## Optical Density vs Wavelength
LG16 Optical Density vs Wavelength
|  | Wavelength (nm) | Optical Density
|  | 200 | 6.30937
|  | 210 | 6.16363
|  | 220 | 6.44405
|  | 230 | 6.49222
Product Raw Data |  | 240 | 6.39174
Laser Glasses: 41% Visible Light Transmission |  | 250 | 6.48323
|  | 260 | 6.49319
Item # | LG16 | 270 | 6.21882
| LG16A | 280 | 6.36268
| LG16B | 290 | 6.56293
| LG16C | 300 | 6.32932
DISCLAIMER: The data presented here are typical. Slight variations in performance data will occur from lot to lot. Please contact Technical Support with any questions regarding the use or reliability of this data. |  | 310 | 6.42716
|  | 320 | 6.72905
|  | 330 | 6.30248
|  | 340 | 6.13914
|  | 350 | 6.02291
|  | 360 | 6.09007
This data may be used in publications. However, please cite Thorlabs as the source. |  | 370 | 6.31902
|  | 380 | 6.3329
|  | 390 | 6.9229
Additional Information: |  | 400 | 6.29267
|  | 410 | 2.16531
|  | 420 | 0.84767
|  | 430 | 0.57952
|  | 440 | 0.51277
|  | 450 | 0.48227
|  | 460 | 0.4579
|  | 470 | 0.43798
|  | 480 | 0.42081
|  | 490 | 0.40697
|  | 500 | 0.39464
|  | 510 | 0.38473
|  | 520 | 0.37786
|  | 530 | 0.37311
|  | 540 | 0.37056
|  | 550 | 0.36936
|  | 560 | 0.36948
|  | 570 | 0.37081
|  | 580 | 0.37576
|  | 590 | 0.38114
|  | 600 | 0.39007
|  | 610 | 0.39998
|  | 620 | 0.41523
|  | 630 | 0.43419
|  | 640 | 0.4557
|  | 650 | 0.48083
|  | 660 | 0.50606
|  | 670 | 0.52839
|  | 680 | 0.54608
|  | 690 | 0.56046
|  | 700 | 0.57393
|  | 710 | 0.58803
|  | 720 | 0.60329
|  | 730 | 0.62034
|  | 740 | 0.63899
|  | 750 | 0.65612
|  | 760 | 0.67536
|  | 770 | 0.69318
|  | 780 | 0.71247
|  | 790 | 0.73112
|  | 800 | 0.75281
|  | 810 | 0.77324
|  | 820 | 0.79701
|  | 830 | 0.82011
|  | 840 | 0.84539
|  | 850 | 0.87278
|  | 860 | 0.89529
|  | 870 | 0.91077
|  | 880 | 0.93911
|  | 890 | 0.94118
|  | 900 | 0.96287
|  | 910 | 0.98198
|  | 920 | 1.00196
|  | 930 | 1.02173
|  | 940 | 1.04105
|  | 950 | 1.05878
|  | 960 | 1.07709
|  | 970 | 1.09548
|  | 980 | 1.11276
|  | 990 | 1.13173
|  | 1000 | 1.15053
|  | 1010 | 1.16757
|  | 1020 | 1.18436
|  | 1030 | 1.20079
|  | 1040 | 1.21722
|  | 1050 | 1.23313
|  | 1060 | 1.24883
|  | 1070 | 1.26322
|  | 1080 | 1.27753
|  | 1090 | 1.29247
|  | 1100 | 1.30866
|  | 1110 | 1.32776
|  | 1120 | 1.35545
|  | 1130 | 1.39383
|  | 1140 | 1.4085
|  | 1150 | 1.39925
|  | 1160 | 1.40463
|  | 1170 | 1.42037
|  | 1180 | 1.44485
|  | 1190 | 1.45859
|  | 1200 | 1.4578
|  | 1210 | 1.46108
|  | 1220 | 1.47379
|  | 1230 | 1.48867
|  | 1240 | 1.50592
|  | 1250 | 1.52267
|  | 1260 | 1.54162
|  | 1270 | 1.56279
|  | 1280 | 1.58463
|  | 1290 | 1.60799
|  | 1300 | 1.63343
|  | 1310 | 1.66034
|  | 1320 | 1.68846
|  | 1330 | 1.71945
|  | 1340 | 1.75326
|  | 1350 | 1.79308
|  | 1360 | 1.83954
|  | 1370 | 1.88244
|  | 1380 | 1.92281
|  | 1390 | 1.95773
|  | 1400 | 1.99508
|  | 1410 | 2.02661
|  | 1420 | 2.06748
|  | 1430 | 2.10909
|  | 1440 | 2.1529
|  | 1450 | 2.19809
|  | 1460 | 2.24454
|  | 1470 | 2.29259
|  | 1480 | 2.34148
|  | 1490 | 2.39085
|  | 1500 | 2.44196
|  | 1510 | 2.49509
|  | 1520 | 2.54964
|  | 1530 | 2.60603
|  | 1540 | 2.66601
|  | 1550 | 2.72571
|  | 1560 | 2.78789
|  | 1570 | 2.85228
|  | 1580 | 2.91766
|  | 1590 | 2.98774
|  | 1600 | 3.06119
|  | 1610 | 3.14324
|  | 1620 | 3.22835
|  | 1630 | 3.34629
|  | 1640 | 3.4816
|  | 1650 | 3.66845
|  | 1660 | 3.83749
|  | 1670 | 4.00856
|  | 1680 | 4.16587
|  | 1690 | 4.05911
|  | 1700 | 4.05177
|  | 1710 | 4.0742
|  | 1720 | 4.0699
|  | 1730 | 4.10326
|  | 1740 | 4.14658
|  | 1750 | 4.21482
|  | 1760 | 4.23093
|  | 1770 | 4.27074
|  | 1780 | 4.34176
|  | 1790 | 4.37939
|  | 1800 | 4.43505
|  | 1810 | 4.49738
|  | 1820 | 4.55854
|  | 1830 | 4.61108
|  | 1840 | 4.67327
|  | 1850 | 4.72068
|  | 1860 | 4.77228
|  | 1870 | 4.82423
|  | 1880 | 4.87842
|  | 1890 | 4.92672
|  | 1900 | 4.96777
|  | 1910 | 5.01565
|  | 1920 | 5.05063
|  | 1930 | 5.08213
|  | 1940 | 5.11943
|  | 1950 | 5.15513
|  | 1960 | 5.18817
|  | 1970 | 5.21958
|  | 1980 | 5.25411
|  | 1990 | 5.28624
|  | 2000 | 5.31981
|  | 2010 | 5.34958
|  | 2020 | 5.38149
|  | 2030 | 5.41739
|  | 2040 | 5.45128
|  | 2050 | 5.48774
|  | 2060 | 5.51653
|  | 2070 | 5.54083
|  | 2080 | 5.56399
|  | 2090 | 5.58831
|  | 2100 | 5.63914
|  | 2110 | 5.74752
|  | 2120 | 5.92733
|  | 2130 | 6.18691
|  | 2140 | 6.38848
|  | 2150 | 6.38995
|  | 2160 | 6.23313
|  | 2170 | 6.03967
|  | 2180 | 5.94919
|  | 2190 | 5.87628
|  | 2200 | 5.82623
|  | 2210 | 5.78574
|  | 2220 | 5.80309
|  | 2230 | 5.85775
|  | 2240 | 5.93498
|  | 2250 | 6.07327
|  | 2260 | 6.32431
|  | 2270 | 6.54723
|  | 2280 | 6.62882
|  | 2290 | 6.72603
|  | 2300 | 6.8815
|  | 2310 | 6.9585
|  | 2320 | 6.82938
|  | 2330 | 6.71586
|  | 2340 | 6.53385
|  | 2350 | 6.42321
|  | 2360 | 6.39001
|  | 2370 | 6.42155
|  | 2380 | 6.45988
|  | 2390 | 6.52103
|  | 2400 | 6.38711
|  | 2410 | 6.24327
|  | 2420 | 6.17356
|  | 2430 | 6.2695
|  | 2440 | 6.56923
|  | 2450 | 7.31587
|  | 2460 | 6.95847
|  | 2470 | 6.30424
|  | 2480 | 5.99931
|  | 2490 | 5.90558
|  | 2500 | 5.86741
|  | 2510 | 5.81989
|  | 2520 | 5.72776
|  | 2530 | 5.67199
|  | 2540 | 5.65411
|  | 2550 | 5.67256
|  | 2560 | 5.67572
|  | 2570 | 5.69303
|  | 2580 | 5.58059
|  | 2590 | 5.37714
|  | 2600 | 5.21095
|  | 2610 | 5.11799
|  | 2620 | 5.06997
|  | 2630 | 4.99004
|  | 2640 | 4.91414
|  | 2650 | 4.89104
|  | 2660 | 4.91851
|  | 2670 | 4.91684
|  | 2680 | 4.8714
|  | 2690 | 4.89592
|  | 2700 | 4.97684
|  | 2710 | 5.11028
|  | 2720 | 5.08537
|  | 2730 | 4.90135
|  | 2740 | 4.73349
|  | 2750 | 4.63575
|  | 2760 | 4.57304
|  | 2770 | 4.5823
|  | 2780 | 4.63492
|  | 2790 | 4.77516
|  | 2800 | 5.02352
|  | 2810 | 5.28964
|  | 2820 | 5.57972
|  | 2830 | 6.2974
|  | 2840 | 5.97094
|  | 2850 | 5.18694
|  | 2860 | 4.95372
|  | 2870 | 4.81503
|  | 2880 | 4.65833
|  | 2890 | 4.51426
|  | 2900 | 4.40374
|  | 2910 | 4.30383
|  | 2920 | 4.23601
|  | 2930 | 4.17453
|  | 2940 | 4.18563
|  | 2950 | 4.20037
|  | 2960 | 4.23384
|  | 2970 | 4.27105
|  | 2980 | 4.16543
|  | 2990 | 4.18628
|  | 3000 | 4.181