## Optical Density vs Wavelength
LG17 Optical Density vs Wavelength
|  | Wavelength (nm) | Optical Density
|  | 190 | 5.29394
|  | 200 | 5.71104
|  | 210 | 5.85547
|  | 220 | 5.91073
Product Raw Data |  | 230 | 6.01559
Blue Lens Laser Glasses: 36% Visible Light Transmission |  | 240 | 6.09172
|  | 250 | 5.95701
Item # | LG17 | 260 | 6.00339
| LG17A | 270 | 5.97901
| LG17B | 280 | 6.00665
| LG17C | 290 | 5.86331
DISCLAIMER: The data presented here are typical. Slight variations in performance data will occur from lot to lot. Please contact Technical Support with any questions regarding the use or reliability of this data. |  | 300 | 5.88768
|  | 310 | 5.87605
|  | 320 | 5.85827
|  | 330 | 5.95449
|  | 340 | 6.06338
|  | 350 | 5.7369
This data may be used in publications. However, please cite Thorlabs as the source. |  | 360 | 5.88509
|  | 370 | 5.89402
|  | 380 | 5.99773
Additional Information: |  | 390 | 5.99163
|  | 400 | 3.78119
|  | 410 | 1.23922
|  | 420 | 0.55023
|  | 430 | 0.33676
|  | 440 | 0.23216
|  | 450 | 0.1615
|  | 460 | 0.11885
|  | 470 | 0.10102
|  | 480 | 0.09231
|  | 490 | 0.09025
|  | 500 | 0.09632
|  | 510 | 0.1123
|  | 520 | 0.1317
|  | 530 | 0.16788
|  | 540 | 0.25012
|  | 550 | 0.41169
|  | 560 | 0.541
|  | 570 | 0.72052
|  | 580 | 1.07749
|  | 590 | 1.88224
|  | 600 | 2.32562
|  | 610 | 2.00673
|  | 620 | 2.09238
|  | 630 | 3.00897
|  | 640 | 4.85099
|  | 650 | 6.34005
|  | 660 | 6.48516
|  | 670 | 5.16573
|  | 680 | 1.29965
|  | 690 | 0.50171
|  | 700 | 0.30619
|  | 710 | 0.20871
|  | 720 | 0.15118
|  | 730 | 0.11388
|  | 740 | 0.09154
|  | 750 | 0.07951
|  | 760 | 0.07245
|  | 770 | 0.06947
|  | 780 | 0.0684
|  | 790 | 0.0673
|  | 800 | 0.05989
|  | 810 | 0.0599
|  | 820 | 0.0588
|  | 830 | 0.05623
|  | 840 | 0.05408
|  | 850 | 0.05221
|  | 860 | 0.05148
|  | 870 | 0.05224
|  | 880 | 0.05108
|  | 890 | 0.05077
|  | 900 | 0.051
|  | 910 | 0.05022
|  | 920 | 0.04665
|  | 930 | 0.04461
|  | 940 | 0.04261
|  | 950 | 0.04099
|  | 960 | 0.0407
|  | 970 | 0.0396
|  | 980 | 0.03919
|  | 990 | 0.03946
|  | 1000 | 0.0396
|  | 1010 | 0.03984
|  | 1020 | 0.03958
|  | 1030 | 0.03875
|  | 1040 | 0.03871
|  | 1050 | 0.03875
|  | 1060 | 0.03803
|  | 1070 | 0.03696
|  | 1080 | 0.03565
|  | 1090 | 0.03555
|  | 1100 | 0.03638