## Optical Density vs Wavelength
LG6 Optical Density vs Wavelength
|  | Wavelength (nm) | Optical Density
|  | 200 | 7
|  | 300 | 7.06878
|  | 400 | 7.00378
|  | 500 | 0.49769
Product Raw Data |  | 600 | 0.43325
Clear Lens Laser Glasses: 93% Visible Light Transmission |  | 700 | 0.37774
|  | 800 | 0.331
Item # | LG6 | 900 | 0.29049
| LG6A | 1000 | 0.2563
| LG6B | 1100 | 0.22668
| LG6C | 1200 | 0.20145
DISCLAIMER: The data presented here are typical. Slight variations in performance data will occur from lot to lot. Please contact Technical Support with any questions regarding the use or reliability of this data. |  | 1300 | 0.1794
|  | 1400 | 0.16115
|  | 1500 | 0.14505
|  | 1600 | 0.13117
|  | 1700 | 0.11912
|  | 1800 | 0.10888
This data may be used in publications. However, please cite Thorlabs as the source. |  | 1900 | 0.10048
|  | 2000 | 0.09357
|  | 2100 | 0.08822
Additional Information: |  | 2200 | 0.08373
|  | 2300 | 0.08064
|  | 2400 | 0.07866
|  | 2500 | 0.07753
|  | 2600 | 0.07697
|  | 2700 | 0.077
|  | 2800 | 0.07742
|  | 2900 | 0.07776
|  | 3000 | 0.07851
|  | 3100 | 0.07926
|  | 3200 | 0.07959
|  | 3300 | 0.07979
|  | 3400 | 0.07952
|  | 3500 | 0.07929
|  | 3600 | 0.07871
|  | 3700 | 0.0774
|  | 3800 | 0.07606
|  | 3900 | 0.07438
|  | 4000 | 0.07237
|  | 4100 | 0.07019
|  | 4200 | 0.06777
|  | 4300 | 0.06537
|  | 4400 | 0.06308
|  | 4500 | 0.06055
|  | 4600 | 0.05827
|  | 4700 | 0.05636
|  | 4800 | 0.05442
|  | 4900 | 0.05284
|  | 5000 | 0.05133
|  | 5100 | 0.05048
|  | 5200 | 0.04962
|  | 5300 | 0.04923
|  | 5400 | 0.04903
|  | 5500 | 0.0491
|  | 5600 | 0.04929
|  | 5700 | 0.04977
|  | 5800 | 0.05036
|  | 5900 | 0.05108
|  | 6000 | 0.05178
|  | 6100 | 0.05267
|  | 6200 | 0.05335
|  | 6300 | 0.05409
|  | 6400 | 0.05471
|  | 6500 | 0.05529
|  | 6600 | 0.05573
|  | 6700 | 0.05617
|  | 6800 | 0.05631
|  | 6900 | 0.05664
|  | 7000 | 0.05649
|  | 7100 | 0.56584
|  | 7200 | 0.56207
|  | 7300 | 0.55923
|  | 7400 | 1.05574
|  | 7500 | 1.0552
|  | 7600 | 1.41634
|  | 7700 | 2.41092
|  | 7800 | 2.66766
|  | 7900 | 3.44043
|  | 8000 | 3.84073
|  | 8100 | 4.22107
|  | 8200 | 4.40105
|  | 8300 | 5.04039
|  | 8400 | 5.14085
|  | 8500 | 5.44135
|  | 8600 | 6.63206
|  | 8700 | 6.85696
|  | 8800 | 6.78187
|  | 8900 | 6.91792
|  | 9000 | 7.06243
|  | 9100 | 7.06959
|  | 9200 | 7.18736
|  | 9300 | 7.17916
|  | 9400 | 7.06243
|  | 9500 | 7.1857
|  | 9600 | 7.18736
|  | 9700 | 7.17916
|  | 9800 | 7.06243
|  | 9900 | 7.15696
|  | 10000 | 7.18736
|  | 10100 | 7.17916
|  | 10200 | 7.20624
|  | 10300 | 7.06243
|  | 10400 | 7.15696
|  | 10500 | 7.18736
|  | 10600 | 7.17916
|  | 10700 | 7.20624
|  | 10800 | 7.06243
|  | 10900 | 7.15696
|  | 11000 | 7.18736