## Thin Film Polarizers
LPNIRC Series Thin Film Polarizers
|  | Wavelength (nm) | % Transmission | Extinction Ratio
|  | 2200 | 91.34758 | 3.51608
|  | 2195 | 91.3522 | 3.59072
|  | 2190 | 91.40815 | 3.67243
|  | 2185 | 91.40829 | 3.75728
Product Raw Data |  | 2180 | 91.4525 | 3.8497
Linear Film Polarizer, 1100 - 1800 nm |  | 2175 | 91.50112 | 3.94483
|  | 2170 | 91.52356 | 4.04278
Item # | LPNIRC050 LPNIRC100 LPNIRC050-MP2 LPNIRC100-MP2 | 2165 | 91.60637 | 4.14524
|  | 2160 | 91.6644 | 4.25038
|  | 2155 | 91.69322 | 4.35619
|  | 2150 | 91.76569 | 4.46986
DISCLAIMER: The data presented here are typical. Slight variations in performance data will occur from lot to lot. Please contact Technical Support with any questions regarding the use or reliability of this data. |  | 2145 | 91.81114 | 4.58555
|  | 2140 | 91.86362 | 4.70805
|  | 2135 | 91.92086 | 4.83652
|  | 2130 | 91.96317 | 4.9699
|  | 2125 | 92.00036 | 5.11071
|  | 2120 | 92.0605 | 5.25919
This data may be used in publications. However, please cite Thorlabs as the source. |  | 2115 | 92.10048 | 5.41533
|  | 2110 | 92.14835 | 5.57908
|  | 2105 | 92.19868 | 5.7583
Additional Information: |  | 2100 | 92.21325 | 5.95042
The transmission data is measured, while the extinction ratio data is theoretically obtained. |  | 2095 | 92.24024 | 6.1539
|  | 2090 | 92.28759 | 6.37608
|  | 2085 | 92.26622 | 6.61047
|  | 2080 | 92.28971 | 6.87069
|  | 2075 | 92.30273 | 7.1458
|  | 2070 | 92.3209 | 7.44708
|  | 2065 | 92.32428 | 7.77248
|  | 2060 | 92.31737 | 8.12397
|  | 2055 | 92.31975 | 8.50519
|  | 2050 | 92.32043 | 8.92079
|  | 2045 | 92.33173 | 9.36656
|  | 2040 | 92.32434 | 9.84739
|  | 2035 | 92.33964 | 10.35735
|  | 2030 | 92.33246 | 10.91807
|  | 2025 | 92.30062 | 11.5212
|  | 2020 | 92.30226 | 12.17719
|  | 2015 | 92.31943 | 12.88117
|  | 2010 | 92.32842 | 13.66231
|  | 2005 | 92.3763 | 14.51183
|  | 2000 | 92.37246 | 15.45483
|  | 1995 | 92.3931 | 16.42285
|  | 1990 | 92.39834 | 17.57349
|  | 1985 | 92.36899 | 18.81777
|  | 1980 | 92.37028 | 20.16982
|  | 1975 | 92.3944 | 21.74439
|  | 1970 | 92.40835 | 23.51124
|  | 1965 | 92.41391 | 25.49789
|  | 1960 | 92.40173 | 27.75632
|  | 1955 | 92.40441 | 30.31583
|  | 1950 | 92.41502 | 33.20928
|  | 1945 | 92.42111 | 36.57209
|  | 1940 | 92.41382 | 40.45719
|  | 1935 | 92.396 | 44.91935
|  | 1930 | 92.38899 | 50.14622
|  | 1925 | 92.39932 | 56.14874
|  | 1920 | 92.44804 | 63.48198
|  | 1915 | 92.45811 | 71.33161
|  | 1910 | 92.41012 | 80.80096
|  | 1905 | 92.42584 | 92.7797
|  | 1900 | 92.36384 | 107.13484
|  | 1895 | 92.36361 | 122.4259
|  | 1890 | 92.39644 | 141.73908
|  | 1885 | 92.42126 | 165.26993
|  | 1880 | 92.42211 | 191.21157
|  | 1875 | 92.42576 | 224.98146
|  | 1870 | 92.41606 | 268.69978
|  | 1865 | 92.35848 | 314.1242
|  | 1860 | 92.3522 | 377.65992
|  | 1855 | 92.39488 | 444.22324
|  | 1850 | 92.42264 | 538.18891
|  | 1845 | 92.29876 | 652.53711
|  | 1840 | 92.2265 | 765.78457
|  | 1835 | 92.35665 | 989.45426
|  | 1830 | 92.41231 | 1137.81637
|  | 1825 | 92.42942 | 1268.27609
|  | 1820 | 92.41099 | 1424.27126
|  | 1815 | 92.3769 | 1793.02991
|  | 1810 | 92.37908 | 1930.59728
|  | 1805 | 92.35464 | 1974.31793
|  | 1800 | 92.3482 | 2108.16564
|  | 1795 | 92.51839 | 2131.12188
|  | 1790 | 92.09609 | 2166.71189
|  | 1785 | 92.47365 | 2340.45339
|  | 1780 | 92.2127 | 2342.80224
|  | 1775 | 92.14637 | 2417.71482
|  | 1770 | 92.42912 | 2885.61472
|  | 1765 | 92.14476 | 2312.8123
|  | 1760 | 92.09735 | 2809.04505
|  | 1755 | 92.33087 | 2994.35294
|  | 1750 | 92.19732 | 2890.01686
|  | 1745 | 92.04876 | 2763.81201
|  | 1740 | 92.1628 | 2701.84981
|  | 1735 | 92.31896 | 2867.84993
|  | 1730 | 92.24178 | 2527.03351
|  | 1725 | 92.10645 | 2498.00537
|  | 1720 | 92.07367 | 2735.80945
|  | 1715 | 92.1703 | 2882.66395
|  | 1710 | 92.28744 | 2926.50842
|  | 1705 | 92.30732 | 2589.62876
|  | 1700 | 92.24927 | 2561.98145
|  | 1695 | 92.18739 | 2626.49617
|  | 1690 | 92.09376 | 2825.48187
|  | 1685 | 92.07412 | 2444.55391
|  | 1680 | 92.0403 | 2538.34239
|  | 1675 | 92.0076 | 2564.24291
|  | 1670 | 91.98526 | 2555.71419
|  | 1665 | 92.02123 | 2823.6898
|  | 1660 | 92.02372 | 2888.28734
|  | 1655 | 92.01401 | 2675.21471
|  | 1650 | 91.99408 | 2638.65543
|  | 1645 | 92.01896 | 2571.51118
|  | 1640 | 92.06033 | 2627.9674
|  | 1635 | 92.07271 | 2552.11647
|  | 1630 | 92.06088 | 2438.76352
|  | 1625 | 92.02013 | 2543.53839
|  | 1620 | 92.00222 | 2573.41666
|  | 1615 | 91.99687 | 2878.14019
|  | 1610 | 92.03181 | 2680.79834
|  | 1605 | 92.04159 | 2668.80045
|  | 1600 | 91.98428 | 2634.14324
|  | 1595 | 91.95637 | 2613.2135
|  | 1590 | 91.98328 | 2711.21163
|  | 1585 | 91.94734 | 2563.13509
|  | 1580 | 91.90488 | 2504.69782
|  | 1575 | 91.91175 | 2558.43432
|  | 1570 | 91.89283 | 2687.47478
|  | 1565 | 91.89215 | 2813.94396
|  | 1560 | 91.88047 | 2559.91494
|  | 1555 | 91.86634 | 2814.61859
|  | 1550 | 91.87863 | 2601.46738
|  | 1545 | 91.87773 | 2660.96302
|  | 1540 | 91.86859 | 2488.18014
|  | 1535 | 91.85857 | 2541.88306
|  | 1530 | 91.84626 | 2612.68302
|  | 1525 | 91.83975 | 2631.43609
|  | 1520 | 91.83948 | 2630.9008
|  | 1515 | 91.83226 | 2697.14104
|  | 1510 | 91.80159 | 2764.10915
|  | 1505 | 91.7905 | 2647.01402
|  | 1500 | 91.77142 | 2522.92555
|  | 1495 | 91.75592 | 2564.30376
|  | 1490 | 91.74158 | 2543.43161
|  | 1485 | 91.72029 | 2695.5944
|  | 1480 | 91.69952 | 2591.48006
|  | 1475 | 91.70857 | 2594.96259
|  | 1470 | 91.70561 | 2582.74732
|  | 1465 | 91.67669 | 2671.93305
|  | 1460 | 91.66376 | 2675.45492
|  | 1455 | 91.66322 | 2676.6893
|  | 1450 | 91.63526 | 2825.10963
|  | 1445 | 91.59876 | 2669.50611
|  | 1440 | 91.56514 | 2680.39996
|  | 1435 | 91.51755 | 2586.92224
|  | 1430 | 91.48458 | 2684.48531
|  | 1425 | 91.45292 | 2644.9827
|  | 1420 | 91.41538 | 2625.44519
|  | 1415 | 91.39258 | 2606.00453
|  | 1410 | 91.36757 | 2656.72897
|  | 1405 | 91.36366 | 2830.26118
|  | 1400 | 91.46382 | 2816.87148
|  | 1395 | 91.4209 | 2627.2637
|  | 1390 | 91.51093 | 2680.53927
|  | 1385 | 91.50535 | 2531.12824
|  | 1380 | 91.55484 | 2723.22552
|  | 1375 | 91.55754 | 2627.56616
|  | 1370 | 91.61514 | 2739.35965
|  | 1365 | 91.58658 | 2597.3168
|  | 1360 | 91.60549 | 2630.14985
|  | 1355 | 91.46767 | 2665.53023
|  | 1350 | 91.49639 | 2580.56154
|  | 1345 | 91.53462 | 2724.73117
|  | 1340 | 91.53372 | 2709.3808
|  | 1335 | 91.49001 | 2673.89555
|  | 1330 | 91.52961 | 2589.45916
|  | 1325 | 91.52784 | 2749.82235
|  | 1320 | 91.48167 | 2692.69633
|  | 1315 | 91.43556 | 2637.76728
|  | 1310 | 91.44087 | 2637.53991
|  | 1305 | 91.43922 | 2690.73416
|  | 1300 | 91.44349 | 2709.35655
|  | 1295 | 91.43395 | 2707.95069
|  | 1290 | 91.42454 | 2652.37001
|  | 1285 | 91.37759 | 2685.20691
|  | 1280 | 91.3497 | 2629.52493
|  | 1275 | 91.31532 | 2736.03958
|  | 1270 | 91.29274 | 2678.9348
|  | 1265 | 91.32374 | 2679.4514
|  | 1260 | 91.34355 | 2627.60823
|  | 1255 | 91.27333 | 2661.49548
|  | 1250 | 91.25817 | 2644.32123
|  | 1245 | 91.27598 | 2609.82375
|  | 1240 | 91.20094 | 2695.30212
|  | 1235 | 91.22656 | 2731.41576
|  | 1230 | 91.17061 | 2708.17187
|  | 1225 | 91.19298 | 2705.46106
|  | 1220 | 91.12506 | 2718.69014
|  | 1215 | 91.16287 | 2696.96669
|  | 1210 | 91.13595 | 2656.32781
|  | 1205 | 91.0581 | 2632.57382
|  | 1200 | 91.05218 | 2683.92569
|  | 1195 | 91.06293 | 2662.58095
|  | 1190 | 91.04479 | 2714.19011
|  | 1185 | 91.02415 | 2656.7862
|  | 1180 | 91.00223 | 2692.05496
|  | 1175 | 90.97712 | 2636.33026
|  | 1170 | 90.94169 | 2747.64898
|  | 1165 | 90.89726 | 2636.91985
|  | 1160 | 90.85631 | 2750.138
|  | 1155 | 90.84444 | 2792.1207
|  | 1150 | 90.83832 | 2754.42921
|  | 1145 | 90.78699 | 2624.8877
|  | 1140 | 90.75632 | 2698.18992
|  | 1135 | 90.73643 | 2699.12324
|  | 1130 | 90.70409 | 2590.80508
|  | 1125 | 90.69383 | 2555.47574
|  | 1120 | 90.67274 | 2639.05751
|  | 1115 | 90.63249 | 2653.71959
|  | 1110 | 90.61108 | 2764.80896
|  | 1105 | 90.57712 | 2615.26584
|  | 1100 | 90.55223 | 2706.20224
|  | 1095 | 90.51923 | 2686.34933
|  | 1090 | 90.48729 | 2741.12541
|  | 1085 | 90.46335 | 2524.01853
|  | 1080 | 90.42663 | 2622.12576
|  | 1075 | 90.39455 | 2636.40896
|  | 1070 | 90.35416 | 2671.69804
|  | 1065 | 90.32094 | 2729.55409
|  | 1060 | 90.27478 | 2619.84964
|  | 1055 | 90.25559 | 2749.76675
|  | 1050 | 90.21871 | 2786.59229
|  | 1045 | 90.1793 | 2648.12662
|  | 1040 | 90.14681 | 2554.74715
|  | 1035 | 90.09818 | 2584.57197
|  | 1030 | 90.05152 | 2565.93592
|  | 1025 | 90.03283 | 2377.10445
|  | 1020 | 89.98864 | 2377.31865
|  | 1015 | 89.93552 | 2434.50587
|  | 1010 | 89.87646 | 2428.30582
|  | 1005 | 89.81046 | 2516.47463
|  | 1000 | 89.75532 | 2194.13115
|  | 995 | 89.70484 | 2257.74779
|  | 990 | 89.62974 | 2167.48252
|  | 985 | 89.57568 | 2049.22406
|  | 980 | 89.48555 | 1891.51216
|  | 975 | 89.40808 | 1922.63039
|  | 970 | 89.32833 | 1907.21722
|  | 965 | 89.24123 | 1812.40945
|  | 960 | 89.15287 | 1922.0608
|  | 955 | 89.05758 | 1899.77343
|  | 950 | 88.98457 | 1884.34805
|  | 945 | 88.88768 | 1986.4945
|  | 940 | 88.7766 | 1889.54733
|  | 935 | 88.69048 | 1673.78418
|  | 930 | 88.58678 | 1766.64767
|  | 925 | 88.47328 | 1906.99825
|  | 920 | 88.35623 | 1581.20634
|  | 915 | 88.23766 | 1561.70089
|  | 910 | 88.12253 | 1606.17027
|  | 905 | 88.02196 | 1792.70788
|  | 900 | 87.91014 | 1900.5543
|  | 895 | 87.79693 | 1361.42482
|  | 890 | 87.71356 | 1168.65709
|  | 885 | 87.56423 | 1635.18631
|  | 880 | 87.43425 | 1919.43825
|  | 875 | 87.39627 | 1170.40221
|  | 870 | 87.30389 | 1340.20894
|  | 865 | 87.1883 | 1014.13583
|  | 860 | 87.08764 | 1246.95928
|  | 855 | 86.91679 | 1086.28335
|  | 850 | 86.80603 | 1071.3752
|  | 845 | 86.71195 | 895.81234
|  | 840 | 86.5673 | 857.95995
|  | 835 | 86.42791 | 754.49945
|  | 830 | 86.33485 | 715.24903
|  | 825 | 86.18998 | 587.61755
|  | 820 | 86.01153 | 525.3254
|  | 815 | 85.85964 | 458.13309
|  | 810 | 85.74472 | 402.15332
|  | 805 | 85.56938 | 341.78126
|  | 800 | 85.44155 | 305.99755
|  | 795 | 85.24496 | 252.18612
|  | 790 | 85.0619 | 220.57447
|  | 785 | 84.88554 | 188.00202
|  | 780 | 84.68707 | 162.65111
|  | 775 | 84.47242 | 138.31771
|  | 770 | 84.32023 | 119.28793
|  | 765 | 84.09189 | 103.85843
|  | 760 | 83.88695 | 90.24624
|  | 755 | 83.63701 | 79.04078
|  | 750 | 83.40513 | 70.09535
|  | 745 | 83.12898 | 62.84567
|  | 740 | 82.86667 | 57.53971
|  | 735 | 82.59669 | 53.35417
|  | 730 | 82.28395 | 50.81414
|  | 725 | 82.00467 | 49.7164
|  | 720 | 81.67301 | 49.85789
|  | 715 | 81.31415 | 51.5335
|  | 710 | 80.95839 | 54.47492
|  | 705 | 80.5744 | 59.33026
|  | 700 | 80.16155 | 64.99803
|  | 695 | 79.71937 | 72.0803
|  | 690 | 79.31916 | 80.21176
|  | 685 | 78.86743 | 88.35648
|  | 680 | 78.40805 | 96.08324
|  | 675 | 77.9489 | 101.69034
|  | 670 | 77.45208 | 104.97749
|  | 665 | 76.94954 | 106.23327
|  | 660 | 76.40374 | 105.43609
|  | 655 | 75.83602 | 102.9065
|  | 650 | 75.25217 | 97.6876
|  | 645 | 74.63971 | 93.23589
|  | 640 | 74.00694 | 88.146
|  | 635 | 73.31996 | 82.492
|  | 630 | 72.61573 | 76.24595
|  | 625 | 71.87584 | 70.5021
|  | 620 | 71.07764 | 64.40421
|  | 615 | 70.21393 | 58.4813
|  | 610 | 69.30539 | 53.15951
|  | 605 | 68.34053 | 48.33877
|  | 600 | 67.28305 | 44.43572