## Index of Refraction
|  | Wavelength (µm) | Index of Refraction
|  | 0.365 | 1.536261
|  | 0.3784848 | 1.533965
|  | 0.3919697 | 1.531931
|  | 0.4054545 | 1.530118
Product Raw Data |  | 0.4189394 | 1.52849
N-BK7 Right-Angle Prism, Uncoated |  | 0.4324242 | 1.527021
|  | 0.4459091 | 1.525689
Item # | N-BK7 | 0.4593939 | 1.524477
DISCLAIMER: The data presented here are typical. Slight variations in performance data will occur from lot to lot. Please contact Technical Support with any questions regarding the use or reliability of this data. |  | 0.4728788 | 1.52337
|  | 0.4863636 | 1.522354
|  | 0.4998485 | 1.52142
|  | 0.5133333 | 1.520558
|  | 0.5268182 | 1.51976
|  | 0.540303 | 1.519019
|  | 0.5537879 | 1.51833
Additional Information: |  | 0.5672727 | 1.517687
|  | 0.5807576 | 1.517086
|  | 0.5942424 | 1.516522
|  | 0.6077273 | 1.515993
|  | 0.6212121 | 1.515494
|  | 0.634697 | 1.515023
|  | 0.6481818 | 1.514578
|  | 0.6616667 | 1.514157
|  | 0.6751515 | 1.513756
|  | 0.6886364 | 1.513375
|  | 0.7021212 | 1.513012
|  | 0.7156061 | 1.512666
|  | 0.7290909 | 1.512334
|  | 0.7425758 | 1.512016
|  | 0.7560606 | 1.511711
|  | 0.7695455 | 1.511417
|  | 0.7830303 | 1.511135
|  | 0.7965152 | 1.510862
|  | 0.81 | 1.510598
|  | 0.8234848 | 1.510343
|  | 0.8369697 | 1.510096
|  | 0.8504545 | 1.509856
|  | 0.8639394 | 1.509623
|  | 0.8774242 | 1.509396
|  | 0.8909091 | 1.509175
|  | 0.9043939 | 1.508959
|  | 0.9178788 | 1.508748
|  | 0.9313636 | 1.508542
|  | 0.9448485 | 1.50834
|  | 0.9583333 | 1.508141
|  | 0.9718182 | 1.507947
|  | 0.985303 | 1.507756
|  | 0.9987879 | 1.507567
|  | 1.012273 | 1.507382
|  | 1.025758 | 1.5072
|  | 1.039242 | 1.507019
|  | 1.052727 | 1.506842
|  | 1.066212 | 1.506666
|  | 1.079697 | 1.506492
|  | 1.093182 | 1.50632
|  | 1.106667 | 1.506149
|  | 1.120152 | 1.50598
|  | 1.133636 | 1.505812
|  | 1.147121 | 1.505646
|  | 1.160606 | 1.50548
|  | 1.174091 | 1.505316
|  | 1.187576 | 1.505152
|  | 1.201061 | 1.504989
|  | 1.214545 | 1.504827
|  | 1.22803 | 1.504666
|  | 1.241515 | 1.504505
|  | 1.255 | 1.504345
|  | 1.268485 | 1.504185
|  | 1.28197 | 1.504025
|  | 1.295455 | 1.503865
|  | 1.308939 | 1.503706
|  | 1.322424 | 1.503547
|  | 1.335909 | 1.503388
|  | 1.349394 | 1.503229
|  | 1.362879 | 1.50307
|  | 1.376364 | 1.50291
|  | 1.389848 | 1.502751
|  | 1.403333 | 1.502592
|  | 1.416818 | 1.502432
|  | 1.430303 | 1.502272
|  | 1.443788 | 1.502112
|  | 1.457273 | 1.501951
|  | 1.470758 | 1.501791
|  | 1.484242 | 1.501629
|  | 1.497727 | 1.501468
|  | 1.511212 | 1.501306
|  | 1.524697 | 1.501143
|  | 1.538182 | 1.50098
|  | 1.551667 | 1.500817
|  | 1.565152 | 1.500653
|  | 1.578636 | 1.500488
|  | 1.592121 | 1.500323
|  | 1.605606 | 1.500157
|  | 1.619091 | 1.499991
|  | 1.632576 | 1.499823
|  | 1.646061 | 1.499656
|  | 1.659545 | 1.499487
|  | 1.67303 | 1.499318
|  | 1.686515 | 1.499148
|  | 1.7 | 1.498977