## Index of Refraction
N-BK7 Index of Refraction
|  | Wavelength (nm) | Index of Refraction
|  | 400 | 1.53085
|  | 412 | 1.52932
|  | 424 | 1.52794
|  | 436 | 1.52667
Product Raw Data |  | 448 | 1.5255
Uncoated N-BK7 Index of Refraction |  | 460 | 1.52443
|  | 472 | 1.52345
Item # | NBK-7 | 484 | 1.52253
DISCLAIMER: The data presented here are typical. Slight variations in performance data will occur from lot to lot. Please contact Technical Support with any questions regarding the use or reliability of this data. |  | 496 | 1.52168
|  | 508 | 1.5209
|  | 520 | 1.52016
|  | 532 | 1.51947
|  | 544 | 1.51883
|  | 556 | 1.51823
This data may be used in publications. However, please cite Thorlabs as the source. |  | 568 | 1.51766
|  | 580 | 1.51712
|  | 592 | 1.51662
Additional Information: |  | 604 | 1.51614
|  | 616 | 1.51569
|  | 628 | 1.51526
|  | 640 | 1.51485
|  | 652 | 1.51446
|  | 664 | 1.51408
|  | 676 | 1.51373
|  | 688 | 1.51339
|  | 700 | 1.51306
|  | 712 | 1.51275
|  | 724 | 1.51245
|  | 736 | 1.51216
|  | 748 | 1.51188
|  | 760 | 1.51161
|  | 772 | 1.51135
|  | 784 | 1.5111
|  | 796 | 1.51086
|  | 808 | 1.51062
|  | 820 | 1.51039
|  | 832 | 1.51017
|  | 844 | 1.50995
|  | 856 | 1.50973
|  | 868 | 1.50953
|  | 880 | 1.50932
|  | 892 | 1.50913
|  | 904 | 1.50893
|  | 916 | 1.50874
|  | 928 | 1.50856
|  | 940 | 1.50837
|  | 952 | 1.50819
|  | 964 | 1.50802
|  | 976 | 1.50784
|  | 988 | 1.50767
|  | 1000 | 1.5075
|  | 1012 | 1.50734
|  | 1024 | 1.50717
|  | 1036 | 1.50701
|  | 1048 | 1.50685
|  | 1060 | 1.50669
|  | 1072 | 1.50653
|  | 1084 | 1.50637
|  | 1096 | 1.50622
|  | 1108 | 1.50606
|  | 1120 | 1.50591
|  | 1132 | 1.50576
|  | 1144 | 1.50561
|  | 1156 | 1.50546
|  | 1168 | 1.50531
|  | 1180 | 1.50516
|  | 1192 | 1.50501
|  | 1204 | 1.50487
|  | 1216 | 1.50472
|  | 1228 | 1.50457
|  | 1240 | 1.50443
|  | 1252 | 1.50428
|  | 1264 | 1.50414
|  | 1276 | 1.50399
|  | 1288 | 1.50385
|  | 1300 | 1.5037
|  | 1312 | 1.50356
|  | 1324 | 1.50341
|  | 1336 | 1.50327
|  | 1348 | 1.50312
|  | 1360 | 1.50298
|  | 1372 | 1.50284
|  | 1384 | 1.50269
|  | 1396 | 1.50254
|  | 1408 | 1.5024
|  | 1420 | 1.50225
|  | 1432 | 1.50211
|  | 1444 | 1.50196
|  | 1456 | 1.50181
|  | 1468 | 1.50167
|  | 1480 | 1.50152
|  | 1492 | 1.50137
|  | 1504 | 1.50122
|  | 1516 | 1.50108
|  | 1528 | 1.50093
|  | 1540 | 1.50078
|  | 1552 | 1.50063
|  | 1564 | 1.50048
|  | 1576 | 1.50032
|  | 1588 | 1.50017
|  | 1600 | 1.50002