## PBSW-1064 Transmission
PBSW-1064 Transmission Data
|  | Wavelength (nm) | % Transmission S-Pol | % Transmission P-Pol
|  | 1000 | 0.007662164 | 0.02762106806
|  | 1001 | 0.00766365 | 0.02739688754
|  | 1002 | 0.007597485 | 0.02757134847
|  | 1003 | 0.007631025 | 0.02836593986
Product Raw Data |  | 1004 | 0.007647167 | 0.02781705745
PBSW-1064 Transmission |  | 1005 | 0.007617383 | 0.02798645198
|  | 1006 | 0.007702515 | 0.02858983725
Item # | PBSW-1064 PBSW-1064R | 1007 | 0.00772919 | 0.02837917767
|  | 1008 | 0.007720904 | 0.02885008603
DISCLAIMER: The data presented here are typical. Slight variations in performance data will occur from lot to lot. Please contact Technical Support with any questions regarding the use or reliability of this data. |  | 1009 | 0.007665694 | 0.02861516178
|  | 1010 | 0.007693243 | 0.02873252891
|  | 1011 | 0.007692231 | 0.02855639905
|  | 1012 | 0.007826649 | 0.02921078727
|  | 1013 | 0.007881431 | 0.0283235386
|  | 1014 | 0.007753211 | 0.0287527889
This data may be used in publications. However, please cite Thorlabs as the source. |  | 1015 | 0.007754892 | 0.02887860686
|  | 1016 | 0.007750191 | 0.02980364114
|  | 1017 | 0.007718276 | 0.03011898883
Additional Information: |  | 1018 | 0.007862855 | 0.03027852252
|  | 1019 | 0.007851879 | 0.0295201838
|  | 1020 | 0.007821092 | 0.03142788634
|  | 1021 | 0.007844101 | 0.03200497851
|  | 1022 | 0.008059178 | 0.03240457922
|  | 1023 | 0.007858931 | 0.0343759805
|  | 1024 | 0.007679906 | 0.03762778267
|  | 1025 | 0.007711555 | 0.0416986756
|  | 1026 | 0.007877418 | 0.04719251022
|  | 1027 | 0.007805409 | 0.05646690354
|  | 1028 | 0.00778637 | 0.07033826411
|  | 1029 | 0.007860586 | 0.09305361658
|  | 1030 | 0.00784399 | 0.1312404275
|  | 1031 | 0.007991556 | 0.1980464906
|  | 1032 | 0.008163728 | 0.3210251331
|  | 1033 | 0.008144976 | 0.5301715136
|  | 1034 | 0.007710189 | 0.9204727411
|  | 1035 | 0.007964043 | 1.613958001
|  | 1036 | 0.008270677 | 2.703054428
|  | 1037 | 0.008105888 | 4.523874283
|  | 1038 | 0.008326253 | 7.121355057
|  | 1039 | 0.008330088 | 10.34074879
|  | 1040 | 0.008489134 | 14.32722664
|  | 1041 | 0.008894943 | 18.71801567
|  | 1042 | 0.006746831 | 23.54432297
|  | 1043 | 0.006776518 | 28.38393784
|  | 1044 | 0.007301599 | 33.5949707
|  | 1045 | 0.007356555 | 38.849617
|  | 1046 | 0.007565908 | 43.77741241
|  | 1047 | 0.007518401 | 49.0080986
|  | 1048 | 0.007631963 | 54.10071182
|  | 1049 | 0.007925535 | 59.43829346
|  | 1050 | 0.007848418318 | 64.33163452
|  | 1051 | 0.009333011 | 69.57540894
|  | 1052 | 0.007320433 | 74.35897827
|  | 1053 | 0.007883517 | 79.01631927
|  | 1054 | 0.006735276 | 83.46578979
|  | 1055 | 0.007036632 | 87.33431244
|  | 1056 | 0.0083511 | 90.85594177
|  | 1057 | 0.007782649 | 93.60450745
|  | 1058 | 0.008874462 | 95.51933289
|  | 1059 | 0.008337349 | 96.84410095
|  | 1060 | 0.007692072 | 97.59523773
|  | 1061 | 0.007235804 | 98.11000824
|  | 1062 | 0.007670505 | 98.14904785
|  | 1063 | 0.008152699 | 98.33996582
|  | 1064 | 0.007699709 | 98.36182404
|  | 1065 | 0.002134906594 | 98.47837067
|  | 1066 | 0.007919511 | 98.514534
|  | 1067 | 0.00769741 | 98.52159882
|  | 1068 | 0.008656538 | 98.66143799
|  | 1069 | 0.007796966 | 98.50094604
|  | 1070 | 0.00889288 | 98.6234436
|  | 1071 | 0.00716817 | 98.64885712
|  | 1072 | 0.007183434 | 98.71072388
|  | 1073 | 0.008786026 | 98.68380737
|  | 1074 | 0.01098203473 | 98.78084564
|  | 1075 | 0.02814485691 | 98.71167755
|  | 1076 | 0.05484411493 | 98.75643921
|  | 1077 | 0.01600071043 | 98.77383423
|  | 1078 | 0.04977036268 | 98.73786163
|  | 1079 | 0.0142446747 | 98.74969482
|  | 1080 | 0.04946154729 | 98.78376007
|  | 1081 | 0.06085542217 | 98.84984589
|  | 1082 | 0.0674206242 | 98.88353729
|  | 1083 | 0.05940415338 | 98.93762207
|  | 1084 | 0.06498909742 | 98.95605469
|  | 1085 | 0.07488189638 | 99.05265808
|  | 1086 | 0.1622479111 | 99.23096466
|  | 1087 | 0.1549973041 | 99.3201828
|  | 1088 | 0.2716834843 | 99.37514496
|  | 1089 | 0.4463786185 | 99.39167786
|  | 1090 | 0.7279343605 | 99.48491669
|  | 1091 | 1.571952581 | 99.45859528
|  | 1092 | 3.164692163 | 99.43547821
|  | 1093 | 5.674848557 | 99.37287903
|  | 1094 | 9.473957062 | 99.26667023
|  | 1095 | 14.49326897 | 99.1419754
|  | 1096 | 19.98845863 | 98.84626007
|  | 1097 | 25.48301506 | 98.6725235
|  | 1098 | 30.81528282 | 98.32841492
|  | 1099 | 36.08408356 | 97.90014648
|  | 1100 | 41.39373398 | 97.39139557