## PBSW-405 Transmission
PBSW-405R Transmission Data
|  | Wavelength (nm) | % Transmission S-Pol | % Transmission P-Pol
|  | 350 | 0.006474852 | 0.005262722
|  | 351 | 0.005294083 | 0.003436982
|  | 352 | 0.00877929 | 0.005127811
|  | 353 | 0.00685858 | 0.003022781
Product Raw Data |  | 354 | 0.005890533 | 0.00172426
PBSW-405R Transmission |  | 355 | 0.006157396 | 0.004368935
|  | 356 | 0.005361243 | 0.003268935
Item # | PBSW-405 PBSW-405R | 357 | 0.00388639 | 0.002729586
|  | 358 | 0.00661716 | 0.003619823
DISCLAIMER: The data presented here are typical. Slight variations in performance data will occur from lot to lot. Please contact Technical Support with any questions regarding the use or reliability of this data. |  | 359 | 0.003339053 | 0.005053846
|  | 360 | 0.003826331 | 0.001117751
|  | 361 | 0.004007101 | 0.003049999941
|  | 362 | 0.002903254 | 0.001259172
|  | 363 | 0.003591716 | 0.001810355
|  | 364 | 0.00803432 | 0.004389941
This data may be used in publications. However, please cite Thorlabs as the source. |  | 365 | 0.004899704 | 0.003570118
|  | 366 | 0.004185503 | 0.002492603
|  | 367 | 0.003899704 | 0.001057988
Additional Information: |  | 368 | 0.002995562 | 0.001945858
|  | 369 | 0.002986391 | 0.00170858
|  | 370 | 0.00461568 | 0.00151716
|  | 371 | 0.001748817 | 0.005157693
|  | 372 | 0.004538758 | 0.002181953
|  | 373 | 0.003604734 | 0.002571006
|  | 374 | 0.004376923 | 0.002290237
|  | 375 | 0.001373077 | 0.001326035
|  | 376 | 0.005284911 | 0.002189941
|  | 377 | 0.004126036 | 0.002821006
|  | 378 | 0.007226923 | 0.007765385
|  | 379 | 0.001207692 | 0.0008275148
|  | 380 | 0.002574852 | 0.001323669
|  | 381 | 0.002145562 | 0.001661539
|  | 382 | 0.003386391 | 0.001341124
|  | 383 | 0.0033 | 0.00182574
|  | 384 | 0.003926923 | 0.001468343
|  | 385 | 0.0008298816 | 0.001042308
|  | 386 | 0.001947929 | 0.007088462
|  | 387 | 0.002047633 | 0.001204142
|  | 388 | 0.005942307 | 0.004746154
|  | 389 | 0.002762426 | 0.001257396
|  | 390 | 0.009838462 | 0.07095000148
|  | 391 | 0.001943195 | 0.1059499979
|  | 392 | 0.001104734 | 0.8764500022
|  | 393 | 0.002276035 | 2.927150011
|  | 394 | 0.004792308 | 7.464399815
|  | 395 | 0.0084076925 | 14.81445026
|  | 396 | 0.00197071 | 25.43020058
|  | 397 | 0.001561834 | 38.55754852
|  | 398 | 0.001349704 | 52.79579926
|  | 399 | 0.002205325 | 66.78085327
|  | 400 | 0.0009772189 | 78.74819946
|  | 401 | 0.002790000036 | 87.82695007
|  | 402 | 0.0035275004 | 93.87225342
|  | 403 | 0.003791068 | 97.01074982
|  | 404 | 0.005349999785 | 98.47789764
|  | 405 | 0.005504499853 | 98.91165161
|  | 406 | 0.005900000364 | 98.83055115
|  | 407 | 0.006842471 | 98.49514771
|  | 408 | 0.0099000039 | 97.57710266
|  | 409 | 0.0138500011 | 95.5897522
|  | 410 | 0.121100001 | 92.40059662
|  | 411 | 0.3320499957 | 87.52809906
|  | 412 | 1.755749941 | 81.14510345
|  | 413 | 5.741449833 | 73.4260025
|  | 414 | 13.25720024 | 64.76339722
|  | 415 | 24.87324905 | 56.03314972
|  | 416 | 39.17214966 | 47.89994812
|  | 417 | 54.47335052 | 41.01679993
|  | 418 | 67.84024811 | 35.54570007
|  | 419 | 77.48989868 | 31.78790092
|  | 420 | 83.13804626 | 29.77120018
|  | 421 | 85.70574951 | 29.35364914
|  | 422 | 86.313797 | 30.67630005
|  | 423 | 86.24485016 | 33.49380112
|  | 424 | 85.56855011 | 37.95429993
|  | 425 | 84.0007019 | 43.92924881
|  | 426 | 80.03440094 | 50.94219971
|  | 427 | 72.19650269 | 58.22444916
|  | 428 | 61.15449905 | 65.08905029
|  | 429 | 47.96255112 | 70.76805115
|  | 430 | 35.11130142 | 74.68045044
|  | 431 | 24.57740021 | 76.43959808
|  | 432 | 16.9484005 | 76.30034637
|  | 433 | 12.09609985 | 74.77465057
|  | 434 | 9.583849907 | 72.73764801
|  | 435 | 8.501549721 | 71.04585266
|  | 436 | 8.360600471 | 70.32544708
|  | 437 | 9.310150146 | 71.03320313
|  | 438 | 11.5539999 | 73.14910126
|  | 439 | 15.75800037 | 76.31105042
|  | 440 | 22.52589989 | 79.96375275
|  | 441 | 32.10409927 | 83.43544769
|  | 442 | 43.15034866 | 85.92494965
|  | 443 | 53.36930084 | 87.01280212
|  | 444 | 60.45484924 | 86.51609802
|  | 445 | 62.5169487 | 84.37625122
|  | 446 | 59.58549881 | 81.09725189
|  | 447 | 53.56034851 | 77.14264679
|  | 448 | 46.84140015 | 73.13950348
|  | 449 | 41.63814926 | 69.7546463
|  | 450 | 39.12385178 | 67.4509964