## Sheet1
Index of Refraction
| N-BK7 |  | CaF2 |  | ZnSe |  | Germanium |  | F2 |  | N-SF11
| Wavelength (µm) | Index | Wavelength (µm) | Index | Wavelength (µm) | Index | Wavelength (µm) | Index | Wavelength (µm) | Index | Wavelength (µm) | Index
| 0.365 | 1.536261 | 0.23 | 1.475755 | 0.55 | 2.662458 | 2 | 4.10443 | 0.32 | 1.696016 | 0.37 | 1.869834
Product Raw Data | 0.3784848 | 1.533965 | 0.3256566 | 1.449711 | 0.7262626 | 2.546143 | 2.131313 | 4.090936 | 0.33 | 1.687661 | 0.38 | 1.860553
Equilateral Dispersing Prisms | 0.3919697 | 1.531931 | 0.4213131 | 1.440369 | 0.9025253 | 2.502559 | 2.262626 | 4.079985 | 0.34 | 1.680475 | 0.39 | 1.852421
| 0.4054545 | 1.530118 | 0.5169697 | 1.435862 | 1.078788 | 2.480569 | 2.393939 | 4.070964 | 0.35 | 1.674224 | 0.4 | 1.845234
Item # | 0.4189394 | 1.52849 | 0.6126263 | 1.433291 | 1.255051 | 2.467731 | 2.525253 | 4.063437 | 0.36 | 1.668734 | 0.41 | 1.838833
| 0.4324242 | 1.527021 | 0.7082828 | 1.431643 | 1.431313 | 2.459508 | 2.656566 | 4.057086 | 0.37 | 1.663875 | 0.42 | 1.833097
DISCLAIMER: The data presented here are typical. Slight variations in performance data will occur from lot to lot. Please contact Technical Support with any questions regarding the use or reliability of this data. This data may be used in publications. However, please cite Thorlabs as the source. | 0.4459091 | 1.525689 | 0.8039394 | 1.430488 | 1.607576 | 2.45388 | 2.787879 | 4.051675 | 0.38 | 1.659543 | 0.43 | 1.827925
| 0.4593939 | 1.524477 | 0.899596 | 1.429616 | 1.783838 | 2.449827 | 2.919192 | 4.047024 | 0.39 | 1.655658 | 0.44 | 1.82324
| 0.4728788 | 1.52337 | 0.9952525 | 1.428914 | 1.960101 | 2.446784 | 3.050505 | 4.042996 | 0.4 | 1.652155 | 0.45 | 1.818976
| 0.4863636 | 1.522354 | 1.090909 | 1.428318 | 2.136364 | 2.444418 | 3.181818 | 4.039482 | 0.41 | 1.648981 | 0.46 | 1.815079
| 0.4998485 | 1.52142 | 1.186566 | 1.427788 | 2.312626 | 2.442521 | 3.313131 | 4.036397 | 0.42 | 1.646092 | 0.47 | 1.811505
| 0.5133333 | 1.520558 | 1.282222 | 1.427299 | 2.488889 | 2.440956 | 3.444444 | 4.033674 | 0.43 | 1.643454 | 0.48 | 1.808215
| 0.5268182 | 1.51976 | 1.377879 | 1.426834 | 2.665152 | 2.439635 | 3.575758 | 4.031257 | 0.44 | 1.641035 | 0.49 | 1.805179
| 0.540303 | 1.519019 | 1.473535 | 1.426382 | 2.841414 | 2.438492 | 3.707071 | 4.029101 | 0.45 | 1.638811 | 0.5 | 1.802367
| 0.5537879 | 1.51833 | 1.569192 | 1.425935 | 3.017677 | 2.437483 | 3.838384 | 4.02717 | 0.46 | 1.636758 | 0.51 | 1.799758
Additional Information: | 0.5672727 | 1.517687 | 1.664848 | 1.425486 | 3.193939 | 2.436575 | 3.969697 | 4.025434 | 0.47 | 1.63486 | 0.52 | 1.79733
| 0.5807576 | 1.517086 | 1.760505 | 1.425033 | 3.370202 | 2.435744 | 4.10101 | 4.023866 | 0.48 | 1.633099 | 0.53 | 1.795065
| 0.5942424 | 1.516522 | 1.856162 | 1.424571 | 3.546465 | 2.434971 | 4.232323 | 4.022444 | 0.49 | 1.631462 | 0.54 | 1.792949
| 0.6077273 | 1.515993 | 1.951818 | 1.424098 | 3.722727 | 2.434242 | 4.363636 | 4.021152 | 0.5 | 1.629937 | 0.55 | 1.790967
| 0.6212121 | 1.515494 | 2.047475 | 1.423612 | 3.89899 | 2.433546 | 4.494949 | 4.019974 | 0.51 | 1.628513 | 0.56 | 1.789108
| 0.634697 | 1.515023 | 2.143131 | 1.423112 | 4.075253 | 2.432875 | 4.626263 | 4.018896 | 0.52 | 1.62718 | 0.57 | 1.78736
| 0.6481818 | 1.514578 | 2.238788 | 1.422597 | 4.251515 | 2.432221 | 4.757576 | 4.017908 | 0.53 | 1.625931 | 0.58 | 1.785714
| 0.6616667 | 1.514157 | 2.334444 | 1.422064 | 4.427778 | 2.431579 | 4.888889 | 4.016998 | 0.54 | 1.624758 | 0.59 | 1.784162
| 0.6751515 | 1.513756 | 2.430101 | 1.421515 | 4.60404 | 2.430944 | 5.020202 | 4.01616 | 0.55 | 1.623655 | 0.6 | 1.782697
| 0.6886364 | 1.513375 | 2.525758 | 1.420947 | 4.780303 | 2.430313 | 5.151515 | 4.015386 | 0.56 | 1.622616 | 0.61 | 1.781311
| 0.7021212 | 1.513012 | 2.621414 | 1.420361 | 4.956566 | 2.429683 | 5.282828 | 4.014668 | 0.57 | 1.621635 | 0.62 | 1.779998
| 0.7156061 | 1.512666 | 2.717071 | 1.419756 | 5.132828 | 2.42905 | 5.414141 | 4.014002 | 0.58 | 1.620708 | 0.63 | 1.778752
| 0.7290909 | 1.512334 | 2.812727 | 1.419131 | 5.309091 | 2.428413 | 5.545455 | 4.013383 | 0.59 | 1.619831 | 0.64 | 1.77757
| 0.7425758 | 1.512016 | 2.908384 | 1.418487 | 5.485354 | 2.42777 | 5.676768 | 4.012806 | 0.6 | 1.618999 | 0.65 | 1.776446
| 0.7560606 | 1.511711 | 3.00404 | 1.417822 | 5.661616 | 2.42712 | 5.808081 | 4.012267 | 0.61 | 1.618211 | 0.66 | 1.775375
| 0.7695455 | 1.511417 | 3.099697 | 1.417137 | 5.837879 | 2.42646 | 5.939394 | 4.011764 | 0.62 | 1.617461 | 0.67 | 1.774355
| 0.7830303 | 1.511135 | 3.195354 | 1.416431 | 6.014141 | 2.42579 | 6.070707 | 4.011292 | 0.63 | 1.616748 | 0.68 | 1.773382
| 0.7965152 | 1.510862 | 3.29101 | 1.415704 | 6.190404 | 2.425108 | 6.20202 | 4.010849 | 0.64 | 1.61607 | 0.69 | 1.772453
| 0.81 | 1.510598 | 3.386667 | 1.414955 | 6.366667 | 2.424415 | 6.333333 | 4.010433 | 0.65 | 1.615422 | 0.7 | 1.771564
| 0.8234848 | 1.510343 | 3.482323 | 1.414186 | 6.542929 | 2.423708 | 6.464646 | 4.010041 | 0.66 | 1.614805 | 0.71 | 1.770714
| 0.8369697 | 1.510096 | 3.57798 | 1.413394 | 6.719192 | 2.422987 | 6.59596 | 4.009672 | 0.67 | 1.614215 | 0.72 | 1.769899
| 0.8504545 | 1.509856 | 3.673636 | 1.412581 | 6.895455 | 2.422252 | 6.727273 | 4.009324 | 0.68 | 1.61365 | 0.73 | 1.769118
| 0.8639394 | 1.509623 | 3.769293 | 1.411746 | 7.071717 | 2.421502 | 6.858586 | 4.008994 | 0.69 | 1.61311 | 0.74 | 1.768368
| 0.8774242 | 1.509396 | 3.864949 | 1.410889 | 7.24798 | 2.420736 | 6.989899 | 4.008683 | 0.7 | 1.612592 | 0.75 | 1.767648
| 0.8909091 | 1.509175 | 3.960606 | 1.410009 | 7.424242 | 2.419955 | 7.121212 | 4.008387 | 0.71 | 1.612095 | 0.76 | 1.766956
| 0.9043939 | 1.508959 | 4.056263 | 1.409106 | 7.600505 | 2.419156 | 7.252525 | 4.008107 | 0.72 | 1.611618 | 0.77 | 1.766289
| 0.9178788 | 1.508748 | 4.151919 | 1.408181 | 7.776768 | 2.418341 | 7.383838 | 4.00784 | 0.73 | 1.611159 | 0.78 | 1.765648
| 0.9313636 | 1.508542 | 4.247576 | 1.407233 | 7.95303 | 2.417507 | 7.515152 | 4.007587 | 0.74 | 1.610718 | 0.79 | 1.76503
| 0.9448485 | 1.50834 | 4.343232 | 1.406262 | 8.129293 | 2.416657 | 7.646465 | 4.007346 | 0.75 | 1.610294 | 0.8 | 1.764433
| 0.9583333 | 1.508141 | 4.438889 | 1.405268 | 8.305556 | 2.415788 | 7.777778 | 4.007116 | 0.76 | 1.609885 | 0.81 | 1.763857
| 0.9718182 | 1.507947 | 4.534545 | 1.40425 | 8.481818 | 2.4149 | 7.909091 | 4.006896 | 0.77 | 1.60949 | 0.82 | 1.763301
| 0.985303 | 1.507756 | 4.630202 | 1.403209 | 8.658081 | 2.413993 | 8.040404 | 4.006686 | 0.78 | 1.60911 | 0.83 | 1.762763
| 0.9987879 | 1.507567 | 4.725859 | 1.402144 | 8.834343 | 2.413067 | 8.171717 | 4.006486 | 0.79 | 1.608742 | 0.84 | 1.762243
| 1.012273 | 1.507382 | 4.821515 | 1.401055 | 9.010606 | 2.412122 | 8.30303 | 4.006294 | 0.8 | 1.608387 | 0.85 | 1.76174
| 1.025758 | 1.5072 | 4.917172 | 1.399942 | 9.186869 | 2.411157 | 8.434343 | 4.00611 | 0.81 | 1.608043 | 0.86 | 1.761252
| 1.039242 | 1.507019 | 5.012828 | 1.398804 | 9.363131 | 2.410171 | 8.565657 | 4.005933 | 0.82 | 1.60771 | 0.87 | 1.760779
| 1.052727 | 1.506842 | 5.108485 | 1.397642 | 9.539394 | 2.409165 | 8.69697 | 4.005763 | 0.83 | 1.607388 | 0.88 | 1.76032
| 1.066212 | 1.506666 | 5.204141 | 1.396456 | 9.715657 | 2.408138 | 8.828283 | 4.0056 | 0.84 | 1.607075 | 0.89 | 1.759874
| 1.079697 | 1.506492 | 5.299798 | 1.395244 | 9.891919 | 2.40709 | 8.959596 | 4.005443 | 0.85 | 1.606772 | 0.9 | 1.759441
| 1.093182 | 1.50632 | 5.395455 | 1.394007 | 10.06818 | 2.406021 | 9.090909 | 4.005292 | 0.86 | 1.606477 | 0.91 | 1.75902
| 1.106667 | 1.506149 | 5.491111 | 1.392745 | 10.24444 | 2.40493 | 9.222222 | 4.005147 | 0.87 | 1.606191 | 0.92 | 1.758611
| 1.120152 | 1.50598 | 5.586768 | 1.391458 | 10.42071 | 2.403817 | 9.353535 | 4.005006 | 0.88 | 1.605913 | 0.93 | 1.758213
| 1.133636 | 1.505812 | 5.682424 | 1.390145 | 10.59697 | 2.402681 | 9.484848 | 4.004871 | 0.89 | 1.605642 | 0.94 | 1.757825
| 1.147121 | 1.505646 | 5.778081 | 1.388806 | 10.77323 | 2.401523 | 9.616162 | 4.00474 | 0.9 | 1.605379 | 0.95 | 1.757447
| 1.160606 | 1.50548 | 5.873737 | 1.387441 | 10.94949 | 2.400342 | 9.747475 | 4.004613 | 0.91 | 1.605122 | 0.96 | 1.757078
| 1.174091 | 1.505316 | 5.969394 | 1.38605 | 11.12576 | 2.399138 | 9.878788 | 4.00449 | 0.92 | 1.604872 | 0.97 | 1.756719
| 1.187576 | 1.505152 | 6.065051 | 1.384632 | 11.30202 | 2.39791 | 10.0101 | 4.004371 | 0.93 | 1.604628 | 0.98 | 1.756368
| 1.201061 | 1.504989 | 6.160707 | 1.383187 | 11.47828 | 2.396658 | 10.14141 | 4.004256 | 0.94 | 1.60439 | 0.99 | 1.756025
| 1.214545 | 1.504827 | 6.256364 | 1.381715 | 11.65455 | 2.395382 | 10.27273 | 4.004144 | 0.95 | 1.604158 | 1 | 1.75569
| 1.22803 | 1.504666 | 6.35202 | 1.380216 | 11.83081 | 2.394082 | 10.40404 | 4.004035 | 0.96 | 1.60393 | 1.01 | 1.755363
| 1.241515 | 1.504505 | 6.447677 | 1.37869 | 12.00707 | 2.392756 | 10.53535 | 4.003929 | 0.97 | 1.603708 | 1.02 | 1.755042
| 1.255 | 1.504345 | 6.543333 | 1.377135 | 12.18333 | 2.391406 | 10.66667 | 4.003826 | 0.98 | 1.603491 | 1.03 | 1.754728
| 1.268485 | 1.504185 | 6.63899 | 1.375553 | 12.3596 | 2.39003 | 10.79798 | 4.003726 | 0.99 | 1.603278 | 1.04 | 1.754421
| 1.28197 | 1.504025 | 6.734646 | 1.373942 | 12.53586 | 2.388628 | 10.92929 | 4.003629 | 1 | 1.60307 | 1.05 | 1.75412
| 1.295455 | 1.503865 | 6.830303 | 1.372303 | 12.71212 | 2.387199 | 11.06061 | 4.003534 | 1.01 | 1.602866 | 1.06 | 1.753825
| 1.308939 | 1.503706 | 6.92596 | 1.370635 | 12.88838 | 2.385744 | 11.19192 | 4.003441 | 1.02 | 1.602666 | 1.07 | 1.753536
| 1.322424 | 1.503547 | 7.021616 | 1.368938 | 13.06465 | 2.384263 | 11.32323 | 4.00335 | 1.03 | 1.602469 | 1.08 | 1.753252
| 1.335909 | 1.503388 | 7.117273 | 1.367212 | 13.24091 | 2.382753 | 11.45455 | 4.003262 | 1.04 | 1.602277 | 1.09 | 1.752973
| 1.349394 | 1.503229 | 7.212929 | 1.365456 | 13.41717 | 2.381216 | 11.58586 | 4.003175 | 1.05 | 1.602087 | 1.1 | 1.752699
| 1.362879 | 1.50307 | 7.308586 | 1.36367 | 13.59343 | 2.379651 | 11.71717 | 4.003091 | 1.06 | 1.601901 | 1.11 | 1.75243
| 1.376364 | 1.50291 | 7.404242 | 1.361854 | 13.7697 | 2.378057 | 11.84848 | 4.003008 | 1.07 | 1.601719 | 1.12 | 1.752165
| 1.389848 | 1.502751 | 7.499899 | 1.360007 | 13.94596 | 2.376434 | 11.9798 | 4.002926 | 1.08 | 1.601539 | 1.13 | 1.751905
| 1.403333 | 1.502592 | 7.595556 | 1.358129 | 14.12222 | 2.374782 | 12.11111 | 4.002847 | 1.09 | 1.601362 | 1.14 | 1.751648
| 1.416818 | 1.502432 | 7.691212 | 1.35622 | 14.29848 | 2.373099 | 12.24242 | 4.002769 | 1.1 | 1.601188 | 1.15 | 1.751396
| 1.430303 | 1.502272 | 7.786869 | 1.354279 | 14.47475 | 2.371387 | 12.37374 | 4.002692 | 1.11 | 1.601016 | 1.16 | 1.751148
| 1.443788 | 1.502112 | 7.882525 | 1.352307 | 14.65101 | 2.369643 | 12.50505 | 4.002617 | 1.12 | 1.600847 | 1.17 | 1.750903
| 1.457273 | 1.501951 | 7.978182 | 1.350302 | 14.82727 | 2.367869 | 12.63636 | 4.002542 | 1.13 | 1.600681 | 1.18 | 1.750662
| 1.470758 | 1.501791 | 8.073838 | 1.348264 | 15.00354 | 2.366062 | 12.76768 | 4.00247 | 1.14 | 1.600516 | 1.19 | 1.750424
| 1.484242 | 1.501629 | 8.169495 | 1.346194 | 15.1798 | 2.364224 | 12.89899 | 4.002398 | 1.15 | 1.600354 | 1.2 | 1.750189
| 1.497727 | 1.501468 | 8.265152 | 1.34409 | 15.35606 | 2.362352 | 13.0303 | 4.002327 | 1.16 | 1.600194 | 1.21 | 1.749957
| 1.511212 | 1.501306 | 8.360808 | 1.341952 | 15.53232 | 2.360448 | 13.16162 | 4.002258 | 1.17 | 1.600036 | 1.22 | 1.749728
| 1.524697 | 1.501143 | 8.456465 | 1.33978 | 15.70859 | 2.358509 | 13.29293 | 4.002189 | 1.18 | 1.59988 | 1.23 | 1.749502
| 1.538182 | 1.50098 | 8.552121 | 1.337574 | 15.88485 | 2.356536 | 13.42424 | 4.002121 | 1.19 | 1.599725 | 1.24 | 1.749279
| 1.551667 | 1.500817 | 8.647778 | 1.335332 | 16.06111 | 2.354528 | 13.55556 | 4.002055 | 1.2 | 1.599573 | 1.25 | 1.749058
| 1.565152 | 1.500653 | 8.743434 | 1.333055 | 16.23737 | 2.352485 | 13.68687 | 4.001989 | 1.21 | 1.599422 | 1.26 | 1.74884
| 1.578636 | 1.500488 | 8.839091 | 1.330743 | 16.41364 | 2.350406 | 13.81818 | 4.001924 | 1.22 | 1.599273 | 1.27 | 1.748624
| 1.592121 | 1.500323 | 8.934747 | 1.328394 | 16.5899 | 2.34829 | 13.94949 | 4.001859 | 1.23 | 1.599125 | 1.28 | 1.74841
| 1.605606 | 1.500157 | 9.030404 | 1.326008 | 16.76616 | 2.346136 | 14.08081 | 4.001795 | 1.24 | 1.598978 | 1.29 | 1.748199
| 1.619091 | 1.499991 | 9.126061 | 1.323585 | 16.94242 | 2.343945 | 14.21212 | 4.001732 | 1.25 | 1.598833 | 1.3 | 1.747989
| 1.632576 | 1.499823 | 9.221717 | 1.321124 | 17.11869 | 2.341715 | 14.34343 | 4.00167 | 1.26 | 1.598689 | 1.31 | 1.747782
| 1.646061 | 1.499656 | 9.317374 | 1.318625 | 17.29495 | 2.339445 | 14.47475 | 4.001608 | 1.27 | 1.598547 | 1.32 | 1.747576
| 1.659545 | 1.499487 | 9.41303 | 1.316088 | 17.47121 | 2.337136 | 14.60606 | 4.001547 | 1.28 | 1.598406 | 1.33 | 1.747372
| 1.67303 | 1.499318 | 9.508687 | 1.313511 | 17.64747 | 2.334786 | 14.73737 | 4.001486 | 1.29 | 1.598265 | 1.34 | 1.74717
| 1.686515 | 1.499148 | 9.604343 | 1.310894 | 17.82374 | 2.332394 | 14.86869 | 4.001426 | 1.3 | 1.598126 | 1.35 | 1.74697
| 1.7 | 1.498977 | 9.7 | 1.308237 | 18 | 2.32996 | 15 | 4.001366 | 1.31 | 1.597988 | 1.36 | 1.746771
[9 empty] | 1.32 | 1.597851 | 1.37 | 1.746573
[9 empty] | 1.33 | 1.597715 | 1.38 | 1.746377
[9 empty] | 1.34 | 1.59758 | 1.39 | 1.746183
[9 empty] | 1.35 | 1.597445 | 1.4 | 1.74599
[9 empty] | 1.36 | 1.597312 | 1.41 | 1.745798
[9 empty] | 1.37 | 1.597179 | 1.42 | 1.745607
[9 empty] | 1.38 | 1.597046 | 1.43 | 1.745417
[9 empty] | 1.39 | 1.596915 | 1.44 | 1.745228
[9 empty] | 1.4 | 1.596784 | 1.45 | 1.745041
[9 empty] | 1.41 | 1.596654 | 1.46 | 1.744854
[9 empty] | 1.42 | 1.596524 | 1.47 | 1.744668
[9 empty] | 1.43 | 1.596395 | 1.48 | 1.744484
[9 empty] | 1.44 | 1.596266 | 1.49 | 1.7443
[9 empty] | 1.45 | 1.596138 | 1.5 | 1.744116
[9 empty] | 1.46 | 1.59601 | 1.51 | 1.743934
[9 empty] | 1.47 | 1.595882 | 1.52 | 1.743752
[9 empty] | 1.48 | 1.595755 | 1.53 | 1.743571
[9 empty] | 1.49 | 1.595629 | 1.54 | 1.74339
[9 empty] | 1.5 | 1.595502 | 1.55 | 1.74321
[9 empty] | 1.51 | 1.595376 | 1.56 | 1.743031
[9 empty] | 1.52 | 1.59525 | 1.57 | 1.742852
[9 empty] | 1.53 | 1.595125 | 1.58 | 1.742674
[9 empty] | 1.54 | 1.594999 | 1.59 | 1.742496
[9 empty] | 1.55 | 1.594874 | 1.6 | 1.742318
[9 empty] | 1.56 | 1.594749 | 1.61 | 1.742141
[9 empty] | 1.57 | 1.594624 | 1.62 | 1.741964
[9 empty] | 1.58 | 1.5945 | 1.63 | 1.741788
[9 empty] | 1.59 | 1.594375 | 1.64 | 1.741611
[9 empty] | 1.6 | 1.594251 | 1.65 | 1.741435
[9 empty] | 1.61 | 1.594126 | 1.66 | 1.74126
[9 empty] | 1.62 | 1.594002 | 1.67 | 1.741084
[9 empty] | 1.63 | 1.593878 | 1.68 | 1.740909
[9 empty] | 1.64 | 1.593754 | 1.69 | 1.740734
[9 empty] | 1.65 | 1.593629 | 1.7 | 1.740559
[9 empty] | 1.66 | 1.593505 | 1.71 | 1.740384
[9 empty] | 1.67 | 1.593381 | 1.72 | 1.740209
[9 empty] | 1.68 | 1.593257 | 1.73 | 1.740034
[9 empty] | 1.69 | 1.593132 | 1.74 | 1.739859
[9 empty] | 1.7 | 1.593008 | 1.75 | 1.739684
[9 empty] | 1.71 | 1.592883 | 1.76 | 1.73951
[9 empty] | 1.72 | 1.592759 | 1.77 | 1.739335
[9 empty] | 1.73 | 1.592634 | 1.78 | 1.73916
[9 empty] | 1.74 | 1.592509 | 1.79 | 1.738985
[9 empty] | 1.75 | 1.592384 | 1.8 | 1.738811
[9 empty] | 1.76 | 1.592259 | 1.81 | 1.738636
[9 empty] | 1.77 | 1.592134 | 1.82 | 1.73846
[9 empty] | 1.78 | 1.592008 | 1.83 | 1.738285
[9 empty] | 1.79 | 1.591883 | 1.84 | 1.73811
[9 empty] | 1.8 | 1.591757 | 1.85 | 1.737934
[9 empty] | 1.81 | 1.591631 | 1.86 | 1.737759
[9 empty] | 1.82 | 1.591504 | 1.87 | 1.737583
[9 empty] | 1.83 | 1.591378 | 1.88 | 1.737407
[9 empty] | 1.84 | 1.591251 | 1.89 | 1.73723
[9 empty] | 1.85 | 1.591124 | 1.9 | 1.737054
[9 empty] | 1.86 | 1.590997 | 1.91 | 1.736877
[9 empty] | 1.87 | 1.59087 | 1.92 | 1.7367
[9 empty] | 1.88 | 1.590742 | 1.93 | 1.736523
[9 empty] | 1.89 | 1.590614 | 1.94 | 1.736345
[9 empty] | 1.9 | 1.590485 | 1.95 | 1.736167
[9 empty] | 1.91 | 1.590357 | 1.96 | 1.735989
[9 empty] | 1.92 | 1.590228 | 1.97 | 1.735811
[9 empty] | 1.93 | 1.590099 | 1.98 | 1.735632
[9 empty] | 1.94 | 1.589969 | 1.99 | 1.735453
[9 empty] | 1.95 | 1.589839 | 2 | 1.735273
[9 empty] | 1.96 | 1.589709 | 2.01 | 1.735093
[9 empty] | 1.97 | 1.589578 | 2.02 | 1.734913
[9 empty] | 1.98 | 1.589447 | 2.03 | 1.734732
[9 empty] | 1.99 | 1.589316 | 2.04 | 1.734551
[9 empty] | 2 | 1.589184 | 2.05 | 1.73437
[9 empty] | 2.01 | 1.589052 | 2.06 | 1.734188
[9 empty] | 2.02 | 1.588919 | 2.07 | 1.734005
[9 empty] | 2.03 | 1.588786 | 2.08 | 1.733823
[9 empty] | 2.04 | 1.588653 | 2.09 | 1.733639
[9 empty] | 2.05 | 1.588519 | 2.1 | 1.733456
[9 empty] | 2.06 | 1.588385 | 2.11 | 1.733272
[9 empty] | 2.07 | 1.588251 | 2.12 | 1.733087
[9 empty] | 2.08 | 1.588116 | 2.13 | 1.732902
[9 empty] | 2.09 | 1.58798 | 2.14 | 1.732716
[9 empty] | 2.1 | 1.587844 | 2.15 | 1.73253
[9 empty] | 2.11 | 1.587708 | 2.16 | 1.732343
[9 empty] | 2.12 | 1.587571 | 2.17 | 1.732156
[9 empty] | 2.13 | 1.587434 | 2.18 | 1.731969
[9 empty] | 2.14 | 1.587297 | 2.19 | 1.731781
[9 empty] | 2.15 | 1.587158 | 2.2 | 1.731592
[9 empty] | 2.16 | 1.58702 | 2.21 | 1.731403
[9 empty] | 2.17 | 1.586881 | 2.22 | 1.731213
[9 empty] | 2.18 | 1.586741 | 2.23 | 1.731022
[9 empty] | 2.19 | 1.586601 | 2.24 | 1.730831
[9 empty] | 2.2 | 1.58646 | 2.25 | 1.73064
[9 empty] | 2.21 | 1.586319 | 2.26 | 1.730448
[9 empty] | 2.22 | 1.586178 | 2.27 | 1.730255
[9 empty] | 2.23 | 1.586036 | 2.28 | 1.730062
[9 empty] | 2.24 | 1.585893 | 2.29 | 1.729868
[9 empty] | 2.25 | 1.58575 | 2.3 | 1.729673
[9 empty] | 2.26 | 1.585606 | 2.31 | 1.729478
[9 empty] | 2.27 | 1.585462 | 2.32 | 1.729282
[9 empty] | 2.28 | 1.585317 | 2.33 | 1.729086
[9 empty] | 2.29 | 1.585172 | 2.34 | 1.728889
[9 empty] | 2.3 | 1.585026 | 2.35 | 1.728691
[9 empty] | 2.31 | 1.58488 | 2.36 | 1.728493
[9 empty] | 2.32 | 1.584733 | 2.37 | 1.728294
[9 empty] | 2.33 | 1.584585 | 2.38 | 1.728094
[9 empty] | 2.34 | 1.584437 | 2.39 | 1.727894
[9 empty] | 2.35 | 1.584288 | 2.4 | 1.727693
[9 empty] | 2.36 | 1.584139 | 2.41 | 1.727491
[9 empty] | 2.37 | 1.583989 | 2.42 | 1.727289
[9 empty] | 2.38 | 1.583839 | 2.43 | 1.727086
[9 empty] | 2.39 | 1.583688 | 2.44 | 1.726882
[9 empty] | 2.4 | 1.583537 | 2.45 | 1.726678
[9 empty] | 2.41 | 1.583384 | 2.46 | 1.726472
[9 empty] | 2.42 | 1.583232 | 2.47 | 1.726267
[9 empty] | 2.43 | 1.583078 | 2.48 | 1.72606
[9 empty] | 2.44 | 1.582924 | 2.49 | 1.725853
[9 empty] | 2.45 | 1.58277 | 2.5 | 1.725645
[9 empty] | 2.46 | 1.582615
[9 empty] | 2.47 | 1.582459
[9 empty] | 2.48 | 1.582302
[9 empty] | 2.49 | 1.582145
[9 empty] | 2.5 | 1.581988