## Cuvette Transmission
2 mm Quartz Transmission
|  | Wavelength (nm) | % Transmission
|  | 2600 | 85.613966
|  | 2599 | 85.56747
|  | 2598 | 85.553494
|  | 2597 | 85.532548
Product Raw Data |  | 2596 | 85.487694
2 mm Quartz Transmission |  | 2595 | 85.44063
|  | 2594 | 85.40853
Item # | 2mm Quartz | 2593 | 85.366679
DISCLAIMER: The data presented here are typical. Slight variations in performance data will occur from lot to lot. Please contact Technical Support with any questions regarding the use or reliability of this data. |  | 2592 | 85.305533
|  | 2591 | 85.269146
|  | 2590 | 85.240166
|  | 2589 | 85.201352
|  | 2588 | 85.133416
|  | 2587 | 85.096214
This data may be used in publications. However, please cite Thorlabs as the source. |  | 2586 | 85.06493
|  | 2585 | 85.046482
|  | 2584 | 85.013624
Additional Information: |  | 2583 | 84.959857
This data was taken with two 1 mm thick plates of quartz, glued together with NOA68 adhesive, to best simulate the transmission through the WPQ10 Quartz Wollaston Prism. |  | 2582 | 84.913698
|  | 2581 | 84.84861
|  | 2580 | 84.813131
|  | 2579 | 84.770883
|  | 2578 | 84.716819
|  | 2577 | 84.669667
|  | 2576 | 84.656459
|  | 2575 | 84.606446
|  | 2574 | 84.52949
|  | 2573 | 84.482957
|  | 2572 | 84.448661
|  | 2571 | 84.373291
|  | 2570 | 84.3142
|  | 2569 | 84.259
|  | 2568 | 84.215819
|  | 2567 | 84.174425
|  | 2566 | 84.166696
|  | 2565 | 84.10974
|  | 2564 | 84.05176
|  | 2563 | 84.033937
|  | 2562 | 83.957342
|  | 2561 | 83.890683
|  | 2560 | 83.846089
|  | 2559 | 83.81733
|  | 2558 | 83.782614
|  | 2557 | 83.773995
|  | 2556 | 83.710747
|  | 2555 | 83.677217
|  | 2554 | 83.659317
|  | 2553 | 83.613561
|  | 2552 | 83.56787
|  | 2551 | 83.537122
|  | 2550 | 83.485776
|  | 2549 | 83.430799
|  | 2548 | 83.375149
|  | 2547 | 83.309132
|  | 2546 | 83.262442
|  | 2545 | 83.22441
|  | 2544 | 83.186208
|  | 2543 | 83.151839
|  | 2542 | 83.092722
|  | 2541 | 83.016417
|  | 2540 | 82.945643
|  | 2539 | 82.889905
|  | 2538 | 82.818237
|  | 2537 | 82.8033
|  | 2536 | 82.773384
|  | 2535 | 82.689151
|  | 2534 | 82.649601
|  | 2533 | 82.606869
|  | 2532 | 82.536301
|  | 2531 | 82.506875
|  | 2530 | 82.496457
|  | 2529 | 82.451803
|  | 2528 | 82.37175
|  | 2527 | 82.332315
|  | 2526 | 82.344244
|  | 2525 | 82.303442
|  | 2524 | 82.262365
|  | 2523 | 82.205474
|  | 2522 | 82.152732
|  | 2521 | 82.113714
|  | 2520 | 82.059044
|  | 2519 | 82.009355
|  | 2518 | 81.981269
|  | 2517 | 81.95476
|  | 2516 | 81.899317
|  | 2515 | 81.850185
|  | 2514 | 81.815154
|  | 2513 | 81.774118
|  | 2512 | 81.738614
|  | 2511 | 81.690923
|  | 2510 | 81.640156
|  | 2509 | 81.620806
|  | 2508 | 81.596335
|  | 2507 | 81.583865
|  | 2506 | 81.559286
|  | 2505 | 81.559509
|  | 2504 | 81.523892
|  | 2503 | 81.505607
|  | 2502 | 81.506792
|  | 2501 | 81.507226
|  | 2500 | 81.535044
|  | 2499 | 81.540358
|  | 2498 | 81.557833
|  | 2497 | 81.594814
|  | 2496 | 81.613708
|  | 2495 | 81.6339
|  | 2494 | 81.68291
|  | 2493 | 81.717534
|  | 2492 | 81.761143
|  | 2491 | 81.799085
|  | 2490 | 81.838774
|  | 2489 | 81.87939
|  | 2488 | 81.925231
|  | 2487 | 81.980017
|  | 2486 | 82.029178
|  | 2485 | 82.074718
|  | 2484 | 82.113885
|  | 2483 | 82.146666
|  | 2482 | 82.171097
|  | 2481 | 82.214521
|  | 2480 | 82.214056
|  | 2479 | 82.214273
|  | 2478 | 82.208343
|  | 2477 | 82.231895
|  | 2476 | 82.234386
|  | 2475 | 82.223411
|  | 2474 | 82.208791
|  | 2473 | 82.214524
|  | 2472 | 82.220863
|  | 2471 | 82.217357
|  | 2470 | 82.221833
|  | 2469 | 82.249512
|  | 2468 | 82.263935
|  | 2467 | 82.278623
|  | 2466 | 82.281093
|  | 2465 | 82.30276
|  | 2464 | 82.335286
|  | 2463 | 82.379042
|  | 2462 | 82.414116
|  | 2461 | 82.451862
|  | 2460 | 82.514695
|  | 2459 | 82.555895
|  | 2458 | 82.599314
|  | 2457 | 82.632543
|  | 2456 | 82.664469
|  | 2455 | 82.706934
|  | 2454 | 82.738021
|  | 2453 | 82.751856
|  | 2452 | 82.767779
|  | 2451 | 82.775715
|  | 2450 | 82.786181
|  | 2449 | 82.776125
|  | 2448 | 82.753867
|  | 2447 | 82.732216
|  | 2446 | 82.721336
|  | 2445 | 82.707147
|  | 2444 | 82.667816
|  | 2443 | 82.626267
|  | 2442 | 82.597241
|  | 2441 | 82.565877
|  | 2440 | 82.529144
|  | 2439 | 82.50568
|  | 2438 | 82.450827
|  | 2437 | 82.400837
|  | 2436 | 82.345416
|  | 2435 | 82.292678
|  | 2434 | 82.243971
|  | 2433 | 82.177679
|  | 2432 | 82.113229
|  | 2431 | 82.075834
|  | 2430 | 82.045256
|  | 2429 | 82.003251
|  | 2428 | 81.947323
|  | 2427 | 81.882779
|  | 2426 | 81.829984
|  | 2425 | 81.782541
|  | 2424 | 81.713777
|  | 2423 | 81.663687
|  | 2422 | 81.62607
|  | 2421 | 81.56847
|  | 2420 | 81.49892
|  | 2419 | 81.448046
|  | 2418 | 81.410803
|  | 2417 | 81.366995
|  | 2416 | 81.321688
|  | 2415 | 81.281318
|  | 2414 | 81.240115
|  | 2413 | 81.205596
|  | 2412 | 81.163359
|  | 2411 | 81.113427
|  | 2410 | 81.072681
|  | 2409 | 81.035308
|  | 2408 | 80.979911
|  | 2407 | 80.926642
|  | 2406 | 80.899217
|  | 2405 | 80.857619
|  | 2404 | 80.805672
|  | 2403 | 80.779897
|  | 2402 | 80.764271
|  | 2401 | 80.750476
|  | 2400 | 80.72601
|  | 2399 | 80.68938
|  | 2398 | 80.661171
|  | 2397 | 80.627706
|  | 2396 | 80.600243
|  | 2395 | 80.56844
|  | 2394 | 80.547545
|  | 2393 | 80.540533
|  | 2392 | 80.528138
|  | 2391 | 80.522125
|  | 2390 | 80.51561
|  | 2389 | 80.49447
|  | 2388 | 80.484122
|  | 2387 | 80.46966
|  | 2386 | 80.449963
|  | 2385 | 80.432854
|  | 2384 | 80.420214
|  | 2383 | 80.404404
|  | 2382 | 80.384963
|  | 2381 | 80.374306
|  | 2380 | 80.357975
|  | 2379 | 80.325292
|  | 2378 | 80.305018
|  | 2377 | 80.27187
|  | 2376 | 80.248116
|  | 2375 | 80.219619
|  | 2374 | 80.186974
|  | 2373 | 80.153551
|  | 2372 | 80.113701
|  | 2371 | 80.074679
|  | 2370 | 80.037498
|  | 2369 | 79.985789
|  | 2368 | 79.923134
|  | 2367 | 79.86166
|  | 2366 | 79.811867
|  | 2365 | 79.75731
|  | 2364 | 79.707427
|  | 2363 | 79.662126
|  | 2362 | 79.591456
|  | 2361 | 79.530532
|  | 2360 | 79.47183
|  | 2359 | 79.412399
|  | 2358 | 79.339067
|  | 2357 | 79.261502
|  | 2356 | 79.186762
|  | 2355 | 79.122288
|  | 2354 | 79.057232
|  | 2353 | 78.972435
|  | 2352 | 78.921927
|  | 2351 | 78.879997
|  | 2350 | 78.839807
|  | 2349 | 78.807016
|  | 2348 | 78.77598
|  | 2347 | 78.764074
|  | 2346 | 78.775479
|  | 2345 | 78.792746
|  | 2344 | 78.818984
|  | 2343 | 78.856948
|  | 2342 | 78.897469
|  | 2341 | 78.951233
|  | 2340 | 79.015301
|  | 2339 | 79.07617
|  | 2338 | 79.145075
|  | 2337 | 79.20531
|  | 2336 | 79.278484
|  | 2335 | 79.334539
|  | 2334 | 79.373899
|  | 2333 | 79.427708
|  | 2332 | 79.460738
|  | 2331 | 79.448286
|  | 2330 | 79.449839
|  | 2329 | 79.439035
|  | 2328 | 79.384
|  | 2327 | 79.304172
|  | 2326 | 79.23275
|  | 2325 | 79.158076
|  | 2324 | 79.063457
|  | 2323 | 78.947025
|  | 2322 | 78.794842
|  | 2321 | 78.633651
|  | 2320 | 78.477422
|  | 2319 | 78.322976
|  | 2318 | 78.163697
|  | 2317 | 77.980532
|  | 2316 | 77.787039
|  | 2315 | 77.561908
|  | 2314 | 77.328016
|  | 2313 | 77.094829
|  | 2312 | 76.824626
|  | 2311 | 76.53204
|  | 2310 | 76.237391
|  | 2309 | 75.96344
|  | 2308 | 75.7084
|  | 2307 | 75.419968
|  | 2306 | 75.173178
|  | 2305 | 74.922511
|  | 2304 | 74.711692
|  | 2303 | 74.513536
|  | 2302 | 74.375735
|  | 2301 | 74.231474
|  | 2300 | 74.111144
|  | 2299 | 74.01992
|  | 2298 | 73.953916
|  | 2297 | 73.890121
|  | 2296 | 73.844345
|  | 2295 | 73.801778
|  | 2294 | 73.802322
|  | 2293 | 73.792314
|  | 2292 | 73.802944
|  | 2291 | 73.839005
|  | 2290 | 73.89172
|  | 2289 | 73.94731
|  | 2288 | 74.034763
|  | 2287 | 74.131915
|  | 2286 | 74.268991
|  | 2285 | 74.428213
|  | 2284 | 74.610745
|  | 2283 | 74.841228
|  | 2282 | 75.066565
|  | 2281 | 75.309819
|  | 2280 | 75.572106
|  | 2279 | 75.842055
|  | 2278 | 76.089549
|  | 2277 | 76.343198
|  | 2276 | 76.568418
|  | 2275 | 76.754713
|  | 2274 | 76.941571
|  | 2273 | 77.081815
|  | 2272 | 77.202455
|  | 2271 | 77.307863
|  | 2270 | 77.389957
|  | 2269 | 77.447894
|  | 2268 | 77.504173
|  | 2267 | 77.583701
|  | 2266 | 77.683077
|  | 2265 | 77.805371
|  | 2264 | 77.971669
|  | 2263 | 78.133337
|  | 2262 | 78.359908
|  | 2261 | 78.60976
|  | 2260 | 78.889014
|  | 2259 | 79.244902
|  | 2258 | 79.58493
|  | 2257 | 79.981416
|  | 2256 | 80.369088
|  | 2255 | 80.780556
|  | 2254 | 81.16967
|  | 2253 | 81.616656
|  | 2252 | 82.031076
|  | 2251 | 82.445103
|  | 2250 | 82.865643
|  | 2249 | 83.271828
|  | 2248 | 83.648002
|  | 2247 | 84.019071
|  | 2246 | 84.387652
|  | 2245 | 84.823222
|  | 2244 | 85.151194
|  | 2243 | 85.45821
|  | 2242 | 85.761811
|  | 2241 | 86.006331
|  | 2240 | 86.222309
|  | 2239 | 86.470229
|  | 2238 | 86.649737
|  | 2237 | 86.815568
|  | 2236 | 86.956288
|  | 2235 | 87.063629
|  | 2234 | 87.146719
|  | 2233 | 87.212833
|  | 2232 | 87.281498
|  | 2231 | 87.388726
|  | 2230 | 87.474658
|  | 2229 | 87.57696
|  | 2228 | 87.658707
|  | 2227 | 87.819178
|  | 2226 | 87.970969
|  | 2225 | 88.120554
|  | 2224 | 88.290892
|  | 2223 | 88.451148
|  | 2222 | 88.584961
|  | 2221 | 88.72127
|  | 2220 | 88.843193
|  | 2219 | 88.972481
|  | 2218 | 89.091431
|  | 2217 | 89.189668
|  | 2216 | 89.288347
|  | 2215 | 89.356097
|  | 2214 | 89.444186
|  | 2213 | 89.479742
|  | 2212 | 89.543003
|  | 2211 | 89.622457
|  | 2210 | 89.647985
|  | 2209 | 89.722345
|  | 2208 | 89.74752
|  | 2207 | 89.778872
|  | 2206 | 89.808047
|  | 2205 | 89.829073
|  | 2204 | 89.826809
|  | 2203 | 89.857777
|  | 2202 | 89.888137
|  | 2201 | 89.911403
|  | 2200 | 89.907445
|  | 2199 | 89.936188
|  | 2198 | 89.925564
|  | 2197 | 89.924699
|  | 2196 | 89.958521
|  | 2195 | 89.977363
|  | 2194 | 89.944924
|  | 2193 | 89.95981
|  | 2192 | 89.972377
|  | 2191 | 89.94332
|  | 2190 | 89.938026
|  | 2189 | 89.93836
|  | 2188 | 89.94345
|  | 2187 | 89.913229
|  | 2186 | 89.922365
|  | 2185 | 89.893402
|  | 2184 | 89.897857
|  | 2183 | 89.883074
|  | 2182 | 89.885368
|  | 2181 | 89.877139
|  | 2180 | 89.839553
|  | 2179 | 89.838795
|  | 2178 | 89.809821
|  | 2177 | 89.794198
|  | 2176 | 89.763038
|  | 2175 | 89.695723
|  | 2174 | 89.68061
|  | 2173 | 89.620867
|  | 2172 | 89.613403
|  | 2171 | 89.525318
|  | 2170 | 89.491947
|  | 2169 | 89.461526
|  | 2168 | 89.438143
|  | 2167 | 89.442716
|  | 2166 | 89.398916
|  | 2165 | 89.371532
|  | 2164 | 89.382625
|  | 2163 | 89.388128
|  | 2162 | 89.370353
|  | 2161 | 89.322816
|  | 2160 | 89.316644
|  | 2159 | 89.303836
|  | 2158 | 89.304167
|  | 2157 | 89.274084
|  | 2156 | 89.236777
|  | 2155 | 89.209376
|  | 2154 | 89.174909
|  | 2153 | 89.183581
|  | 2152 | 89.126534
|  | 2151 | 89.115718
|  | 2150 | 89.105402
|  | 2149 | 89.066108
|  | 2148 | 89.049096
|  | 2147 | 89.056988
|  | 2146 | 89.042011
|  | 2145 | 89.033347
|  | 2144 | 89.026363
|  | 2143 | 89.012787
|  | 2142 | 89.076551
|  | 2141 | 89.083544
|  | 2140 | 89.116475
|  | 2139 | 89.138129
|  | 2138 | 89.176277
|  | 2137 | 89.222256
|  | 2136 | 89.2675
|  | 2135 | 89.278579
|  | 2134 | 89.31386
|  | 2133 | 89.336535
|  | 2132 | 89.389307
|  | 2131 | 89.411547
|  | 2130 | 89.421189
|  | 2129 | 89.442917
|  | 2128 | 89.456222
|  | 2127 | 89.452778
|  | 2126 | 89.393584
|  | 2125 | 89.399241
|  | 2124 | 89.40714
|  | 2123 | 89.407756
|  | 2122 | 89.394823
|  | 2121 | 89.403737
|  | 2120 | 89.390956
|  | 2119 | 89.385109
|  | 2118 | 89.376656
|  | 2117 | 89.3938
|  | 2116 | 89.383201
|  | 2115 | 89.422671
|  | 2114 | 89.456619
|  | 2113 | 89.498296
|  | 2112 | 89.550394
|  | 2111 | 89.621855
|  | 2110 | 89.709455
|  | 2109 | 89.801775
|  | 2108 | 89.896377
|  | 2107 | 89.99416
|  | 2106 | 90.066476
|  | 2105 | 90.149661
|  | 2104 | 90.226946
|  | 2103 | 90.321156
|  | 2102 | 90.3949
|  | 2101 | 90.433658
|  | 2100 | 90.491671
|  | 2099 | 90.552808
|  | 2098 | 90.616051
|  | 2097 | 90.651499
|  | 2096 | 90.645373
|  | 2095 | 90.687118
|  | 2094 | 90.712503
|  | 2093 | 90.752218
|  | 2092 | 90.780515
|  | 2091 | 90.774618
|  | 2090 | 90.796163
|  | 2089 | 90.837391
|  | 2088 | 90.858584
|  | 2087 | 90.880788
|  | 2086 | 90.896806
|  | 2085 | 90.886664
|  | 2084 | 90.915335
|  | 2083 | 90.923664
|  | 2082 | 90.936634
|  | 2081 | 90.959417
|  | 2080 | 90.939729
|  | 2079 | 90.936684
|  | 2078 | 90.939674
|  | 2077 | 90.965585
|  | 2076 | 90.968994
|  | 2075 | 90.926171
|  | 2074 | 90.91671
|  | 2073 | 90.924827
|  | 2072 | 90.923551
|  | 2071 | 90.923804
|  | 2070 | 90.914478
|  | 2069 | 90.899802
|  | 2068 | 90.885518
|  | 2067 | 90.893057
|  | 2066 | 90.904723
|  | 2065 | 90.873787
|  | 2064 | 90.843254
|  | 2063 | 90.854507
|  | 2062 | 90.867373
|  | 2061 | 90.85902
|  | 2060 | 90.8361
|  | 2059 | 90.805849
|  | 2058 | 90.799156
|  | 2057 | 90.79322
|  | 2056 | 90.783239
|  | 2055 | 90.728715
|  | 2054 | 90.689635
|  | 2053 | 90.690054
|  | 2052 | 90.677541
|  | 2051 | 90.642328
|  | 2050 | 90.630184
|  | 2049 | 90.604442
|  | 2048 | 90.595277
|  | 2047 | 90.584905
|  | 2046 | 90.564671
|  | 2045 | 90.534506
|  | 2044 | 90.511913
|  | 2043 | 90.508673
|  | 2042 | 90.484659
|  | 2041 | 90.472641
|  | 2040 | 90.463935
|  | 2039 | 90.45051
|  | 2038 | 90.470871
|  | 2037 | 90.480081
|  | 2036 | 90.478973
|  | 2035 | 90.488452
|  | 2034 | 90.509416
|  | 2033 | 90.523064
|  | 2032 | 90.546244
|  | 2031 | 90.577741
|  | 2030 | 90.608913
|  | 2029 | 90.652667
|  | 2028 | 90.691157
|  | 2027 | 90.753712
|  | 2026 | 90.804731
|  | 2025 | 90.834845
|  | 2024 | 90.900237
|  | 2023 | 90.946403
|  | 2022 | 90.994543
|  | 2021 | 91.036161
|  | 2020 | 91.049976
|  | 2019 | 91.077556
|  | 2018 | 91.138328
|  | 2017 | 91.18415
|  | 2016 | 91.20647
|  | 2015 | 91.241762
|  | 2014 | 91.278
|  | 2013 | 91.30015
|  | 2012 | 91.319512
|  | 2011 | 91.325852
|  | 2010 | 91.337428
|  | 2009 | 91.36058
|  | 2008 | 91.378855
|  | 2007 | 91.410194
|  | 2006 | 91.438673
|  | 2005 | 91.445682
|  | 2004 | 91.450518
|  | 2003 | 91.456309
|  | 2002 | 91.458664
|  | 2001 | 91.477759
|  | 2000 | 91.508138
|  | 1999 | 91.518326
|  | 1998 | 91.49847
|  | 1997 | 91.501651
|  | 1996 | 91.506576
|  | 1995 | 91.490399
|  | 1994 | 91.500657
|  | 1993 | 91.495061
|  | 1992 | 91.485167
|  | 1991 | 91.456357
|  | 1990 | 91.443197
|  | 1989 | 91.457224
|  | 1988 | 91.462419
|  | 1987 | 91.457731
|  | 1986 | 91.442626
|  | 1985 | 91.427562
|  | 1984 | 91.419071
|  | 1983 | 91.406178
|  | 1982 | 91.40852
|  | 1981 | 91.407724
|  | 1980 | 91.39587
|  | 1979 | 91.387652
|  | 1978 | 91.401265
|  | 1977 | 91.398741
|  | 1976 | 91.381243
|  | 1975 | 91.37742
|  | 1974 | 91.357753
|  | 1973 | 91.352228
|  | 1972 | 91.359048
|  | 1971 | 91.368082
|  | 1970 | 91.377345
|  | 1969 | 91.371841
|  | 1968 | 91.348673
|  | 1967 | 91.330616
|  | 1966 | 91.320387
|  | 1965 | 91.327659
|  | 1964 | 91.329043
|  | 1963 | 91.300396
|  | 1962 | 91.289035
|  | 1961 | 91.288471
|  | 1960 | 91.27663
|  | 1959 | 91.255111
|  | 1958 | 91.262031
|  | 1957 | 91.24976
|  | 1956 | 91.211939
|  | 1955 | 91.197087
|  | 1954 | 91.22491
|  | 1953 | 91.188867
|  | 1952 | 91.160571
|  | 1951 | 91.160292
|  | 1950 | 91.181471
|  | 1949 | 91.156362
|  | 1948 | 91.180121
|  | 1947 | 91.17417
|  | 1946 | 91.130076
|  | 1945 | 91.136691
|  | 1944 | 91.14088
|  | 1943 | 91.129507
|  | 1942 | 91.118968
|  | 1941 | 91.120261
|  | 1940 | 91.122716
|  | 1939 | 91.080053
|  | 1938 | 91.093382
|  | 1937 | 91.096103
|  | 1936 | 91.082245
|  | 1935 | 91.066978
|  | 1934 | 91.066768
|  | 1933 | 91.053337
|  | 1932 | 91.021043
|  | 1931 | 91.023754
|  | 1930 | 91.016452
|  | 1929 | 90.98441
|  | 1928 | 91.000987
|  | 1927 | 90.984828
|  | 1926 | 90.972084
|  | 1925 | 90.972228
|  | 1924 | 90.9679
|  | 1923 | 90.971756
|  | 1922 | 90.966079
|  | 1921 | 90.967279
|  | 1920 | 90.955636
|  | 1919 | 90.955275
|  | 1918 | 90.929107
|  | 1917 | 90.924009
|  | 1916 | 90.927534
|  | 1915 | 90.910257
|  | 1914 | 90.915419
|  | 1913 | 90.919623
|  | 1912 | 90.907296
|  | 1911 | 90.902981
|  | 1910 | 90.935622
|  | 1909 | 90.967706
|  | 1908 | 90.990878
|  | 1907 | 91.01342
|  | 1906 | 91.005421
|  | 1905 | 91.043679
|  | 1904 | 91.093551
|  | 1903 | 91.118295
|  | 1902 | 91.154541
|  | 1901 | 91.185163
|  | 1900 | 91.227248
|  | 1899 | 91.280403
|  | 1898 | 91.341738
|  | 1897 | 91.370304
|  | 1896 | 91.381195
|  | 1895 | 91.413774
|  | 1894 | 91.443719
|  | 1893 | 91.510362
|  | 1892 | 91.504259
|  | 1891 | 91.486512
|  | 1890 | 91.540104
|  | 1889 | 91.568772
|  | 1888 | 91.569753
|  | 1887 | 91.592991
|  | 1886 | 91.608841
|  | 1885 | 91.646297
|  | 1884 | 91.655318
|  | 1883 | 91.657957
|  | 1882 | 91.67103
|  | 1881 | 91.682755
|  | 1880 | 91.674712
|  | 1879 | 91.681393
|  | 1878 | 91.682669
|  | 1877 | 91.705761
|  | 1876 | 91.717203
|  | 1875 | 91.711425
|  | 1874 | 91.730165
|  | 1873 | 91.694398
|  | 1872 | 91.700416
|  | 1871 | 91.714955
|  | 1870 | 91.742824
|  | 1869 | 91.73857
|  | 1868 | 91.764212
|  | 1867 | 91.815827
|  | 1866 | 91.805755
|  | 1865 | 91.791895
|  | 1864 | 91.774632
|  | 1863 | 91.787631
|  | 1862 | 91.783973
|  | 1861 | 91.770662
|  | 1860 | 91.756521
|  | 1859 | 91.724132
|  | 1858 | 91.762937
|  | 1857 | 91.763848
|  | 1856 | 91.763195
|  | 1855 | 91.742796
|  | 1854 | 91.760718
|  | 1853 | 91.751003
|  | 1852 | 91.7501
|  | 1851 | 91.734829
|  | 1850 | 91.690816
|  | 1849 | 91.732903
|  | 1848 | 91.724121
|  | 1847 | 91.715357
|  | 1846 | 91.719475
|  | 1845 | 91.750076
|  | 1844 | 91.698133
|  | 1843 | 91.67258
|  | 1842 | 91.706536
|  | 1841 | 91.685148
|  | 1840 | 91.704737
|  | 1839 | 91.720198
|  | 1838 | 91.710386
|  | 1837 | 91.668818
|  | 1836 | 91.667205
|  | 1835 | 91.658054
|  | 1834 | 91.658218
|  | 1833 | 91.66345
|  | 1832 | 91.661307
|  | 1831 | 91.663345
|  | 1830 | 91.666806
|  | 1829 | 91.663779
|  | 1828 | 91.63455
|  | 1827 | 91.659959
|  | 1826 | 91.602191
|  | 1825 | 91.639965
|  | 1824 | 91.634339
|  | 1823 | 91.599684
|  | 1822 | 91.576955
|  | 1821 | 91.58721
|  | 1820 | 91.576486
|  | 1819 | 91.582839
|  | 1818 | 91.582989
|  | 1817 | 91.586848
|  | 1816 | 91.612135
|  | 1815 | 91.564031
|  | 1814 | 91.573536
|  | 1813 | 91.543264
|  | 1812 | 91.510768
|  | 1811 | 91.504222
|  | 1810 | 91.490013
|  | 1809 | 91.504787
|  | 1808 | 91.497895
|  | 1807 | 91.460312
|  | 1806 | 91.445002
|  | 1805 | 91.441007
|  | 1804 | 91.453974
|  | 1803 | 91.459046
|  | 1802 | 91.419723
|  | 1801 | 91.398331
|  | 1800 | 91.376443
|  | 1799 | 91.360516
|  | 1798 | 91.376451
|  | 1797 | 91.376927
|  | 1796 | 91.383091
|  | 1795 | 91.345477
|  | 1794 | 91.303835
|  | 1793 | 91.324699
|  | 1792 | 91.285654
|  | 1791 | 91.264656
|  | 1790 | 91.25928
|  | 1789 | 91.286214
|  | 1788 | 91.275086
|  | 1787 | 91.256103
|  | 1786 | 91.212876
|  | 1785 | 91.194554
|  | 1784 | 91.166603
|  | 1783 | 91.135682
|  | 1782 | 91.140519
|  | 1781 | 91.088439
|  | 1780 | 91.070257
|  | 1779 | 91.015836
|  | 1778 | 91.015151
|  | 1777 | 90.986055
|  | 1776 | 90.945893
|  | 1775 | 90.887743
|  | 1774 | 90.883659
|  | 1773 | 90.862502
|  | 1772 | 90.814039
|  | 1771 | 90.796869
|  | 1770 | 90.7702
|  | 1769 | 90.698119
|  | 1768 | 90.624576
|  | 1767 | 90.552246
|  | 1766 | 90.477317
|  | 1765 | 90.413475
|  | 1764 | 90.316262
|  | 1763 | 90.232346
|  | 1762 | 90.183652
|  | 1761 | 90.067569
|  | 1760 | 89.963749
|  | 1759 | 89.859364
|  | 1758 | 89.753008
|  | 1757 | 89.644027
|  | 1756 | 89.546113
|  | 1755 | 89.450201
|  | 1754 | 89.346845
|  | 1753 | 89.226114
|  | 1752 | 89.137806
|  | 1751 | 89.063141
|  | 1750 | 88.998099
|  | 1749 | 88.92527
|  | 1748 | 88.87207
|  | 1747 | 88.825161
|  | 1746 | 88.819829
|  | 1745 | 88.829885
|  | 1744 | 88.81427
|  | 1743 | 88.820169
|  | 1742 | 88.823542
|  | 1741 | 88.831063
|  | 1740 | 88.824928
|  | 1739 | 88.856353
|  | 1738 | 88.88442
|  | 1737 | 88.903292
|  | 1736 | 88.895912
|  | 1735 | 88.900583
|  | 1734 | 88.884073
|  | 1733 | 88.877086
|  | 1732 | 88.89626
|  | 1731 | 88.886728
|  | 1730 | 88.888482
|  | 1729 | 88.911291
|  | 1728 | 88.902403
|  | 1727 | 88.912612
|  | 1726 | 88.925945
|  | 1725 | 88.957257
|  | 1724 | 89.008084
|  | 1723 | 89.044655
|  | 1722 | 89.083151
|  | 1721 | 89.104729
|  | 1720 | 89.161549
|  | 1719 | 89.207913
|  | 1718 | 89.254801
|  | 1717 | 89.300528
|  | 1716 | 89.367986
|  | 1715 | 89.431445
|  | 1714 | 89.485835
|  | 1713 | 89.528029
|  | 1712 | 89.55848
|  | 1711 | 89.580082
|  | 1710 | 89.589906
|  | 1709 | 89.596707
|  | 1708 | 89.603966
|  | 1707 | 89.60254
|  | 1706 | 89.605468
|  | 1705 | 89.599571
|  | 1704 | 89.560854
|  | 1703 | 89.557828
|  | 1702 | 89.542842
|  | 1701 | 89.544844
|  | 1700 | 89.528315
|  | 1699 | 89.541585
|  | 1698 | 89.559468
|  | 1697 | 89.572054
|  | 1696 | 89.605564
|  | 1695 | 89.656444
|  | 1694 | 89.712126
|  | 1693 | 89.792977
|  | 1692 | 89.865185
|  | 1691 | 89.941012
|  | 1690 | 90.039582
|  | 1689 | 90.131081
|  | 1688 | 90.197555
|  | 1687 | 90.276777
|  | 1686 | 90.373317
|  | 1685 | 90.457055
|  | 1684 | 90.512653
|  | 1683 | 90.568196
|  | 1682 | 90.638444
|  | 1681 | 90.714152
|  | 1680 | 90.802015
|  | 1679 | 90.876091
|  | 1678 | 90.921363
|  | 1677 | 90.982896
|  | 1676 | 91.05779
|  | 1675 | 91.136801
|  | 1674 | 91.201539
|  | 1673 | 91.277052
|  | 1672 | 91.351632
|  | 1671 | 91.445596
|  | 1670 | 91.526372
|  | 1669 | 91.593647
|  | 1668 | 91.673342
|  | 1667 | 91.721721
|  | 1666 | 91.763043
|  | 1665 | 91.826929
|  | 1664 | 91.906942
|  | 1663 | 91.944005
|  | 1662 | 91.977602
|  | 1661 | 92.006609
|  | 1660 | 92.027927
|  | 1659 | 92.050282
|  | 1658 | 92.077703
|  | 1657 | 92.112716
|  | 1656 | 92.137447
|  | 1655 | 92.152285
|  | 1654 | 92.137229
|  | 1653 | 92.132691
|  | 1652 | 92.175656
|  | 1651 | 92.194309
|  | 1650 | 92.187989
|  | 1649 | 92.196287
|  | 1648 | 92.197624
|  | 1647 | 92.227546
|  | 1646 | 92.244153
|  | 1645 | 92.24961
|  | 1644 | 92.247393
|  | 1643 | 92.232419
|  | 1642 | 92.240501
|  | 1641 | 92.223975
|  | 1640 | 92.195988
|  | 1639 | 92.197628
|  | 1638 | 92.183582
|  | 1637 | 92.129632
|  | 1636 | 92.098752
|  | 1635 | 92.07327
|  | 1634 | 92.025568
|  | 1633 | 91.98207
|  | 1632 | 91.949037
|  | 1631 | 91.948774
|  | 1630 | 91.999209
|  | 1629 | 92.042405
|  | 1628 | 92.06668
|  | 1627 | 92.092916
|  | 1626 | 92.114633
|  | 1625 | 92.129177
|  | 1624 | 92.15555
|  | 1623 | 92.19492
|  | 1622 | 92.227614
|  | 1621 | 92.259442
|  | 1620 | 92.278501
|  | 1619 | 92.299861
|  | 1618 | 92.301613
|  | 1617 | 92.308802
|  | 1616 | 92.314053
|  | 1615 | 92.313669
|  | 1614 | 92.319081
|  | 1613 | 92.327958
|  | 1612 | 92.330006
|  | 1611 | 92.346836
|  | 1610 | 92.352848
|  | 1609 | 92.343484
|  | 1608 | 92.3456
|  | 1607 | 92.343423
|  | 1606 | 92.345457
|  | 1605 | 92.359649
|  | 1604 | 92.367211
|  | 1603 | 92.365087
|  | 1602 | 92.346835
|  | 1601 | 92.350531
|  | 1600 | 92.366754
|  | 1599 | 92.360442
|  | 1598 | 92.355013
|  | 1597 | 92.360639
|  | 1596 | 92.333825
|  | 1595 | 92.335472
|  | 1594 | 92.340079
|  | 1593 | 92.347657
|  | 1592 | 92.352877
|  | 1591 | 92.358176
|  | 1590 | 92.365047
|  | 1589 | 92.363438
|  | 1588 | 92.351474
|  | 1587 | 92.344174
|  | 1586 | 92.342886
|  | 1585 | 92.362085
|  | 1584 | 92.349847
|  | 1583 | 92.372858
|  | 1582 | 92.38572
|  | 1581 | 92.361614
|  | 1580 | 92.362079
|  | 1579 | 92.343006
|  | 1578 | 92.338825
|  | 1577 | 92.350932
|  | 1576 | 92.338363
|  | 1575 | 92.348304
|  | 1574 | 92.364526
|  | 1573 | 92.350978
|  | 1572 | 92.345635
|  | 1571 | 92.357385
|  | 1570 | 92.363588
|  | 1569 | 92.349132
|  | 1568 | 92.361307
|  | 1567 | 92.385171
|  | 1566 | 92.390636
|  | 1565 | 92.378248
|  | 1564 | 92.36574
|  | 1563 | 92.386333
|  | 1562 | 92.390605
|  | 1561 | 92.409179
|  | 1560 | 92.395229
|  | 1559 | 92.385547
|  | 1558 | 92.394126
|  | 1557 | 92.384377
|  | 1556 | 92.389166
|  | 1555 | 92.418226
|  | 1554 | 92.397003
|  | 1553 | 92.376751
|  | 1552 | 92.402529
|  | 1551 | 92.407815
|  | 1550 | 92.409354
|  | 1549 | 92.415236
|  | 1548 | 92.434041
|  | 1547 | 92.434703
|  | 1546 | 92.407564
|  | 1545 | 92.414042
|  | 1544 | 92.403654
|  | 1543 | 92.393601
|  | 1542 | 92.389392
|  | 1541 | 92.383789
|  | 1540 | 92.402966
|  | 1539 | 92.427571
|  | 1538 | 92.428308
|  | 1537 | 92.432809
|  | 1536 | 92.41812
|  | 1535 | 92.401622
|  | 1534 | 92.40009
|  | 1533 | 92.370128
|  | 1532 | 92.350505
|  | 1531 | 92.353205
|  | 1530 | 92.351556
|  | 1529 | 92.352087
|  | 1528 | 92.338404
|  | 1527 | 92.356464
|  | 1526 | 92.360402
|  | 1525 | 92.344369
|  | 1524 | 92.328767
|  | 1523 | 92.329057
|  | 1522 | 92.308051
|  | 1521 | 92.308864
|  | 1520 | 92.261887
|  | 1519 | 92.24641
|  | 1518 | 92.256698
|  | 1517 | 92.261662
|  | 1516 | 92.247457
|  | 1515 | 92.237422
|  | 1514 | 92.258013
|  | 1513 | 92.190361
|  | 1512 | 92.188323
|  | 1511 | 92.191371
|  | 1510 | 92.183847
|  | 1509 | 92.151739
|  | 1508 | 92.149769
|  | 1507 | 92.154118
|  | 1506 | 92.157526
|  | 1505 | 92.152457
|  | 1504 | 92.113659
|  | 1503 | 92.110599
|  | 1502 | 92.117884
|  | 1501 | 92.088091
|  | 1500 | 92.084877
|  | 1499 | 92.054159
|  | 1498 | 92.076203
|  | 1497 | 92.079195
|  | 1496 | 92.087156
|  | 1495 | 92.072005
|  | 1494 | 92.033044
|  | 1493 | 92.032061
|  | 1492 | 92.018444
|  | 1491 | 92.028783
|  | 1490 | 92.010574
|  | 1489 | 92.021207
|  | 1488 | 92.014727
|  | 1487 | 92.00375
|  | 1486 | 92.022079
|  | 1485 | 91.985793
|  | 1484 | 91.996593
|  | 1483 | 91.990813
|  | 1482 | 92.002815
|  | 1481 | 92.006782
|  | 1480 | 92.027287
|  | 1479 | 92.0294
|  | 1478 | 92.034256
|  | 1477 | 92.027496
|  | 1476 | 92.056541
|  | 1475 | 92.053678
|  | 1474 | 92.041734
|  | 1473 | 92.056117
|  | 1472 | 92.058315
|  | 1471 | 92.075745
|  | 1470 | 92.136798
|  | 1469 | 92.15078
|  | 1468 | 92.145996
|  | 1467 | 92.171858
|  | 1466 | 92.17387
|  | 1465 | 92.175788
|  | 1464 | 92.198323
|  | 1463 | 92.17748
|  | 1462 | 92.19028
|  | 1461 | 92.177612
|  | 1460 | 92.162892
|  | 1459 | 92.174982
|  | 1458 | 92.208235
|  | 1457 | 92.171508
|  | 1456 | 92.17044
|  | 1455 | 92.162188
|  | 1454 | 92.161797
|  | 1453 | 92.1457
|  | 1452 | 92.171414
|  | 1451 | 92.161384
|  | 1450 | 92.162629
|  | 1449 | 92.194664
|  | 1448 | 92.196096
|  | 1447 | 92.168815
|  | 1446 | 92.179232
|  | 1445 | 92.149072
|  | 1444 | 92.140653
|  | 1443 | 92.109313
|  | 1442 | 92.125247
|  | 1441 | 92.108497
|  | 1440 | 92.090399
|  | 1439 | 92.104648
|  | 1438 | 92.116232
|  | 1437 | 92.118676
|  | 1436 | 92.116006
|  | 1435 | 92.104429
|  | 1434 | 92.071463
|  | 1433 | 92.085327
|  | 1432 | 92.108841
|  | 1431 | 92.104417
|  | 1430 | 92.09613
|  | 1429 | 92.0827
|  | 1428 | 92.079112
|  | 1427 | 92.068726
|  | 1426 | 92.061157
|  | 1425 | 92.046395
|  | 1424 | 92.078119
|  | 1423 | 92.063381
|  | 1422 | 92.087984
|  | 1421 | 92.088592
|  | 1420 | 92.093325
|  | 1419 | 92.094443
|  | 1418 | 92.091686
|  | 1417 | 92.080786
|  | 1416 | 92.077418
|  | 1415 | 92.062623
|  | 1414 | 92.073934
|  | 1413 | 92.094356
|  | 1412 | 92.087932
|  | 1411 | 92.07926
|  | 1410 | 92.100199
|  | 1409 | 92.092799
|  | 1408 | 92.094863
|  | 1407 | 92.07792
|  | 1406 | 92.088629
|  | 1405 | 92.073986
|  | 1404 | 92.074394
|  | 1403 | 92.080382
|  | 1402 | 92.100248
|  | 1401 | 92.032509
|  | 1400 | 92.080244
|  | 1399 | 92.102185
|  | 1398 | 92.07579
|  | 1397 | 92.0404
|  | 1396 | 92.072019
|  | 1395 | 92.035923
|  | 1394 | 92.09324
|  | 1393 | 92.073701
|  | 1392 | 92.056444
|  | 1391 | 92.096365
|  | 1390 | 92.152968
|  | 1389 | 92.053445
|  | 1388 | 92.074797
|  | 1387 | 92.080871
|  | 1386 | 92.092419
|  | 1385 | 92.065456
|  | 1384 | 92.071417
|  | 1383 | 92.098022
|  | 1382 | 92.051666
|  | 1381 | 92.10529
|  | 1380 | 92.137216
|  | 1379 | 92.141044
|  | 1378 | 92.172909
|  | 1377 | 92.132571
|  | 1376 | 92.081418
|  | 1375 | 92.11482
|  | 1374 | 92.125792
|  | 1373 | 92.138948
|  | 1372 | 92.165863
|  | 1371 | 92.215474
|  | 1370 | 92.196837
|  | 1369 | 92.208969
|  | 1368 | 92.20519
|  | 1367 | 92.235459
|  | 1366 | 92.241212
|  | 1365 | 92.220746
|  | 1364 | 92.236182
|  | 1363 | 92.259162
|  | 1362 | 92.252106
|  | 1361 | 92.232419
|  | 1360 | 92.268149
|  | 1359 | 92.294112
|  | 1358 | 92.279755
|  | 1357 | 92.296549
|  | 1356 | 92.318293
|  | 1355 | 92.337749
|  | 1354 | 92.348667
|  | 1353 | 92.346346
|  | 1352 | 92.353556
|  | 1351 | 92.345171
|  | 1350 | 92.402156
|  | 1349 | 92.417811
|  | 1348 | 92.439441
|  | 1347 | 92.464216
|  | 1346 | 92.45531
|  | 1345 | 92.45722
|  | 1344 | 92.449369
|  | 1343 | 92.435019
|  | 1342 | 92.486466
|  | 1341 | 92.472184
|  | 1340 | 92.477425
|  | 1339 | 92.481423
|  | 1338 | 92.496221
|  | 1337 | 92.498053
|  | 1336 | 92.506923
|  | 1335 | 92.520596
|  | 1334 | 92.498195
|  | 1333 | 92.494263
|  | 1332 | 92.500328
|  | 1331 | 92.494828
|  | 1330 | 92.509698
|  | 1329 | 92.5165
|  | 1328 | 92.527435
|  | 1327 | 92.530235
|  | 1326 | 92.525961
|  | 1325 | 92.5217
|  | 1324 | 92.517081
|  | 1323 | 92.515626
|  | 1322 | 92.521857
|  | 1321 | 92.517411
|  | 1320 | 92.525654
|  | 1319 | 92.536078
|  | 1318 | 92.531015
|  | 1317 | 92.542853
|  | 1316 | 92.541933
|  | 1315 | 92.545072
|  | 1314 | 92.537403
|  | 1313 | 92.543637
|  | 1312 | 92.532717
|  | 1311 | 92.525117
|  | 1310 | 92.535779
|  | 1309 | 92.548602
|  | 1308 | 92.550599
|  | 1307 | 92.523849
|  | 1306 | 92.502984
|  | 1305 | 92.502795
|  | 1304 | 92.508147
|  | 1303 | 92.517051
|  | 1302 | 92.544418
|  | 1301 | 92.562426
|  | 1300 | 92.547982
|  | 1299 | 92.520771
|  | 1298 | 92.516999
|  | 1297 | 92.510842
|  | 1296 | 92.490227
|  | 1295 | 92.51584
|  | 1294 | 92.545389
|  | 1293 | 92.526827
|  | 1292 | 92.521186
|  | 1291 | 92.520358
|  | 1290 | 92.506983
|  | 1289 | 92.511199
|  | 1288 | 92.528487
|  | 1287 | 92.527881
|  | 1286 | 92.510619
|  | 1285 | 92.509974
|  | 1284 | 92.50465
|  | 1283 | 92.510858
|  | 1282 | 92.524956
|  | 1281 | 92.526292
|  | 1280 | 92.521473
|  | 1279 | 92.510956
|  | 1278 | 92.507619
|  | 1277 | 92.499867
|  | 1276 | 92.497253
|  | 1275 | 92.487948
|  | 1274 | 92.476002
|  | 1273 | 92.479901
|  | 1272 | 92.478458
|  | 1271 | 92.458549
|  | 1270 | 92.451387
|  | 1269 | 92.457785
|  | 1268 | 92.455964
|  | 1267 | 92.456639
|  | 1266 | 92.47579
|  | 1265 | 92.496135
|  | 1264 | 92.501995
|  | 1263 | 92.489351
|  | 1262 | 92.476651
|  | 1261 | 92.470865
|  | 1260 | 92.463814
|  | 1259 | 92.473153
|  | 1258 | 92.468447
|  | 1257 | 92.440088
|  | 1256 | 92.435556
|  | 1255 | 92.456857
|  | 1254 | 92.462383
|  | 1253 | 92.45704
|  | 1252 | 92.458503
|  | 1251 | 92.431683
|  | 1250 | 92.424901
|  | 1249 | 92.446989
|  | 1248 | 92.437092
|  | 1247 | 92.435928
|  | 1246 | 92.436247
|  | 1245 | 92.436133
|  | 1244 | 92.441515
|  | 1243 | 92.444414
|  | 1242 | 92.449212
|  | 1241 | 92.442069
|  | 1240 | 92.4473
|  | 1239 | 92.432039
|  | 1238 | 92.417634
|  | 1237 | 92.409325
|  | 1236 | 92.406154
|  | 1235 | 92.403563
|  | 1234 | 92.391223
|  | 1233 | 92.394599
|  | 1232 | 92.398276
|  | 1231 | 92.38388
|  | 1230 | 92.368239
|  | 1229 | 92.362938
|  | 1228 | 92.380465
|  | 1227 | 92.343676
|  | 1226 | 92.333635
|  | 1225 | 92.348375
|  | 1224 | 92.347442
|  | 1223 | 92.34809
|  | 1222 | 92.338194
|  | 1221 | 92.342965
|  | 1220 | 92.339983
|  | 1219 | 92.303551
|  | 1218 | 92.285933
|  | 1217 | 92.275439
|  | 1216 | 92.279738
|  | 1215 | 92.301716
|  | 1214 | 92.313779
|  | 1213 | 92.298909
|  | 1212 | 92.299958
|  | 1211 | 92.293009
|  | 1210 | 92.288127
|  | 1209 | 92.264816
|  | 1208 | 92.260425
|  | 1207 | 92.259438
|  | 1206 | 92.236574
|  | 1205 | 92.209274
|  | 1204 | 92.180808
|  | 1203 | 92.185949
|  | 1202 | 92.146596
|  | 1201 | 92.115164
|  | 1200 | 92.114704
|  | 1199 | 92.106769
|  | 1198 | 92.08558
|  | 1197 | 92.073629
|  | 1196 | 92.052373
|  | 1195 | 92.037323
|  | 1194 | 92.029414
|  | 1193 | 92.029398
|  | 1192 | 92.000599
|  | 1191 | 91.998186
|  | 1190 | 92.010629
|  | 1189 | 91.984934
|  | 1188 | 91.968142
|  | 1187 | 91.958109
|  | 1186 | 91.965851
|  | 1185 | 91.967621
|  | 1184 | 91.980344
|  | 1183 | 91.973993
|  | 1182 | 91.988365
|  | 1181 | 92.000776
|  | 1180 | 91.990767
|  | 1179 | 92.007337
|  | 1178 | 92.047468
|  | 1177 | 92.066102
|  | 1176 | 92.055468
|  | 1175 | 92.087031
|  | 1174 | 92.106038
|  | 1173 | 92.104841
|  | 1172 | 92.11836
|  | 1171 | 92.149546
|  | 1170 | 92.158758
|  | 1169 | 92.177845
|  | 1168 | 92.191205
|  | 1167 | 92.192983
|  | 1166 | 92.217045
|  | 1165 | 92.226031
|  | 1164 | 92.217114
|  | 1163 | 92.215292
|  | 1162 | 92.234567
|  | 1161 | 92.255971
|  | 1160 | 92.278267
|  | 1159 | 92.271492
|  | 1158 | 92.263635
|  | 1157 | 92.311466
|  | 1156 | 92.344018
|  | 1155 | 92.324557
|  | 1154 | 92.334055
|  | 1153 | 92.343348
|  | 1152 | 92.340124
|  | 1151 | 92.352651
|  | 1150 | 92.340538
|  | 1149 | 92.342212
|  | 1148 | 92.346038
|  | 1147 | 92.333944
|  | 1146 | 92.337927
|  | 1145 | 92.350248
|  | 1144 | 92.378223
|  | 1143 | 92.398984
|  | 1142 | 92.380248
|  | 1141 | 92.38725
|  | 1140 | 92.399063
|  | 1139 | 92.411962
|  | 1138 | 92.408848
|  | 1137 | 92.42551
|  | 1136 | 92.392117
|  | 1135 | 92.42124
|  | 1134 | 92.393955
|  | 1133 | 92.420722
|  | 1132 | 92.414706
|  | 1131 | 92.421672
|  | 1130 | 92.450936
|  | 1129 | 92.44901
|  | 1128 | 92.439595
|  | 1127 | 92.462912
|  | 1126 | 92.4561
|  | 1125 | 92.455632
|  | 1124 | 92.448693
|  | 1123 | 92.475054
|  | 1122 | 92.442999
|  | 1121 | 92.473212
|  | 1120 | 92.457447
|  | 1119 | 92.460926
|  | 1118 | 92.443581
|  | 1117 | 92.443102
|  | 1116 | 92.454165
|  | 1115 | 92.444049
|  | 1114 | 92.457949
|  | 1113 | 92.444075
|  | 1112 | 92.418542
|  | 1111 | 92.440836
|  | 1110 | 92.446837
|  | 1109 | 92.443678
|  | 1108 | 92.431488
|  | 1107 | 92.430902
|  | 1106 | 92.453608
|  | 1105 | 92.484931
|  | 1104 | 92.48528
|  | 1103 | 92.507109
|  | 1102 | 92.469941
|  | 1101 | 92.492157
|  | 1100 | 92.483854
|  | 1099 | 92.485262
|  | 1098 | 92.476132
|  | 1097 | 92.455409
|  | 1096 | 92.491588
|  | 1095 | 92.458294
|  | 1094 | 92.475074
|  | 1093 | 92.474874
|  | 1092 | 92.483065
|  | 1091 | 92.44553
|  | 1090 | 92.442826
|  | 1089 | 92.448326
|  | 1088 | 92.467109
|  | 1087 | 92.494501
|  | 1086 | 92.489677
|  | 1085 | 92.503136
|  | 1084 | 92.497524
|  | 1083 | 92.515029
|  | 1082 | 92.47474
|  | 1081 | 92.479699
|  | 1080 | 92.480598
|  | 1079 | 92.480354
|  | 1078 | 92.494661
|  | 1077 | 92.490837
|  | 1076 | 92.456694
|  | 1075 | 92.435096
|  | 1074 | 92.481914
|  | 1073 | 92.50333
|  | 1072 | 92.478776
|  | 1071 | 92.487401
|  | 1070 | 92.50668
|  | 1069 | 92.48264
|  | 1068 | 92.475177
|  | 1067 | 92.479406
|  | 1066 | 92.480647
|  | 1065 | 92.503464
|  | 1064 | 92.494349
|  | 1063 | 92.471816
|  | 1062 | 92.489481
|  | 1061 | 92.487325
|  | 1060 | 92.473862
|  | 1059 | 92.452934
|  | 1058 | 92.458846
|  | 1057 | 92.495626
|  | 1056 | 92.453813
|  | 1055 | 92.447281
|  | 1054 | 92.49932
|  | 1053 | 92.444895
|  | 1052 | 92.456577
|  | 1051 | 92.474119
|  | 1050 | 92.439576
|  | 1049 | 92.458699
|  | 1048 | 92.441573
|  | 1047 | 92.469384
|  | 1046 | 92.429201
|  | 1045 | 92.460494
|  | 1044 | 92.45234
|  | 1043 | 92.448649
|  | 1042 | 92.423666
|  | 1041 | 92.436116
|  | 1040 | 92.435121
|  | 1039 | 92.439304
|  | 1038 | 92.433057
|  | 1037 | 92.445904
|  | 1036 | 92.466866
|  | 1035 | 92.438068
|  | 1034 | 92.431986
|  | 1033 | 92.436798
|  | 1032 | 92.435536
|  | 1031 | 92.428496
|  | 1030 | 92.444583
|  | 1029 | 92.449004
|  | 1028 | 92.446924
|  | 1027 | 92.429427
|  | 1026 | 92.398807
|  | 1025 | 92.433772
|  | 1024 | 92.426015
|  | 1023 | 92.459596
|  | 1022 | 92.426026
|  | 1021 | 92.407753
|  | 1020 | 92.44709
|  | 1019 | 92.426446
|  | 1018 | 92.437279
|  | 1017 | 92.417099
|  | 1016 | 92.425197
|  | 1015 | 92.422045
|  | 1014 | 92.428758
|  | 1013 | 92.425398
|  | 1012 | 92.435201
|  | 1011 | 92.398449
|  | 1010 | 92.396353
|  | 1009 | 92.421237
|  | 1008 | 92.413441
|  | 1007 | 92.420547
|  | 1006 | 92.417253
|  | 1005 | 92.44413
|  | 1004 | 92.420334
|  | 1003 | 92.420976
|  | 1002 | 92.444998
|  | 1001 | 92.407273
|  | 1000 | 92.424813
|  | 999 | 92.419585
|  | 998 | 92.425235
|  | 997 | 92.443149
|  | 996 | 92.404306
|  | 995 | 92.417479
|  | 994 | 92.400037
|  | 993 | 92.388546
|  | 992 | 92.402237
|  | 991 | 92.391706
|  | 990 | 92.413975
|  | 989 | 92.406542
|  | 988 | 92.41627
|  | 987 | 92.427931
|  | 986 | 92.422621
|  | 985 | 92.4413
|  | 984 | 92.426741
|  | 983 | 92.394964
|  | 982 | 92.422818
|  | 981 | 92.43049
|  | 980 | 92.434211
|  | 979 | 92.414758
|  | 978 | 92.391713
|  | 977 | 92.395401
|  | 976 | 92.421435
|  | 975 | 92.399838
|  | 974 | 92.42777
|  | 973 | 92.43652
|  | 972 | 92.443835
|  | 971 | 92.424118
|  | 970 | 92.406842
|  | 969 | 92.416588
|  | 968 | 92.416519
|  | 967 | 92.417416
|  | 966 | 92.437722
|  | 965 | 92.432571
|  | 964 | 92.450217
|  | 963 | 92.471708
|  | 962 | 92.451676
|  | 961 | 92.439673
|  | 960 | 92.434898
|  | 959 | 92.444815
|  | 958 | 92.458276
|  | 957 | 92.43537
|  | 956 | 92.421246
|  | 955 | 92.402034
|  | 954 | 92.411903
|  | 953 | 92.421431
|  | 952 | 92.44331
|  | 951 | 92.464909
|  | 950 | 92.454774
|  | 949 | 92.463514
|  | 948 | 92.447719
|  | 947 | 92.448457
|  | 946 | 92.447559
|  | 945 | 92.420057
|  | 944 | 92.410604
|  | 943 | 92.435653
|  | 942 | 92.43402
|  | 941 | 92.424776
|  | 940 | 92.444011
|  | 939 | 92.456658
|  | 938 | 92.443826
|  | 937 | 92.424174
|  | 936 | 92.458453
|  | 935 | 92.450373
|  | 934 | 92.405077
|  | 933 | 92.405158
|  | 932 | 92.403728
|  | 931 | 92.369906
|  | 930 | 92.367223
|  | 929 | 92.408804
|  | 928 | 92.418177
|  | 927 | 92.39303
|  | 926 | 92.393407
|  | 925 | 92.399247
|  | 924 | 92.367365
|  | 923 | 92.364884
|  | 922 | 92.360312
|  | 921 | 92.349378
|  | 920 | 92.356904
|  | 919 | 92.37598
|  | 918 | 92.354649
|  | 917 | 92.328092
|  | 916 | 92.354347
|  | 915 | 92.376568
|  | 914 | 92.327503
|  | 913 | 92.339144
|  | 912 | 92.358453
|  | 911 | 92.336261
|  | 910 | 92.345164
|  | 909 | 92.368474
|  | 908 | 92.344828
|  | 907 | 92.311494
|  | 906 | 92.332154
|  | 905 | 92.324603
|  | 904 | 92.291352
|  | 903 | 92.289799
|  | 902 | 92.264894
|  | 901 | 92.279614
|  | 900 | 92.283714
|  | 899 | 92.24515
|  | 898 | 92.221882
|  | 897 | 92.23594
|  | 896 | 92.255756
|  | 895 | 92.228572
|  | 894 | 92.203993
|  | 893 | 92.203623
|  | 892 | 92.198566
|  | 891 | 92.226929
|  | 890 | 92.239904
|  | 889 | 92.227979
|  | 888 | 92.203414
|  | 887 | 92.210256
|  | 886 | 92.213877
|  | 885 | 92.191523
|  | 884 | 92.178928
|  | 883 | 92.192895
|  | 882 | 92.224875
|  | 881 | 92.231602
|  | 880 | 92.231926
|  | 879 | 92.242347
|  | 878 | 92.22434
|  | 877 | 92.200837
|  | 876 | 92.226945
|  | 875 | 92.246334
|  | 874 | 92.236782
|  | 873 | 92.231081
|  | 872 | 92.240909
|  | 871 | 92.251472
|  | 870 | 92.267964
|  | 869 | 92.278577
|  | 868 | 92.276062
|  | 867 | 92.287985
|  | 866 | 92.291218
|  | 865 | 92.305721
|  | 864 | 92.300816
|  | 863 | 92.292371
|  | 862 | 92.313983
|  | 861 | 92.291575
|  | 860 | 92.145818
|  | 859 | 92.028747
|  | 858 | 91.981526
|  | 857 | 91.985602
|  | 856 | 91.985423
|  | 855 | 91.94273
|  | 854 | 91.878581
|  | 853 | 91.872591
|  | 852 | 91.856084
|  | 851 | 91.827566
|  | 850 | 91.765753
|  | 849 | 91.748561
|  | 848 | 91.743612
|  | 847 | 91.752665
|  | 846 | 91.765746
|  | 845 | 91.796779
|  | 844 | 91.79282
|  | 843 | 91.790174
|  | 842 | 91.821567
|  | 841 | 91.872074
|  | 840 | 91.929113
|  | 839 | 91.950091
|  | 838 | 91.929325
|  | 837 | 91.971697
|  | 836 | 92.053525
|  | 835 | 92.078826
|  | 834 | 92.117562
|  | 833 | 92.188207
|  | 832 | 92.178056
|  | 831 | 92.184336
|  | 830 | 92.192804
|  | 829 | 92.163864
|  | 828 | 92.175502
|  | 827 | 92.156023
|  | 826 | 92.097312
|  | 825 | 92.029579
|  | 824 | 91.994643
|  | 823 | 91.925064
|  | 822 | 91.882797
|  | 821 | 91.842947
|  | 820 | 91.730355
|  | 819 | 91.632897
|  | 818 | 91.567944
|  | 817 | 91.483665
|  | 816 | 91.425827
|  | 815 | 91.369177
|  | 814 | 91.262393
|  | 813 | 91.24358
|  | 812 | 91.220752
|  | 811 | 91.192714
|  | 810 | 91.145667
|  | 809 | 91.144111
|  | 808 | 91.133226
|  | 807 | 91.154631
|  | 806 | 91.197661
|  | 805 | 91.187597
|  | 804 | 91.267555
|  | 803 | 91.329964
|  | 802 | 91.387116
|  | 801 | 91.459526
|  | 800 | 91.567865
|  | 799 | 91.587375
|  | 798 | 91.708433
|  | 797 | 91.828539
|  | 796 | 91.880678
|  | 795 | 91.966367
|  | 794 | 92.075524
|  | 793 | 92.089889
|  | 792 | 92.141111
|  | 791 | 92.197559
|  | 790 | 92.224784
|  | 789 | 92.263272
|  | 788 | 92.296414
|  | 787 | 92.279005
|  | 786 | 92.287875
|  | 785 | 92.257782
|  | 784 | 92.200158
|  | 783 | 92.213158
|  | 782 | 92.192345
|  | 781 | 92.138607
|  | 780 | 92.113856
|  | 779 | 92.110242
|  | 778 | 92.070467
|  | 777 | 92.052747
|  | 776 | 92.050037
|  | 775 | 91.998655
|  | 774 | 92.007369
|  | 773 | 92.0174
|  | 772 | 92.041555
|  | 771 | 92.063112
|  | 770 | 92.093061
|  | 769 | 92.098497
|  | 768 | 92.149018
|  | 767 | 92.173448
|  | 766 | 92.184252
|  | 765 | 92.240623
|  | 764 | 92.299873
|  | 763 | 92.252353
|  | 762 | 92.274863
|  | 761 | 92.298613
|  | 760 | 92.302424
|  | 759 | 92.317894
|  | 758 | 92.288752
|  | 757 | 92.214487
|  | 756 | 92.182531
|  | 755 | 92.138806
|  | 754 | 92.068936
|  | 753 | 92.012376
|  | 752 | 91.941042
|  | 751 | 91.832036
|  | 750 | 91.742914
|  | 749 | 91.733073
|  | 748 | 91.661064
|  | 747 | 91.597797
|  | 746 | 91.552579
|  | 745 | 91.459309
|  | 744 | 91.446953
|  | 743 | 91.465383
|  | 742 | 91.461878
|  | 741 | 91.499662
|  | 740 | 91.506193
|  | 739 | 91.518675
|  | 738 | 91.580532
|  | 737 | 91.66629
|  | 736 | 91.728905
|  | 735 | 91.824258
|  | 734 | 91.901527
|  | 733 | 91.911737
|  | 732 | 92.006651
|  | 731 | 92.116238
|  | 730 | 92.154778
|  | 729 | 92.233057
|  | 728 | 92.281713
|  | 727 | 92.29766
|  | 726 | 92.307439
|  | 725 | 92.342587
|  | 724 | 92.357238
|  | 723 | 92.359531
|  | 722 | 92.340012
|  | 721 | 92.300391
|  | 720 | 92.286044
|  | 719 | 92.251515
|  | 718 | 92.226584
|  | 717 | 92.215731
|  | 716 | 92.21159
|  | 715 | 92.129708
|  | 714 | 92.134862
|  | 713 | 92.13164
|  | 712 | 92.158304
|  | 711 | 92.200782
|  | 710 | 92.20382
|  | 709 | 92.220049
|  | 708 | 92.224955
|  | 707 | 92.297521
|  | 706 | 92.295224
|  | 705 | 92.372972
|  | 704 | 92.384929
|  | 703 | 92.382035
|  | 702 | 92.365545
|  | 701 | 92.349352
|  | 700 | 92.365767
|  | 699 | 92.353512
|  | 698 | 92.275231
|  | 697 | 92.219962
|  | 696 | 92.155903
|  | 695 | 92.10428
|  | 694 | 92.04316
|  | 693 | 91.977921
|  | 692 | 91.908502
|  | 691 | 91.851663
|  | 690 | 91.796733
|  | 689 | 91.727161
|  | 688 | 91.701278
|  | 687 | 91.710097
|  | 686 | 91.694052
|  | 685 | 91.724442
|  | 684 | 91.704596
|  | 683 | 91.805638
|  | 682 | 91.873134
|  | 681 | 91.95066
|  | 680 | 92.032192
|  | 679 | 92.088241
|  | 678 | 92.151649
|  | 677 | 92.221534
|  | 676 | 92.306487
|  | 675 | 92.389051
|  | 674 | 92.394426
|  | 673 | 92.420565
|  | 672 | 92.429493
|  | 671 | 92.441677
|  | 670 | 92.45126
|  | 669 | 92.422127
|  | 668 | 92.373421
|  | 667 | 92.33662
|  | 666 | 92.258175
|  | 665 | 92.263817
|  | 664 | 92.271359
|  | 663 | 92.308964
|  | 662 | 92.25455
|  | 661 | 92.263462
|  | 660 | 92.233289
|  | 659 | 92.295014
|  | 658 | 92.324549
|  | 657 | 92.387324
|  | 656 | 92.401445
|  | 655 | 92.385011
|  | 654 | 92.412956
|  | 653 | 92.445544
|  | 652 | 92.446265
|  | 651 | 92.465548
|  | 650 | 92.430356
|  | 649 | 92.367652
|  | 648 | 92.293286
|  | 647 | 92.26085
|  | 646 | 92.186861
|  | 645 | 92.140041
|  | 644 | 92.035644
|  | 643 | 91.971304
|  | 642 | 91.866079
|  | 641 | 91.860537
|  | 640 | 91.84091
|  | 639 | 91.875746
|  | 638 | 91.867884
|  | 637 | 91.889997
|  | 636 | 91.920859
|  | 635 | 92.011945
|  | 634 | 92.094534
|  | 633 | 92.174383
|  | 632 | 92.236869
|  | 631 | 92.304476
|  | 630 | 92.360397
|  | 629 | 92.424122
|  | 628 | 92.473805
|  | 627 | 92.513121
|  | 626 | 92.474928
|  | 625 | 92.451301
|  | 624 | 92.434772
|  | 623 | 92.430918
|  | 622 | 92.395065
|  | 621 | 92.356405
|  | 620 | 92.312003
|  | 619 | 92.303623
|  | 618 | 92.258022
|  | 617 | 92.288694
|  | 616 | 92.312684
|  | 615 | 92.364782
|  | 614 | 92.370022
|  | 613 | 92.421426
|  | 612 | 92.420711
|  | 611 | 92.451017
|  | 610 | 92.486621
|  | 609 | 92.477504
|  | 608 | 92.436324
|  | 607 | 92.409475
|  | 606 | 92.294901
|  | 605 | 92.259027
|  | 604 | 92.20926
|  | 603 | 92.108434
|  | 602 | 92.013172
|  | 601 | 91.994283
|  | 600 | 91.890453
|  | 599 | 91.898085
|  | 598 | 91.913512
|  | 597 | 91.922946
|  | 596 | 91.948408
|  | 595 | 92.014901
|  | 594 | 92.082085
|  | 593 | 92.183112
|  | 592 | 92.284227
|  | 591 | 92.346293
|  | 590 | 92.381986
|  | 589 | 92.433349
|  | 588 | 92.444685
|  | 587 | 92.462661
|  | 586 | 92.458552
|  | 585 | 92.429193
|  | 584 | 92.375866
|  | 583 | 92.34561
|  | 582 | 92.283453
|  | 581 | 92.272571
|  | 580 | 92.283477
|  | 579 | 92.293599
|  | 578 | 92.295656
|  | 577 | 92.331928
|  | 576 | 92.356008
|  | 575 | 92.424342
|  | 574 | 92.450759
|  | 573 | 92.473323
|  | 572 | 92.442543
|  | 571 | 92.397276
|  | 570 | 92.314197
|  | 569 | 92.27398
|  | 568 | 92.190541
|  | 567 | 92.108318
|  | 566 | 92.004681
|  | 565 | 91.945641
|  | 564 | 91.869648
|  | 563 | 91.870407
|  | 562 | 91.88632
|  | 561 | 91.923066
|  | 560 | 92.01593
|  | 559 | 92.102895
|  | 558 | 92.177093
|  | 557 | 92.284723
|  | 556 | 92.351777
|  | 555 | 92.427763
|  | 554 | 92.467026
|  | 553 | 92.474298
|  | 552 | 92.433666
|  | 551 | 92.389571
|  | 550 | 92.321123
|  | 549 | 92.306261
|  | 548 | 92.293552
|  | 547 | 92.27913
|  | 546 | 92.25404
|  | 545 | 92.268002
|  | 544 | 92.288983
|  | 543 | 92.362896
|  | 542 | 92.412551
|  | 541 | 92.433732
|  | 540 | 92.416804
|  | 539 | 92.376667
|  | 538 | 92.293507
|  | 537 | 92.23388
|  | 536 | 92.129797
|  | 535 | 92.024183
|  | 534 | 91.921093
|  | 533 | 91.838853
|  | 532 | 91.797286
|  | 531 | 91.834319
|  | 530 | 91.886423
|  | 529 | 91.964958
|  | 528 | 92.064584
|  | 527 | 92.182355
|  | 526 | 92.277379
|  | 525 | 92.378169
|  | 524 | 92.431882
|  | 523 | 92.429233
|  | 522 | 92.39555
|  | 521 | 92.340878
|  | 520 | 92.263648
|  | 519 | 92.242019
|  | 518 | 92.222895
|  | 517 | 92.207627
|  | 516 | 92.233258
|  | 515 | 92.265337
|  | 514 | 92.315298
|  | 513 | 92.383972
|  | 512 | 92.396992
|  | 511 | 92.37121
|  | 510 | 92.291416
|  | 509 | 92.192319
|  | 508 | 92.069576
|  | 507 | 91.958698
|  | 506 | 91.864199
|  | 505 | 91.808558
|  | 504 | 91.797181
|  | 503 | 91.83672
|  | 502 | 91.922845
|  | 501 | 92.047298
|  | 500 | 92.17055
|  | 499 | 92.25121
|  | 498 | 92.29378
|  | 497 | 92.294962
|  | 496 | 92.269411
|  | 495 | 92.237132
|  | 494 | 92.182235
|  | 493 | 92.138408
|  | 492 | 92.123896
|  | 491 | 92.119376
|  | 490 | 92.147083
|  | 489 | 92.183101
|  | 488 | 92.233138
|  | 487 | 92.271599
|  | 486 | 92.248942
|  | 485 | 92.183345
|  | 484 | 92.09903
|  | 483 | 91.981192
|  | 482 | 91.868588
|  | 481 | 91.820469
|  | 480 | 91.754669
|  | 479 | 91.751937
|  | 478 | 91.858238
|  | 477 | 91.958068
|  | 476 | 92.074156
|  | 475 | 92.202029
|  | 474 | 92.221845
|  | 473 | 92.198359
|  | 472 | 92.171253
|  | 471 | 92.076722
|  | 470 | 92.010711
|  | 469 | 92.015326
|  | 468 | 91.977919
|  | 467 | 91.987293
|  | 466 | 92.067976
|  | 465 | 92.090834
|  | 464 | 92.102712
|  | 463 | 92.105781
|  | 462 | 91.982859
|  | 461 | 91.855555
|  | 460 | 91.788695
|  | 459 | 91.707144
|  | 458 | 91.696314
|  | 457 | 91.755359
|  | 456 | 91.795608
|  | 455 | 91.849781
|  | 454 | 91.924233
|  | 453 | 91.942644
|  | 452 | 91.938216
|  | 451 | 91.924108
|  | 450 | 91.810257
|  | 449 | 91.748082
|  | 448 | 91.721668
|  | 447 | 91.689167
|  | 446 | 91.728955
|  | 445 | 91.783062
|  | 444 | 91.7621
|  | 443 | 91.719625
|  | 442 | 91.667617
|  | 441 | 91.556583
|  | 440 | 91.474232
|  | 439 | 91.453759
|  | 438 | 91.35919
|  | 437 | 91.369694
|  | 436 | 91.431793
|  | 435 | 91.428716
|  | 434 | 91.423318
|  | 433 | 91.388497
|  | 432 | 91.278136
|  | 431 | 91.15748
|  | 430 | 91.09102
|  | 429 | 91.021107
|  | 428 | 90.980075
|  | 427 | 90.951722
|  | 426 | 90.927212
|  | 425 | 90.822963
|  | 424 | 90.689578
|  | 423 | 90.50643
|  | 422 | 90.344795
|  | 421 | 90.199233
|  | 420 | 90.062392
|  | 419 | 89.979249
|  | 418 | 89.931593
|  | 417 | 89.795598
|  | 416 | 89.613795
|  | 415 | 89.397451
|  | 414 | 89.106416
|  | 413 | 88.860747
|  | 412 | 88.654758
|  | 411 | 88.433686
|  | 410 | 88.200256
|  | 409 | 87.933009
|  | 408 | 87.581824
|  | 407 | 87.171459
|  | 406 | 86.75997
|  | 405 | 86.330793
|  | 404 | 85.952894
|  | 403 | 85.620851
|  | 402 | 85.209792
|  | 401 | 84.747307
|  | 400 | 84.233499
|  | 399 | 83.601762
|  | 398 | 82.973683
|  | 397 | 82.394465
|  | 396 | 81.793074
|  | 395 | 81.17679
|  | 394 | 80.523419
|  | 393 | 79.765942
|  | 392 | 78.986582
|  | 391 | 78.193276
|  | 390 | 77.314249
|  | 389 | 76.484637
|  | 388 | 75.66875
|  | 387 | 74.763381
|  | 386 | 73.816281
|  | 385 | 72.862562
|  | 384 | 71.80093
|  | 383 | 70.760681
|  | 382 | 69.755927
|  | 381 | 68.689632
|  | 380 | 67.576075
|  | 379 | 66.40129
|  | 378 | 65.027681
|  | 377 | 63.791666
|  | 376 | 62.65247
|  | 375 | 61.555133
|  | 374 | 60.419954
|  | 373 | 59.261477
|  | 372 | 58.056921
|  | 371 | 56.821491
|  | 370 | 55.644225
|  | 369 | 54.459568
|  | 368 | 53.295346
|  | 367 | 52.07819
|  | 366 | 50.88919
|  | 365 | 49.726381
|  | 364 | 48.643473
|  | 363 | 47.61174
|  | 362 | 46.606002
|  | 361 | 45.534429
|  | 360 | 44.486124
|  | 359 | 43.460931
|  | 358 | 42.504298
|  | 357 | 41.584867
|  | 356 | 40.668138
|  | 355 | 39.762716
|  | 354 | 38.903952
|  | 353 | 38.067471
|  | 352 | 37.294081
|  | 351 | 36.530606
|  | 350 | 35.775147
|  | 349 | 35.005742
|  | 348 | 34.284974
|  | 347 | 33.627876
|  | 346 | 33.00976
|  | 345 | 32.393783
|  | 344 | 31.835256
|  | 343 | 31.273815
|  | 342 | 30.799805
|  | 341 | 30.336819
|  | 340 | 29.906878
|  | 339 | 29.457341
|  | 338 | 29.054681
|  | 337 | 28.682605
|  | 336 | 28.359995
|  | 335 | 28.033634
|  | 334 | 27.725758
|  | 333 | 27.439299
|  | 332 | 27.196192
|  | 331 | 26.953546
|  | 330 | 26.733018
|  | 329 | 26.512296
|  | 328 | 26.333347
|  | 327 | 26.170155
|  | 326 | 25.998458
|  | 325 | 25.837182
|  | 324 | 25.702678
|  | 323 | 25.569653
|  | 322 | 25.434093
|  | 321 | 25.285222
|  | 320 | 25.137862
|  | 319 | 24.951824
|  | 318 | 24.01388
|  | 317 | 23.711066
|  | 316 | 23.419843
|  | 315 | 23.048621
|  | 314 | 22.587687
|  | 313 | 21.989518
|  | 312 | 21.278656
|  | 311 | 20.410944
|  | 310 | 19.396882
|  | 309 | 18.24412
|  | 308 | 17.046099
|  | 307 | 15.871072
|  | 306 | 14.73718
|  | 305 | 13.689669
|  | 304 | 12.706319
|  | 303 | 11.735701
|  | 302 | 10.782024
|  | 301 | 9.779018
|  | 300 | 8.761952
|  | 299 | 7.739913
|  | 298 | 6.75876
|  | 297 | 5.838969
|  | 296 | 5.021968
|  | 295 | 4.30058
|  | 294 | 3.684076
|  | 293 | 3.1573
|  | 292 | 2.721648
|  | 291 | 2.351564
|  | 290 | 2.031402
|  | 289 | 1.775462
|  | 288 | 1.553718
|  | 287 | 1.356756
|  | 286 | 1.181493
|  | 285 | 1.024654
|  | 284 | 0.882915
|  | 283 | 0.767179
|  | 282 | 0.672601
|  | 281 | 0.587597
|  | 280 | 0.518962
|  | 279 | 0.455962
|  | 278 | 0.394441
|  | 277 | 0.340719
|  | 276 | 0.30136
|  | 275 | 0.250732
|  | 274 | 0.213397
|  | 273 | 0.175098
|  | 272 | 0.143077
|  | 271 | 0.115149
|  | 270 | 0.096204
|  | 269 | 0.069898
|  | 268 | 0.054167
|  | 267 | 0.039717
|  | 266 | 0.024205
|  | 265 | 0.017254
|  | 264 | 0.015136
|  | 263 | 0.008826
|  | 262 | 0.00851
|  | 261 | 0.004832
|  | 260 | 0.001889
|  | 259 | 0.003988
|  | 258 | 0.001889
|  | 257 | 0.002938
|  | 256 | 0.004512
|  | 255 | 0.003149
|  | 254 | 0.001364
|  | 253 | 0.003044
|  | 252 | 0.00042
|  | 251 | 0.001259
|  | 250 | 0.002835
|  | 249 | 0.00126
|  | 248 | 0.000735
|  | 247 | 0.001049
|  | 246 | 0.000315
|  | 245 | 0.002411
|  | 244 | 0.004192
|  | 243 | 0.000209
|  | 242 | 0.001151
|  | 241 | 0.000941
|  | 240 | 0.003445
|  | 239 | 0.001564
|  | 238 | 0.003125
|  | 237 | 0.001145
|  | 236 | 0.002182
|  | 235 | 0.000519
|  | 234 | 0.001037
|  | 233 | 0.001139
|  | 232 | 0.00207
|  | 231 | 0.001241
|  | 230 | 0.00062
|  | 229 | 0.002167
|  | 228 | 0.001959
|  | 227 | 0.000824
|  | 226 | 0.003298
|  | 225 | 0.001236
|  | 224 | 0.002676
|  | 223 | 0.000103
|  | 222 | 0.000514
|  | 221 | 0.001028
|  | 220 | 0.001541
|  | 219 | 0.000103
|  | 218 | 0.000616
|  | 217 | 0.001847
|  | 216 | 0.002769
|  | 215 | 0.004203
|  | 214 | 0.00287
|  | 213 | 0.001843
|  | 212 | 0.000205
|  | 211 | 0.005418
|  | 210 | 0.004495
|  | 209 | 0.003675
|  | 208 | 0.004997
|  | 207 | 0.003973
|  | 206 | 0.005289
|  | 205 | 0.007004
|  | 204 | 0.003545
|  | 203 | 0.004746
|  | 202 | 0.009454
|  | 201 | 0.007202
|  | 200 | 0.006958