## Reflectance
Scanning Fabry-Perot Interferometer, Finesse ≥ 1500, 1.5 GHz FSR
|  | 47 Coating (400 - 535 nm) |  |  | 57 Coating (490 - 640 nm) |  |  | 73 Coating (630 - 824 nm) |  |  | 95 Coating (824 - 1071 nm) |  |  | 120 Coating (1060 - 1350 nm) |  |  | 144 Coating (1250 - 1625 nm)
|  | Wavelength (nm) | Reflectance (%) | Mirror Finesse | Wavelength (nm) | Reflectance (%) | Mirror Finesse | Wavelength (nm) | Reflectance (%) | Mirror Finesse | Wavelength (nm) | Reflectance (%) | Mirror Finesse | Wavelength (nm) | Reflectance (%) | Mirror Finesse | Wavelength (nm) | Reflectance (%) | Mirror Finesse
|  | 350 | 35.4572 | 1.44919 | 460 | 99.5831 | 375.9939 | 580 | 99.1443 | 182.78149 | 789 | 98.3565 | 94.78764 | 1000 | 98.3 | 91.61102 | 1180 | 98.9301 | 146.02961
|  | 351 | 50.9722 | 2.28741 | 461 | 99.5384 | 339.50753 | 581 | 99.3244 | 231.71717 | 790 | 98.7107 | 121.04532 | 1001 | 98.396 | 97.14137 | 1181 | 99.022 | 159.82579
|  | 352 | 63.2236 | 3.39618 | 462 | 99.481 | 301.87183 | 582 | 99.4525 | 286.11696 | 791 | 99.0107 | 157.99121 | 1002 | 98.5325 | 106.25063 | 1182 | 99.108 | 175.31109
|  | 353 | 68.19 | 4.07771 | 463 | 99.4106 | 265.72113 | 583 | 99.5449 | 344.36781 | 792 | 99.2409 | 206.14188 | 1003 | 98.6899 | 119.11098 | 1183 | 99.1874 | 192.51799
Product Raw Data |  | 354 | 66.8625 | 3.87607 | 464 | 99.3312 | 234.08116 | 584 | 99.6123 | 404.37152 | 793 | 99.4108 | 265.8116 | 1004 | 98.8506 | 135.87462 | 1184 | 99.26 | 211.48292
Scanning Fabry-Perot Interferometer, Finesse ≥ 1500, 1.5 GHz FSR |  | 355 | 57.7915 | 2.82912 | 465 | 99.2566 | 210.51208 | 585 | 99.6619 | 463.80912 | 794 | 99.5353 | 337.23743 | 1005 | 99.0023 | 156.65438 | 1185 | 99.3259 | 232.23454
|  | 356 | 35.4553 | 1.44911 | 466 | 99.214 | 199.05991 | 586 | 99.6985 | 520.20782 | 795 | 99.6271 | 420.45182 | 1006 | 99.1384 | 181.52445 | 1186 | 99.3855 | 254.83525
Item # | SA30-xx | 357 | 5.7996 | 0.40157 | 467 | 99.2332 | 204.06394 | 587 | 99.7252 | 570.82845 | 796 | 99.6956 | 515.24433 | 1007 | 99.2568 | 210.56894 | 1187 | 99.4393 | 279.36266
DISCLAIMER: The data presented here are typical. Slight variations in performance data will occur from lot to lot. Please contact Technical Support with any questions regarding the use or reliability of this data. |  | 358 | 23.585 | 0.9983 | 468 | 99.3191 | 229.90739 | 588 | 99.7442 | 613.28616 | 797 | 99.7475 | 621.31166 | 1008 | 99.3577 | 243.77138 | 1188 | 99.4876 | 305.77025
|  | 359 | 58.0894 | 2.85657 | 469 | 99.4423 | 280.86965 | 589 | 99.7569 | 645.36646 | 798 | 99.7875 | 738.41246 | 1009 | 99.4428 | 281.12239 | 1189 | 99.531 | 334.13827
|  | 360 | 75.1622 | 5.48285 | 470 | 99.5657 | 360.89837 | 590 | 99.7641 | 665.08795 | 799 | 99.8187 | 865.62149 | 1010 | 99.5143 | 322.6224 | 1190 | 99.57 | 364.51523
|  | 361 | 82.5276 | 8.16708 | 471 | 99.6685 | 473.059 | 591 | 99.7662 | 671.06886 | 800 | 99.8434 | 1002.27708 | 1011 | 99.5742 | 368.11849 | 1191 | 99.605 | 396.88378
|  | 362 | 85.6824 | 10.15536 | 472 | 99.7468 | 619.5918 | 592 | 99.7631 | 662.27717 | 801 | 99.8632 | 1147.45726 | 1012 | 99.6246 | 417.64656 | 1192 | 99.6365 | 431.34493
|  | 363 | 86.8229 | 11.10752 | 473 | 99.8042 | 801.45953 | 593 | 99.7544 | 638.78917 | 802 | 99.8793 | 1300.61977 | 1013 | 99.667 | 470.92456 | 1193 | 99.6649 | 467.96844
This data may be used in publications. However, please cite Thorlabs as the source. |  | 364 | 87.0769 | 11.34239 | 474 | 99.8458 | 1017.88896 | 594 | 99.739 | 601.05176 | 803 | 99.8924 | 1459.06228 | 1014 | 99.703 | 528.10167 | 1194 | 99.6905 | 506.74108
|  | 365 | 87.5231 | 11.77808 | 475 | 99.876 | 1265.98559 | 595 | 99.7152 | 550.7577 | 804 | 99.9033 | 1623.61599 | 1015 | 99.7335 | 588.63109 | 1195 | 99.7137 | 547.86801
|  | 366 | 89.0807 | 13.57741 | 476 | 99.8983 | 1543.75356 | 596 | 99.6799 | 489.93447 | 805 | 99.9124 | 1792.36092 | 1016 | 99.7596 | 652.62358 | 1196 | 99.7346 | 591.07404
Additional Information: |  | 367 | 91.4769 | 17.62698 | 477 | 99.9149 | 1845.03856 | 597 | 99.628 | 421.47095 | 806 | 99.9201 | 1965.16729 | 1017 | 99.7819 | 719.43257 | 1197 | 99.7536 | 636.71263
All data included in this document is theoretical. The angle of incidence is 0°. |  | 368 | 93.6829 | 24.06757 | 478 | 99.9274 | 2162.84576 | 598 | 99.5509 | 348.9791 | 807 | 99.9265 | 2136.35232 | 1018 | 99.8012 | 789.35321 | 1198 | 99.7709 | 684.85201
|  | 369 | 95.2214 | 32.07646 | 479 | 99.9369 | 2488.59059 | 599 | 99.4337 | 276.59232 | 808 | 99.932 | 2309.20907 | 1019 | 99.818 | 862.28915 | 1199 | 99.7866 | 735.29494
|  | 370 | 96.1504 | 40.01104 | 480 | 99.9443 | 2819.31562 | 600 | 99.2507 | 208.84829 | 809 | 99.9368 | 2484.6517 | 1020 | 99.8326 | 937.56333 | 1200 | 99.8009 | 788.16264
|  | 371 | 96.6354 | 45.89386 | 481 | 99.95 | 3140.80716 | 601 | 98.9627 | 150.6438 | 810 | 99.9408 | 2652.58666 | 1021 | 99.8453 | 1014.59654 | 1201 | 99.814 | 843.72839
|  | 372 | 96.7867 | 48.0924 | 482 | 99.9544 | 3443.9433 | 602 | 98.5359 | 106.49921 | 811 | 99.9443 | 2819.31562 | 1022 | 99.8565 | 1093.84591 | 1202 | 99.826 | 901.97077
|  | 373 | 96.6398 | 45.955 | 483 | 99.9579 | 3730.32218 | 603 | 98.0775 | 80.91671 | 812 | 99.9474 | 2985.5193 | 1023 | 99.8664 | 1174.96009 | 1203 | 99.8369 | 962.30216
|  | 374 | 96.1702 | 40.22204 | 484 | 99.9605 | 3975.91409 | 604 | 98.0059 | 77.98284 | 813 | 99.95 | 3140.80716 | 1024 | 99.8751 | 1256.85753 | 1204 | 99.847 | 1025.87857
|  | 375 | 95.3607 | 33.06375 | 485 | 99.9625 | 4188.00473 | 605 | 98.4593 | 101.16497 | 814 | 99.9523 | 3292.28857 | 1025 | 99.8829 | 1340.62883 | 1205 | 99.8562 | 1091.56225
|  | 376 | 94.4944 | 27.73437 | 486 | 99.964 | 4362.53766 | 606 | 98.9794 | 153.12169 | 815 | 99.9543 | 3436.4056 | 1026 | 99.8898 | 1424.6194 | 1206 | 99.8647 | 1160.18723
|  | 377 | 94.5402 | 27.9738 | 487 | 99.965 | 4487.20404 | 607 | 99.3354 | 235.56543 | 816 | 99.956 | 3569.20617 | 1027 | 99.896 | 1509.59548 | 1207 | 99.8725 | 1231.21147
|  | 378 | 95.8839 | 37.3686 | 488 | 99.9657 | 4578.79566 | 608 | 99.5511 | 349.13493 | 817 | 99.9575 | 3695.20588 | 1028 | 99.9016 | 1595.55214 | 1208 | 99.8797 | 1304.94697
|  | 379 | 97.3707 | 58.95137 | 489 | 99.966 | 4619.20373 | 609 | 99.6821 | 493.33047 | 818 | 99.9588 | 3811.82696 | 1029 | 99.9066 | 1681.0092 | 1209 | 99.8863 | 1380.74149
|  | 380 | 98.3647 | 95.26691 | 490 | 99.966 | 4619.20373 | 610 | 99.7647 | 666.78589 | 819 | 99.9599 | 3916.41235 | 1030 | 99.9111 | 1766.13943 | 1210 | 99.8925 | 1460.42028
|  | 381 | 98.9506 | 148.89772 | 491 | 99.9657 | 4578.79566 | 611 | 99.8189 | 866.57831 | 820 | 99.9609 | 4016.59644 | 1031 | 99.9152 | 1851.56859 | 1211 | 99.8981 | 1540.72208
|  | 382 | 99.2992 | 223.35653 | 492 | 99.9651 | 4500.06361 | 612 | 99.8559 | 1089.28811 | 821 | 99.9617 | 4100.51042 | 1032 | 99.9189 | 1936.07798 | 1212 | 99.9033 | 1623.61599
|  | 383 | 99.5161 | 323.82541 | 493 | 99.9643 | 4399.20424 | 613 | 99.8821 | 1331.52678 | 822 | 99.9624 | 4176.86433 | 1033 | 99.9222 | 2018.23286 | 1213 | 99.9082 | 1710.32153
|  | 384 | 99.6573 | 457.57294 | 494 | 99.9633 | 4279.31351 | 614 | 99.9011 | 1587.48167 | 823 | 99.963 | 4244.61001 | 1034 | 99.9253 | 2102.02078 | 1214 | 99.9127 | 1798.52294
|  | 385 | 99.7522 | 633.11094 | 495 | 99.9622 | 4154.76037 | 615 | 99.9152 | 1851.56859 | 824 | 99.9635 | 4302.76611 | 1035 | 99.928 | 2180.87603 | 1215 | 99.9168 | 1887.19079
|  | 386 | 99.8171 | 858.0422 | 496 | 99.9609 | 4016.59644 | 616 | 99.9259 | 2119.04756 | 825 | 99.9638 | 4338.4309 | 1036 | 99.9306 | 2262.60975 | 1216 | 99.9207 | 1980.0421
|  | 387 | 99.8619 | 1136.64831 | 497 | 99.9597 | 3896.97216 | 617 | 99.9341 | 2382.82043 | 826 | 99.9641 | 4374.69176 | 1037 | 99.9329 | 2340.1926 | 1217 | 99.9242 | 2071.50512
|  | 388 | 99.893 | 1467.24834 | 498 | 99.9584 | 3775.16723 | 618 | 99.9405 | 2639.20831 | 827 | 99.9643 | 4399.20424 | 1038 | 99.935 | 2415.82421 | 1218 | 99.9276 | 2168.82265
|  | 389 | 99.9147 | 1840.71071 | 499 | 99.9572 | 3669.29939 | 619 | 99.9456 | 2886.70774 | 828 | 99.9644 | 4411.56376 | 1039 | 99.9369 | 2488.59059 | 1219 | 99.9306 | 2262.60975
|  | 390 | 99.9298 | 2236.81607 | 500 | 99.9563 | 3593.71412 | 620 | 99.9496 | 3115.87388 | 829 | 99.9644 | 4411.56376 | 1040 | 99.9387 | 2561.6881 | 1220 | 99.9335 | 2361.31421
|  | 391 | 99.9405 | 2639.20831 | 501 | 99.9556 | 3537.04408 | 621 | 99.9528 | 3327.17283 | 830 | 99.9644 | 4411.56376 | 1041 | 99.9403 | 2630.36411 | 1221 | 99.9361 | 2457.42469
|  | 392 | 99.9481 | 3025.79702 | 502 | 99.9552 | 3505.45631 | 622 | 99.9553 | 3513.30026 | 831 | 99.9642 | 4386.91377 | 1042 | 99.9418 | 2698.17725 | 1222 | 99.9386 | 2557.51469
|  | 393 | 99.9535 | 3377.27113 | 503 | 99.9552 | 3505.45631 | 623 | 99.9573 | 3677.89444 | 832 | 99.9641 | 4374.69176 | 1043 | 99.9431 | 2759.84072 | 1223 | 99.9408 | 2652.58666
|  | 394 | 99.9573 | 3677.89444 | 504 | 99.9555 | 3529.0939 | 624 | 99.9588 | 3811.82696 | 833 | 99.9638 | 4338.4309 | 1044 | 99.9443 | 2819.31562 | 1224 | 99.9429 | 2750.17128
|  | 395 | 99.96 | 3926.20534 | 505 | 99.956 | 3569.20617 | 625 | 99.9599 | 3916.41235 | 834 | 99.9635 | 4302.76611 | 1045 | 99.9454 | 2876.13084 | 1225 | 99.9449 | 2850.02452
|  | 396 | 99.9619 | 4122.03953 | 506 | 99.9568 | 3635.31713 | 626 | 99.9608 | 4006.34801 | 835 | 99.9632 | 4267.68281 | 1046 | 99.9465 | 2935.2824 | 1226 | 99.9467 | 2946.29954
|  | 397 | 99.963 | 4244.61001 | 507 | 99.9577 | 3712.68101 | 627 | 99.9613 | 4058.11976 | 836 | 99.9628 | 4221.7853 | 1047 | 99.9474 | 2985.5193 | 1227 | 99.9484 | 3043.39343
|  | 398 | 99.9637 | 4326.47714 | 508 | 99.9587 | 3802.59546 | 628 | 99.9617 | 4100.51042 | 837 | 99.9624 | 4176.86433 | 1048 | 99.9482 | 3031.63984 | 1228 | 99.9499 | 3134.53651
|  | 399 | 99.9638 | 4338.4309 | 509 | 99.9597 | 3896.97216 | 629 | 99.9618 | 4111.2468 | 838 | 99.9619 | 4122.03953 | 1049 | 99.949 | 3079.2073 | 1229 | 99.9514 | 3231.30571
|  | 400 | 99.9636 | 4314.58905 | 510 | 99.9607 | 3996.15174 | 630 | 99.9617 | 4100.51042 | 839 | 99.9614 | 4068.63506 | 1050 | 99.9497 | 3122.07002 | 1230 | 99.9527 | 3320.13698
|  | 401 | 99.9632 | 4267.68281 | 511 | 99.9615 | 4079.20499 | 631 | 99.9615 | 4079.20499 | 840 | 99.9608 | 4006.34801 | 1051 | 99.9503 | 3159.77049 | 1231 | 99.9539 | 3406.58181
|  | 402 | 99.9625 | 4188.00473 | 512 | 99.9622 | 4154.76037 | 632 | 99.9612 | 4047.65867 | 841 | 99.9603 | 3955.88033 | 1052 | 99.9508 | 3191.88997 | 1232 | 99.9551 | 3497.64731
|  | 403 | 99.9614 | 4068.63506 | 513 | 99.9628 | 4221.7853 | 633 | 99.9608 | 4006.34801 | 842 | 99.9597 | 3896.97216 | 1053 | 99.9513 | 3224.66898 | 1233 | 99.9561 | 3577.33827
|  | 404 | 99.96 | 3926.20534 | 514 | 99.9632 | 4267.68281 | 634 | 99.9603 | 3955.88033 | 843 | 99.9591 | 3839.79234 | 1054 | 99.9517 | 3251.38082 | 1234 | 99.9571 | 3660.74442
|  | 405 | 99.9584 | 3775.16723 | 515 | 99.9634 | 4291.00777 | 635 | 99.9598 | 3906.66807 | 844 | 99.9585 | 3784.26591 | 1055 | 99.952 | 3271.70686 | 1235 | 99.9579 | 3730.32218
|  | 406 | 99.9568 | 3635.31713 | 516 | 99.9634 | 4291.00777 | 636 | 99.9592 | 3849.20552 | 845 | 99.958 | 3739.20577 | 1056 | 99.9523 | 3292.28857 | 1236 | 99.9587 | 3802.59546
|  | 407 | 99.9554 | 3521.17937 | 517 | 99.9633 | 4279.31351 | 637 | 99.9587 | 3802.59546 | 846 | 99.9574 | 3686.52984 | 1057 | 99.9526 | 3313.13081 | 1237 | 99.9594 | 3868.17099
|  | 408 | 99.9545 | 3451.51413 | 518 | 99.9631 | 4256.11514 | 638 | 99.9582 | 3757.10047 | 847 | 99.9569 | 3643.75356 | 1058 | 99.9528 | 3327.17283 | 1238 | 99.9601 | 3936.04742
|  | 409 | 99.9541 | 3421.42873 | 519 | 99.9627 | 4210.46473 | 639 | 99.9578 | 3721.4807 | 848 | 99.9564 | 3601.95839 | 1059 | 99.9529 | 3334.23856 | 1239 | 99.9607 | 3996.15174
|  | 410 | 99.9545 | 3451.51413 | 520 | 99.9621 | 4143.79586 | 640 | 99.9575 | 3695.20588 | 849 | 99.9559 | 3561.11095 | 1060 | 99.953 | 3341.33435 | 1240 | 99.9612 | 4047.65867
|  | 411 | 99.9553 | 3513.30026 | 521 | 99.9614 | 4068.63506 | 641 | 99.9573 | 3677.89444 | 850 | 99.9555 | 3529.0939 | 1061 | 99.9531 | 3348.46041 | 1241 | 99.9617 | 4100.51042
|  | 412 | 99.9564 | 3601.95839 | 522 | 99.9607 | 3996.15174 | 642 | 99.9572 | 3669.29939 | 851 | 99.9552 | 3505.45631 | 1062 | 99.9531 | 3348.46041 | 1242 | 99.9621 | 4143.79586
|  | 413 | 99.9576 | 3703.92284 | 523 | 99.9598 | 3906.66807 | 643 | 99.9572 | 3669.29939 | 852 | 99.955 | 3489.87302 | 1063 | 99.953 | 3341.33435 | 1243 | 99.9624 | 4176.86433
|  | 414 | 99.9588 | 3811.82696 | 524 | 99.959 | 3830.42507 | 644 | 99.9573 | 3677.89444 | 853 | 99.9548 | 3474.42763 | 1064 | 99.953 | 3341.33435 | 1244 | 99.9627 | 4210.46473
|  | 415 | 99.9597 | 3896.97216 | 525 | 99.9581 | 3748.13177 | 645 | 99.9574 | 3686.52984 | 854 | 99.9547 | 3466.75607 | 1065 | 99.9529 | 3334.23856 | 1245 | 99.963 | 4244.61001
|  | 416 | 99.9604 | 3965.87191 | 526 | 99.9574 | 3686.52984 | 646 | 99.9577 | 3712.68101 | 855 | 99.9547 | 3466.75607 | 1066 | 99.9527 | 3320.13698 | 1246 | 99.9632 | 4267.68281
|  | 417 | 99.9608 | 4006.34801 | 527 | 99.9567 | 3626.91966 | 647 | 99.958 | 3739.20577 | 856 | 99.9547 | 3466.75607 | 1067 | 99.9525 | 3306.15414 | 1247 | 99.9633 | 4279.31351
|  | 418 | 99.9609 | 4016.59644 | 528 | 99.9562 | 3585.5075 | 648 | 99.9583 | 3766.11219 | 857 | 99.9548 | 3474.42763 | 1068 | 99.9523 | 3292.28857 | 1248 | 99.9634 | 4291.00777
|  | 419 | 99.9607 | 3996.15174 | 529 | 99.9559 | 3561.11095 | 649 | 99.9586 | 3793.40855 | 858 | 99.9551 | 3497.64731 | 1069 | 99.9521 | 3278.53878 | 1249 | 99.9635 | 4302.76611
|  | 420 | 99.9602 | 3945.93896 | 530 | 99.9558 | 3553.05236 | 650 | 99.959 | 3830.42507 | 859 | 99.9553 | 3513.30026 | 1070 | 99.9518 | 3258.12805 | 1250 | 99.9635 | 4302.76611
|  | 421 | 99.9596 | 3887.32424 | 531 | 99.9559 | 3561.11095 | 651 | 99.9592 | 3849.20552 | 860 | 99.9557 | 3545.03015 | 1071 | 99.9515 | 3237.96982 | 1251 | 99.9635 | 4302.76611
|  | 422 | 99.9587 | 3802.59546 | 532 | 99.9562 | 3585.5075 | 652 | 99.9595 | 3877.72397 | 861 | 99.9561 | 3577.33827 | 1072 | 99.9512 | 3218.05944 | 1252 | 99.9635 | 4302.76611
|  | 423 | 99.9578 | 3721.4807 | 533 | 99.9567 | 3626.91966 | 653 | 99.9597 | 3896.97216 | 862 | 99.9565 | 3610.24056 | 1073 | 99.9509 | 3198.39236 | 1253 | 99.9634 | 4291.00777
|  | 424 | 99.9569 | 3643.75356 | 534 | 99.9573 | 3677.89444 | 654 | 99.9598 | 3906.66807 | 863 | 99.957 | 3652.22923 | 1074 | 99.9505 | 3172.54042 | 1254 | 99.9633 | 4279.31351
|  | 425 | 99.9562 | 3585.5075 | 535 | 99.9581 | 3748.13177 | 655 | 99.9607 | 3996.15174 | 864 | 99.9574 | 3686.52984 | 1075 | 99.9502 | 3153.424 | 1255 | 99.9631 | 4256.11514
|  | 426 | 99.9557 | 3545.03015 | 536 | 99.9589 | 3821.10339 | 656 | 99.9607 | 3996.15174 | 865 | 99.958 | 3739.20577 | 1076 | 99.9498 | 3128.29085 | 1256 | 99.9629 | 4233.16689
|  | 427 | 99.9555 | 3529.0939 | 537 | 99.9597 | 3896.97216 | 657 | 99.9606 | 3986.00723 | 866 | 99.9585 | 3784.26591 | 1077 | 99.9495 | 3109.70228 | 1257 | 99.9627 | 4210.46473
|  | 428 | 99.9557 | 3545.03015 | 538 | 99.9606 | 3986.00723 | 658 | 99.9605 | 3975.91409 | 867 | 99.959 | 3830.42507 | 1078 | 99.9491 | 3085.25837 | 1258 | 99.9624 | 4176.86433
|  | 429 | 99.9562 | 3585.5075 | 539 | 99.9614 | 4068.63506 | 659 | 99.9603 | 3955.88033 | 868 | 99.9595 | 3877.72397 | 1079 | 99.9487 | 3061.19564 | 1259 | 99.9622 | 4154.76037
|  | 430 | 99.9569 | 3643.75356 | 540 | 99.9621 | 4143.79586 | 660 | 99.96 | 3926.20534 | 869 | 99.96 | 3926.20534 | 1080 | 99.9484 | 3043.39343 | 1260 | 99.9619 | 4122.03953
|  | 431 | 99.9577 | 3712.68101 | 541 | 99.9628 | 4221.7853 | 661 | 99.9597 | 3896.97216 | 870 | 99.9604 | 3965.87191 | 1081 | 99.948 | 3019.97667 | 1261 | 99.9615 | 4079.20499
|  | 432 | 99.9585 | 3784.26591 | 542 | 99.9633 | 4279.31351 | 662 | 99.9594 | 3868.17099 | 871 | 99.9608 | 4006.34801 | 1082 | 99.9477 | 3002.64916 | 1262 | 99.9612 | 4047.65867
|  | 433 | 99.9593 | 3858.66496 | 543 | 99.9637 | 4326.47714 | 663 | 99.959 | 3830.42507 | 872 | 99.9612 | 4047.65867 | 1083 | 99.9474 | 2985.5193 | 1263 | 99.9609 | 4016.59644
|  | 434 | 99.9599 | 3916.41235 | 544 | 99.9641 | 4374.69176 | 664 | 99.9587 | 3802.59546 | 873 | 99.9616 | 4089.82996 | 1084 | 99.9471 | 2968.58374 | 1264 | 99.9605 | 3975.91409
|  | 435 | 99.9603 | 3955.88033 | 545 | 99.9643 | 4399.20424 | 665 | 99.9583 | 3766.11219 | 874 | 99.9619 | 4122.03953 | 1085 | 99.9469 | 2957.39967 | 1265 | 99.9601 | 3936.04742
|  | 436 | 99.9605 | 3975.91409 | 546 | 99.9644 | 4411.56376 | 666 | 99.958 | 3739.20577 | 875 | 99.9622 | 4154.76037 | 1086 | 99.9467 | 2946.29954 | 1266 | 99.9597 | 3896.97216
|  | 437 | 99.9605 | 3975.91409 | 547 | 99.9643 | 4399.20424 | 667 | 99.9577 | 3712.68101 | 876 | 99.9624 | 4176.86433 | 1087 | 99.9465 | 2935.2824 | 1267 | 99.9594 | 3868.17099
|  | 438 | 99.9603 | 3955.88033 | 548 | 99.9642 | 4386.91377 | 668 | 99.9574 | 3686.52984 | 877 | 99.9626 | 4199.20471 | 1088 | 99.9463 | 2924.34732 | 1268 | 99.959 | 3830.42507
|  | 439 | 99.9599 | 3916.41235 | 549 | 99.964 | 4362.53766 | 669 | 99.9572 | 3669.29939 | 878 | 99.9627 | 4210.46473 | 1089 | 99.9462 | 2918.91027 | 1269 | 99.9586 | 3793.40855
|  | 440 | 99.9594 | 3868.17099 | 550 | 99.9636 | 4314.58905 | 670 | 99.9571 | 3660.74442 | 879 | 99.9628 | 4221.7853 | 1090 | 99.9461 | 2913.4934 | 1270 | 99.9583 | 3766.11219
|  | 441 | 99.9587 | 3802.59546 | 551 | 99.9632 | 4267.68281 | 671 | 99.9571 | 3660.74442 | 880 | 99.9628 | 4221.7853 | 1091 | 99.9461 | 2913.4934 | 1271 | 99.9579 | 3730.32218
|  | 442 | 99.9579 | 3730.32218 | 552 | 99.9627 | 4210.46473 | 672 | 99.9571 | 3660.74442 | 881 | 99.9628 | 4221.7853 | 1092 | 99.9461 | 2913.4934 | 1272 | 99.9576 | 3703.92284
|  | 443 | 99.9572 | 3669.29939 | 553 | 99.9621 | 4143.79586 | 673 | 99.9572 | 3669.29939 | 882 | 99.9627 | 4210.46473 | 1093 | 99.9462 | 2918.91027 | 1273 | 99.9573 | 3677.89444
|  | 444 | 99.9565 | 3610.24056 | 554 | 99.9615 | 4079.20499 | 674 | 99.9574 | 3686.52984 | 883 | 99.9626 | 4199.20471 | 1094 | 99.9463 | 2924.34732 | 1274 | 99.957 | 3652.22923
|  | 445 | 99.956 | 3569.20617 | 555 | 99.9608 | 4006.34801 | 675 | 99.9576 | 3703.92284 | 884 | 99.9624 | 4176.86433 | 1095 | 99.9464 | 2929.80466 | 1275 | 99.9568 | 3635.31713
|  | 446 | 99.9557 | 3545.03015 | 556 | 99.9601 | 3936.04742 | 676 | 99.9579 | 3730.32218 | 885 | 99.9622 | 4154.76037 | 1096 | 99.9466 | 2940.78065 | 1276 | 99.9566 | 3618.56089
|  | 447 | 99.9556 | 3537.04408 | 557 | 99.9594 | 3868.17099 | 677 | 99.9582 | 3757.10047 | 886 | 99.9619 | 4122.03953 | 1097 | 99.9468 | 2951.83917 | 1277 | 99.9564 | 3601.95839
|  | 448 | 99.9558 | 3553.05236 | 558 | 99.9587 | 3802.59546 | 678 | 99.9585 | 3784.26591 | 887 | 99.9616 | 4089.82996 | 1098 | 99.947 | 2962.98115 | 1278 | 99.9563 | 3593.71412
|  | 449 | 99.9562 | 3585.5075 | 559 | 99.9581 | 3748.13177 | 679 | 99.9588 | 3811.82696 | 888 | 99.9612 | 4047.65867 | 1099 | 99.9472 | 2974.20754 | 1279 | 99.9562 | 3585.5075
|  | 450 | 99.9568 | 3635.31713 | 560 | 99.9576 | 3703.92284 | 680 | 99.9592 | 3849.20552 | 889 | 99.9608 | 4006.34801 | 1100 | 99.9475 | 2991.2075 | 1280 | 99.9561 | 3577.33827
|  | 451 | 99.9575 | 3695.20588 | 561 | 99.9571 | 3660.74442 | 681 | 99.9595 | 3877.72397 | 890 | 99.9604 | 3965.87191 | 1101 | 99.9478 | 3008.40286 | 1281 | 99.9561 | 3577.33827
|  | 452 | 99.9583 | 3766.11219 | 562 | 99.9568 | 3635.31713 | 682 | 99.9598 | 3906.66807 | 891 | 99.9599 | 3916.41235 | 1102 | 99.9481 | 3025.79702 | 1282 | 99.9561 | 3577.33827
|  | 453 | 99.959 | 3830.42507 | 563 | 99.9565 | 3610.24056 | 683 | 99.96 | 3926.20534 | 892 | 99.9594 | 3868.17099 | 1103 | 99.9485 | 3049.30446 | 1283 | 99.9562 | 3585.5075
|  | 454 | 99.9596 | 3887.32424 | 564 | 99.9564 | 3601.95839 | 684 | 99.9602 | 3945.93896 | 893 | 99.9589 | 3821.10339 | 1104 | 99.9488 | 3067.17608 | 1284 | 99.9563 | 3593.71412
|  | 455 | 99.96 | 3926.20534 | 565 | 99.9564 | 3601.95839 | 685 | 99.9604 | 3965.87191 | 894 | 99.9584 | 3775.16723 | 1105 | 99.9491 | 3085.25837 | 1285 | 99.9564 | 3601.95839
|  | 456 | 99.9604 | 3965.87191 | 566 | 99.9566 | 3618.56089 | 686 | 99.9605 | 3975.91409 | 895 | 99.9578 | 3721.4807 | 1106 | 99.9495 | 3109.70228 | 1286 | 99.9566 | 3618.56089
|  | 457 | 99.9606 | 3986.00723 | 567 | 99.9568 | 3635.31713 | 687 | 99.9605 | 3975.91409 | 896 | 99.9573 | 3677.89444 | 1107 | 99.9498 | 3128.29085 | 1287 | 99.9568 | 3635.31713
|  | 458 | 99.9606 | 3986.00723 | 568 | 99.9572 | 3669.29939 | 688 | 99.9605 | 3975.91409 | 897 | 99.9568 | 3635.31713 | 1108 | 99.9501 | 3147.10293 | 1288 | 99.957 | 3652.22923
|  | 459 | 99.9605 | 3975.91409 | 569 | 99.9576 | 3703.92284 | 689 | 99.9604 | 3965.87191 | 898 | 99.9563 | 3593.71412 | 1109 | 99.9504 | 3166.14258 | 1289 | 99.9573 | 3677.89444
|  | 460 | 99.9602 | 3945.93896 | 570 | 99.9581 | 3748.13177 | 690 | 99.9603 | 3955.88033 | 899 | 99.9559 | 3561.11095 | 1110 | 99.9507 | 3185.41395 | 1290 | 99.9576 | 3703.92284
|  | 461 | 99.9598 | 3906.66807 | 571 | 99.9586 | 3793.40855 | 691 | 99.9601 | 3936.04742 | 900 | 99.9554 | 3521.17937 | 1111 | 99.951 | 3204.92129 | 1291 | 99.9579 | 3730.32218
|  | 462 | 99.9593 | 3858.66496 | 572 | 99.9592 | 3849.20552 | 692 | 99.9599 | 3916.41235 | 901 | 99.9551 | 3497.64731 | 1112 | 99.9513 | 3224.66898 | 1292 | 99.9582 | 3757.10047
|  | 463 | 99.9587 | 3802.59546 | 573 | 99.9597 | 3896.97216 | 693 | 99.9596 | 3887.32424 | 902 | 99.9548 | 3474.42763 | 1113 | 99.9516 | 3244.66146 | 1293 | 99.9585 | 3784.26591
|  | 464 | 99.9581 | 3748.13177 | 574 | 99.9603 | 3955.88033 | 694 | 99.9593 | 3858.66496 | 903 | 99.9546 | 3459.11832 | 1114 | 99.9518 | 3258.12805 | 1294 | 99.9588 | 3811.82696
|  | 465 | 99.9575 | 3695.20588 | 575 | 99.9608 | 4006.34801 | 695 | 99.959 | 3830.42507 | 904 | 99.9545 | 3451.51413 | 1115 | 99.952 | 3271.70686 | 1295 | 99.9591 | 3839.79234
|  | 466 | 99.957 | 3652.22923 | 576 | 99.9613 | 4058.11976 | 696 | 99.9586 | 3793.40855 | 905 | 99.9544 | 3443.9433 | 1116 | 99.9522 | 3285.39929 | 1296 | 99.9594 | 3868.17099
|  | 467 | 99.9565 | 3610.24056 | 577 | 99.9617 | 4100.51042 | 697 | 99.9583 | 3766.11219 | 906 | 99.9544 | 3443.9433 | 1117 | 99.9523 | 3292.28857 | 1297 | 99.9597 | 3896.97216
|  | 468 | 99.9563 | 3593.71412 | 578 | 99.9621 | 4143.79586 | 698 | 99.958 | 3739.20577 | 907 | 99.9546 | 3459.11832 | 1118 | 99.9525 | 3306.15414 | 1298 | 99.96 | 3926.20534
|  | 469 | 99.9562 | 3585.5075 | 579 | 99.9624 | 4176.86433 | 699 | 99.9576 | 3703.92284 | 908 | 99.9548 | 3474.42763 | 1119 | 99.9526 | 3313.13081 | 1299 | 99.9603 | 3955.88033
|  | 470 | 99.9562 | 3585.5075 | 580 | 99.9627 | 4210.46473 | 700 | 99.9574 | 3686.52984 | 909 | 99.9551 | 3497.64731 | 1120 | 99.9526 | 3313.13081 | 1300 | 99.9606 | 3986.00723
|  | 471 | 99.9564 | 3601.95839 | 581 | 99.9629 | 4233.16689 | 701 | 99.9571 | 3660.74442 | 910 | 99.9554 | 3521.17937 | 1121 | 99.9527 | 3320.13698 | 1301 | 99.9608 | 4006.34801
|  | 472 | 99.9568 | 3635.31713 | 582 | 99.963 | 4244.61001 | 702 | 99.9569 | 3643.75356 | 911 | 99.9559 | 3561.11095 | 1122 | 99.9527 | 3320.13698 | 1302 | 99.9611 | 4037.25136
|  | 473 | 99.9572 | 3669.29939 | 583 | 99.963 | 4244.61001 | 703 | 99.9568 | 3635.31713 | 912 | 99.9563 | 3593.71412 | 1123 | 99.9527 | 3320.13698 | 1303 | 99.9613 | 4058.11976
|  | 474 | 99.9576 | 3703.92284 | 584 | 99.9629 | 4233.16689 | 704 | 99.9567 | 3626.91966 | 913 | 99.9569 | 3643.75356 | 1124 | 99.9526 | 3313.13081 | 1304 | 99.9615 | 4079.20499
|  | 475 | 99.958 | 3739.20577 | 585 | 99.9628 | 4221.7853 | 705 | 99.9568 | 3635.31713 | 914 | 99.9575 | 3695.20588 | 1125 | 99.9526 | 3313.13081 | 1305 | 99.9617 | 4100.51042
|  | 476 | 99.9584 | 3775.16723 | 586 | 99.9626 | 4199.20471 | 706 | 99.9568 | 3635.31713 | 915 | 99.9581 | 3748.13177 | 1126 | 99.9525 | 3306.15414 | 1306 | 99.9618 | 4111.2468
|  | 477 | 99.9587 | 3802.59546 | 587 | 99.9624 | 4176.86433 | 707 | 99.957 | 3652.22923 | 916 | 99.9587 | 3802.59546 | 1127 | 99.9523 | 3292.28857 | 1307 | 99.962 | 4132.88907
|  | 478 | 99.959 | 3830.42507 | 588 | 99.962 | 4132.88907 | 708 | 99.9572 | 3669.29939 | 917 | 99.9594 | 3868.17099 | 1128 | 99.9522 | 3285.39929 | 1308 | 99.9621 | 4143.79586
|  | 479 | 99.9591 | 3839.79234 | 589 | 99.9617 | 4100.51042 | 709 | 99.9575 | 3695.20588 | 918 | 99.96 | 3926.20534 | 1129 | 99.952 | 3271.70686 | 1309 | 99.9621 | 4143.79586
|  | 480 | 99.9592 | 3849.20552 | 590 | 99.9612 | 4047.65867 | 710 | 99.9578 | 3721.4807 | 919 | 99.9607 | 3996.15174 | 1130 | 99.9518 | 3258.12805 | 1310 | 99.9622 | 4154.76037
|  | 481 | 99.9592 | 3849.20552 | 591 | 99.9607 | 3996.15174 | 711 | 99.9582 | 3757.10047 | 920 | 99.9613 | 4058.11976 | 1131 | 99.9516 | 3244.66146 | 1311 | 99.9622 | 4154.76037
|  | 482 | 99.959 | 3830.42507 | 592 | 99.9602 | 3945.93896 | 712 | 99.9586 | 3793.40855 | 921 | 99.9619 | 4122.03953 | 1132 | 99.9513 | 3224.66898 | 1312 | 99.9623 | 4165.78303
|  | 483 | 99.9588 | 3811.82696 | 593 | 99.9597 | 3896.97216 | 713 | 99.959 | 3830.42507 | 922 | 99.9625 | 4188.00473 | 1133 | 99.9511 | 3211.47693 | 1313 | 99.9622 | 4154.76037
|  | 484 | 99.9586 | 3793.40855 | 594 | 99.9591 | 3839.79234 | 714 | 99.9594 | 3868.17099 | 923 | 99.963 | 4244.61001 | 1134 | 99.9508 | 3191.88997 | 1314 | 99.9622 | 4154.76037
|  | 485 | 99.9583 | 3766.11219 | 595 | 99.9586 | 3793.40855 | 715 | 99.9598 | 3906.66807 | 924 | 99.9635 | 4302.76611 | 1135 | 99.9505 | 3172.54042 | 1315 | 99.9621 | 4143.79586
|  | 486 | 99.958 | 3739.20577 | 596 | 99.958 | 3739.20577 | 716 | 99.9602 | 3945.93896 | 925 | 99.964 | 4362.53766 | 1136 | 99.9502 | 3153.424 | 1316 | 99.962 | 4132.88907
|  | 487 | 99.9577 | 3712.68101 | 597 | 99.9575 | 3695.20588 | 717 | 99.9605 | 3975.91409 | 926 | 99.9644 | 4411.56376 | 1137 | 99.9499 | 3134.53651 | 1317 | 99.9619 | 4122.03953
|  | 488 | 99.9574 | 3686.52984 | 598 | 99.957 | 3652.22923 | 718 | 99.9609 | 4016.59644 | 927 | 99.9648 | 4461.7041 | 1138 | 99.9496 | 3115.87388 | 1318 | 99.9618 | 4111.2468
|  | 489 | 99.9572 | 3669.29939 | 599 | 99.9566 | 3618.56089 | 719 | 99.9612 | 4047.65867 | 928 | 99.9651 | 4500.06361 | 1139 | 99.9493 | 3097.43211 | 1319 | 99.9616 | 4089.82996
|  | 490 | 99.957 | 3652.22923 | 600 | 99.9563 | 3593.71412 | 720 | 99.9614 | 4068.63506 | 929 | 99.9654 | 4539.08831 | 1140 | 99.949 | 3079.2073 | 1320 | 99.9615 | 4079.20499
|  | 491 | 99.9569 | 3643.75356 | 601 | 99.956 | 3569.20617 | 721 | 99.9616 | 4089.82996 | 930 | 99.9656 | 4565.48293 | 1141 | 99.9487 | 3061.19564 | 1321 | 99.9613 | 4058.11976
|  | 492 | 99.9569 | 3643.75356 | 602 | 99.9558 | 3553.05236 | 722 | 99.9618 | 4111.2468 | 931 | 99.9658 | 4592.18625 | 1142 | 99.9484 | 3043.39343 | 1322 | 99.9611 | 4037.25136
|  | 493 | 99.957 | 3652.22923 | 603 | 99.9558 | 3553.05236 | 723 | 99.9619 | 4122.03953 | 932 | 99.9659 | 4605.65538 | 1143 | 99.9481 | 3025.79702 | 1323 | 99.9608 | 4006.34801
|  | 494 | 99.9571 | 3660.74442 | 604 | 99.9558 | 3553.05236 | 724 | 99.9619 | 4122.03953 | 933 | 99.966 | 4619.20373 | 1144 | 99.9478 | 3008.40286 | 1324 | 99.9606 | 3986.00723
|  | 495 | 99.9574 | 3686.52984 | 605 | 99.956 | 3569.20617 | 725 | 99.9619 | 4122.03953 | 934 | 99.9661 | 4632.83202 | 1145 | 99.9476 | 2996.91741 | 1325 | 99.9603 | 3955.88033
|  | 496 | 99.9577 | 3712.68101 | 606 | 99.9562 | 3585.5075 | 726 | 99.9618 | 4111.2468 | 935 | 99.966 | 4619.20373 | 1146 | 99.9474 | 2985.5193 | 1326 | 99.9601 | 3936.04742
|  | 497 | 99.958 | 3739.20577 | 607 | 99.9565 | 3610.24056 | 727 | 99.9617 | 4100.51042 | 936 | 99.966 | 4619.20373 | 1147 | 99.9472 | 2974.20754 | 1327 | 99.9598 | 3906.66807
|  | 498 | 99.9584 | 3775.16723 | 608 | 99.9569 | 3643.75356 | 728 | 99.9616 | 4089.82996 | 937 | 99.9659 | 4605.65538 | 1148 | 99.947 | 2962.98115 | 1328 | 99.9595 | 3877.72397
|  | 499 | 99.9589 | 3821.10339 | 609 | 99.9574 | 3686.52984 | 729 | 99.9613 | 4058.11976 | 938 | 99.9657 | 4578.79566 | 1149 | 99.9468 | 2951.83917 | 1329 | 99.9593 | 3858.66496
|  | 500 | 99.9594 | 3868.17099 | 610 | 99.958 | 3739.20577 | 730 | 99.9611 | 4037.25136 | 939 | 99.9655 | 4552.24737 | 1150 | 99.9467 | 2946.29954 | 1330 | 99.959 | 3830.42507
|  | 501 | 99.9595 | 3877.72397 | 611 | 99.9586 | 3793.40855 | 731 | 99.9608 | 4006.34801 | 940 | 99.9653 | 4526.0051 | 1151 | 99.9467 | 2946.29954 | 1331 | 99.9587 | 3802.59546
|  | 502 | 99.9597 | 3896.97216 | 612 | 99.9592 | 3849.20552 | 732 | 99.9604 | 3965.87191 | 941 | 99.965 | 4487.20404 | 1152 | 99.9466 | 2940.78065 | 1332 | 99.9584 | 3775.16723
|  | 503 | 99.9598 | 3906.66807 | 613 | 99.9598 | 3906.66807 | 733 | 99.9601 | 3936.04742 | 942 | 99.9646 | 4436.49229 | 1153 | 99.9466 | 2940.78065 | 1333 | 99.9582 | 3757.10047
|  | 504 | 99.9599 | 3916.41235 | 614 | 99.9605 | 3975.91409 | 734 | 99.9597 | 3896.97216 | 943 | 99.9642 | 4386.91377 | 1154 | 99.9466 | 2940.78065 | 1334 | 99.9579 | 3730.32218
|  | 505 | 99.9599 | 3916.41235 | 615 | 99.9611 | 4037.25136 | 735 | 99.9593 | 3858.66496 | 944 | 99.9638 | 4338.4309 | 1155 | 99.9467 | 2946.29954 | 1335 | 99.9577 | 3712.68101
|  | 506 | 99.96 | 3926.20534 | 616 | 99.9617 | 4100.51042 | 736 | 99.9588 | 3811.82696 | 945 | 99.9633 | 4279.31351 | 1156 | 99.9468 | 2951.83917 | 1336 | 99.9575 | 3695.20588
|  | 507 | 99.9599 | 3916.41235 | 617 | 99.9623 | 4165.78303 | 737 | 99.9584 | 3775.16723 | 946 | 99.9628 | 4221.7853 | 1157 | 99.947 | 2962.98115 | 1337 | 99.9573 | 3677.89444
|  | 508 | 99.9598 | 3906.66807 | 618 | 99.9629 | 4233.16689 | 738 | 99.958 | 3739.20577 | 947 | 99.9623 | 4165.78303 | 1158 | 99.9471 | 2968.58374 | 1338 | 99.9571 | 3660.74442
|  | 509 | 99.9596 | 3887.32424 | 619 | 99.9634 | 4291.00777 | 739 | 99.9576 | 3703.92284 | 948 | 99.9617 | 4100.51042 | 1159 | 99.9473 | 2979.85269 | 1339 | 99.957 | 3652.22923
|  | 510 | 99.9594 | 3868.17099 | 620 | 99.9639 | 4350.45089 | 740 | 99.9573 | 3677.89444 | 949 | 99.9612 | 4047.65867 | 1160 | 99.9476 | 2996.91741 | 1340 | 99.9568 | 3635.31713
|  | 511 | 99.9592 | 3849.20552 | 621 | 99.9643 | 4399.20424 | 741 | 99.9569 | 3643.75356 | 950 | 99.9606 | 3986.00723 | 1161 | 99.9478 | 3008.40286 | 1341 | 99.9567 | 3626.91966
|  | 512 | 99.9589 | 3821.10339 | 622 | 99.9647 | 4449.06248 | 742 | 99.9567 | 3626.91966 | 951 | 99.9599 | 3916.41235 | 1162 | 99.9481 | 3025.79702 | 1342 | 99.9567 | 3626.91966
|  | 513 | 99.9587 | 3802.59546 | 623 | 99.9649 | 4474.41774 | 743 | 99.9564 | 3601.95839 | 952 | 99.9593 | 3858.66496 | 1163 | 99.9484 | 3043.39343 | 1343 | 99.9566 | 3618.56089
|  | 514 | 99.9584 | 3775.16723 | 624 | 99.9652 | 4512.99708 | 744 | 99.9563 | 3593.71412 | 953 | 99.9587 | 3802.59546 | 1164 | 99.9487 | 3061.19564 | 1344 | 99.9566 | 3618.56089
|  | 515 | 99.9581 | 3748.13177 | 625 | 99.9653 | 4526.0051 | 745 | 99.9561 | 3577.33827 | 954 | 99.9581 | 3748.13177 | 1165 | 99.9491 | 3085.25837 | 1345 | 99.9567 | 3626.91966
|  | 516 | 99.9579 | 3730.32218 | 626 | 99.9654 | 4539.08831 | 746 | 99.9561 | 3577.33827 | 955 | 99.9575 | 3695.20588 | 1166 | 99.9494 | 3103.55507 | 1346 | 99.9567 | 3626.91966
|  | 517 | 99.9577 | 3712.68101 | 627 | 99.9654 | 4539.08831 | 747 | 99.9561 | 3577.33827 | 956 | 99.9569 | 3643.75356 | 1167 | 99.9498 | 3128.29085 | 1347 | 99.9568 | 3635.31713
|  | 518 | 99.9576 | 3703.92284 | 628 | 99.9654 | 4539.08831 | 748 | 99.9561 | 3577.33827 | 957 | 99.9564 | 3601.95839 | 1168 | 99.9501 | 3147.10293 | 1348 | 99.9569 | 3643.75356
|  | 519 | 99.9575 | 3695.20588 | 629 | 99.9652 | 4512.99708 | 749 | 99.9563 | 3593.71412 | 958 | 99.9559 | 3561.11095 | 1169 | 99.9505 | 3172.54042 | 1349 | 99.9571 | 3660.74442
|  | 520 | 99.9575 | 3695.20588 | 630 | 99.9649 | 4474.41774 | 750 | 99.9564 | 3601.95839 | 959 | 99.9554 | 3521.17937 | 1170 | 99.9508 | 3191.88997 | 1350 | 99.9572 | 3669.29939
|  | 521 | 99.9576 | 3703.92284 | 631 | 99.9646 | 4436.49229 | 751 | 99.9567 | 3626.91966 | 960 | 99.955 | 3489.87302 | 1171 | 99.9512 | 3218.05944 | 1351 | 99.9574 | 3686.52984
|  | 522 | 99.9578 | 3721.4807 | 632 | 99.9642 | 4386.91377 | 752 | 99.9569 | 3643.75356 | 961 | 99.9547 | 3466.75607 | 1172 | 99.9515 | 3237.96982 | 1352 | 99.9576 | 3703.92284
|  | 523 | 99.9581 | 3748.13177 | 633 | 99.9636 | 4314.58905 | 753 | 99.9572 | 3669.29939 | 962 | 99.9544 | 3443.9433 | 1173 | 99.9518 | 3258.12805 | 1353 | 99.9579 | 3730.32218
|  | 524 | 99.9584 | 3775.16723 | 634 | 99.963 | 4244.61001 | 754 | 99.9576 | 3703.92284 | 963 | 99.9542 | 3428.90081 | 1174 | 99.9522 | 3285.39929 | 1354 | 99.9581 | 3748.13177
|  | 525 | 99.9588 | 3811.82696 | 635 | 99.9622 | 4154.76037 | 755 | 99.9579 | 3730.32218 | 964 | 99.9541 | 3421.42873 | 1175 | 99.9525 | 3306.15414 | 1355 | 99.9584 | 3775.16723
|  | 526 | 99.9592 | 3849.20552 | 636 | 99.9613 | 4058.11976 | 756 | 99.9582 | 3757.10047 | 965 | 99.954 | 3413.98913 | 1176 | 99.9527 | 3320.13698 | 1356 | 99.9586 | 3793.40855
|  | 527 | 99.9596 | 3887.32424 | 637 | 99.9602 | 3945.93896 | 757 | 99.9586 | 3793.40855 | 966 | 99.9541 | 3421.42873 | 1177 | 99.953 | 3341.33435 | 1357 | 99.9589 | 3821.10339
|  | 528 | 99.96 | 3926.20534 | 638 | 99.959 | 3830.42507 | 758 | 99.9589 | 3821.10339 | 967 | 99.9542 | 3428.90081 | 1178 | 99.9533 | 3362.80407 | 1358 | 99.9592 | 3849.20552
|  | 529 | 99.9605 | 3975.91409 | 639 | 99.9576 | 3703.92284 | 759 | 99.9593 | 3858.66496 | 968 | 99.9544 | 3443.9433 | 1179 | 99.9535 | 3377.27113 | 1359 | 99.9595 | 3877.72397
|  | 530 | 99.9609 | 4016.59644 | 640 | 99.956 | 3569.20617 | 760 | 99.9596 | 3887.32424 | 969 | 99.9546 | 3459.11832 | 1180 | 99.9537 | 3391.86316 | 1360 | 99.9598 | 3906.66807
|  | 531 | 99.9612 | 4047.65867 | 641 | 99.9542 | 3428.90081 | 761 | 99.9599 | 3916.41235 | 970 | 99.9549 | 3482.1332 | 1181 | 99.9539 | 3406.58181 | 1361 | 99.96 | 3926.20534
|  | 532 | 99.9615 | 4079.20499 | 642 | 99.9521 | 3278.53878 | 762 | 99.9601 | 3936.04742 | 971 | 99.9553 | 3513.30026 | 1182 | 99.954 | 3413.98913 | 1362 | 99.9603 | 3955.88033
|  | 533 | 99.9617 | 4100.51042 | 643 | 99.9498 | 3128.29085 | 763 | 99.9604 | 3965.87191 | 972 | 99.9556 | 3537.04408 | 1183 | 99.9542 | 3428.90081 | 1363 | 99.9606 | 3986.00723
|  | 534 | 99.9619 | 4122.03953 | 644 | 99.9472 | 2974.20754 | 764 | 99.9606 | 3986.00723 | 973 | 99.9561 | 3577.33827 | 1184 | 99.9543 | 3436.4056 | 1364 | 99.9608 | 4006.34801
|  | 535 | 99.9619 | 4122.03953 | 645 | 99.9442 | 2814.26167 | 765 | 99.9608 | 4006.34801 | 974 | 99.9565 | 3610.24056 | 1185 | 99.9543 | 3436.4056 | 1365 | 99.9611 | 4037.25136
|  | 536 | 99.9618 | 4111.2468 | 646 | 99.9408 | 2652.58666 | 766 | 99.9609 | 4016.59644 | 975 | 99.957 | 3652.22923 | 1186 | 99.9544 | 3443.9433 | 1366 | 99.9613 | 4058.11976
|  | 537 | 99.9615 | 4079.20499 | 647 | 99.9369 | 2488.59059 | 767 | 99.961 | 4026.89741 | 976 | 99.9575 | 3695.20588 | 1187 | 99.9544 | 3443.9433 | 1367 | 99.9616 | 4089.82996
|  | 538 | 99.961 | 4026.89741 | 648 | 99.9325 | 2326.32014 | 768 | 99.961 | 4026.89741 | 977 | 99.958 | 3739.20577 | 1188 | 99.9544 | 3443.9433 | 1368 | 99.9618 | 4111.2468
|  | 539 | 99.9604 | 3965.87191 | 649 | 99.9275 | 2165.83008 | 769 | 99.9611 | 4037.25136 | 978 | 99.9585 | 3784.26591 | 1189 | 99.9544 | 3443.9433 | 1369 | 99.962 | 4132.88907
|  | 540 | 99.9595 | 3877.72397 | 650 | 99.9218 | 2007.9054 | 770 | 99.961 | 4026.89741 | 979 | 99.959 | 3830.42507 | 1190 | 99.9544 | 3443.9433 | 1370 | 99.9621 | 4143.79586
|  | 541 | 99.9583 | 3766.11219 | 651 | 99.9152 | 1851.56859 | 771 | 99.961 | 4026.89741 | 980 | 99.9595 | 3877.72397 | 1191 | 99.9543 | 3436.4056 | 1371 | 99.9623 | 4165.78303
|  | 542 | 99.9568 | 3635.31713 | 652 | 99.9077 | 1701.05226 | 772 | 99.9609 | 4016.59644 | 981 | 99.96 | 3926.20534 | 1192 | 99.9542 | 3428.90081 | 1372 | 99.9624 | 4176.86433
|  | 543 | 99.9549 | 3482.1332 | 653 | 99.8989 | 1552.91997 | 773 | 99.9607 | 3996.15174 | 982 | 99.9605 | 3975.91409 | 1193 | 99.9541 | 3421.42873 | 1373 | 99.9625 | 4188.00473
|  | 544 | 99.9526 | 3313.13081 | 654 | 99.8887 | 1410.53184 | 774 | 99.9606 | 3986.00723 | 983 | 99.9609 | 4016.59644 | 1194 | 99.9539 | 3406.58181 | 1374 | 99.9626 | 4199.20471
|  | 545 | 99.9496 | 3115.87388 | 655 | 99.8785 | 1292.05085 | 775 | 99.9604 | 3965.87191 | 984 | 99.9613 | 4058.11976 | 1195 | 99.9538 | 3399.20656 | 1375 | 99.9627 | 4210.46473
|  | 546 | 99.946 | 2908.09658 | 656 | 99.8645 | 1158.47362 | 776 | 99.9601 | 3936.04742 | 985 | 99.9617 | 4100.51042 | 1196 | 99.9536 | 3384.55142 | 1376 | 99.9628 | 4221.7853
|  | 547 | 99.9415 | 2684.33641 | 657 | 99.848 | 1032.63294 | 777 | 99.9599 | 3916.41235 | 986 | 99.962 | 4132.88907 | 1197 | 99.9533 | 3362.80407 | 1377 | 99.9628 | 4221.7853
|  | 548 | 99.9358 | 2445.93773 | 658 | 99.8283 | 914.06361 | 778 | 99.9596 | 3887.32424 | 987 | 99.9623 | 4165.78303 | 1198 | 99.9531 | 3348.46041 | 1378 | 99.9628 | 4221.7853
|  | 549 | 99.9288 | 2205.38908 | 659 | 99.8046 | 803.1018 | 779 | 99.9593 | 3858.66496 | 988 | 99.9626 | 4199.20471 | 1199 | 99.9529 | 3334.23856 | 1379 | 99.9628 | 4221.7853
|  | 550 | 99.92 | 1962.70985 | 660 | 99.7761 | 700.77572 | 780 | 99.959 | 3830.42507 | 989 | 99.9628 | 4221.7853 | 1200 | 99.9526 | 3313.13081 | 1380 | 99.9628 | 4221.7853
|  | 551 | 99.9088 | 1721.57882 | 661 | 99.7411 | 605.93342 | 781 | 99.9587 | 3802.59546 | 990 | 99.963 | 4244.61001 | 1201 | 99.9523 | 3292.28857 | 1381 | 99.9627 | 4210.46473
|  | 552 | 99.8946 | 1489.53349 | 662 | 99.6981 | 519.51753 | 782 | 99.9584 | 3775.16723 | 991 | 99.9632 | 4267.68281 | 1202 | 99.952 | 3271.70686 | 1382 | 99.9626 | 4199.20471
|  | 553 | 99.8763 | 1269.05779 | 663 | 99.6443 | 440.82097 | 783 | 99.9581 | 3748.13177 | 992 | 99.9633 | 4279.31351 | 1203 | 99.9517 | 3251.38082 | 1383 | 99.9626 | 4199.20471
|  | 554 | 99.8529 | 1067.05682 | 664 | 99.5764 | 370.03443 | 784 | 99.9578 | 3721.4807 | 993 | 99.9634 | 4291.00777 | 1204 | 99.9514 | 3231.30571 | 1384 | 99.9624 | 4176.86433
|  | 555 | 99.8228 | 885.66816 | 665 | 99.4893 | 306.79071 | 785 | 99.9575 | 3695.20588 | 994 | 99.9634 | 4291.00777 | 1205 | 99.951 | 3204.92129 | 1385 | 99.9623 | 4165.78303
|  | 556 | 99.7845 | 728.12199 | 666 | 99.3758 | 250.8629 | 786 | 99.9572 | 3669.29939 | 995 | 99.9634 | 4291.00777 | 1206 | 99.9507 | 3185.41395 | 1386 | 99.9622 | 4154.76037
|  | 557 | 99.7371 | 596.70223 | 667 | 99.2251 | 201.92263 | 787 | 99.957 | 3652.22923 | 996 | 99.9634 | 4291.00777 | 1207 | 99.9504 | 3166.14258 | 1387 | 99.962 | 4132.88907
|  | 558 | 99.6818 | 492.86461 | 668 | 99.021 | 159.66173 | 788 | 99.9567 | 3626.91966 | 997 | 99.9633 | 4279.31351 | 1208 | 99.95 | 3140.80716 | 1388 | 99.9618 | 4111.2468
|  | 559 | 99.624 | 416.97884 | 669 | 98.738 | 123.68091 | 789 | 99.9566 | 3618.56089 | 998 | 99.9632 | 4267.68281 | 1209 | 99.9497 | 3122.07002 | 1389 | 99.9616 | 4089.82996
[5 empty] | 670 | 98.3353 | 93.57043 | 790 | 99.9564 | 3601.95839 | 999 | 99.9631 | 4256.11514 | 1210 | 99.9493 | 3097.43211 | 1390 | 99.9614 | 4068.63506
[5 empty] | 671 | 97.7459 | 68.89631 | 791 | 99.9563 | 3593.71412 | 1000 | 99.9629 | 4233.16689 | 1211 | 99.949 | 3079.2073 | 1391 | 99.9611 | 4037.25136
[5 empty] | 672 | 96.8591 | 49.21936 | 792 | 99.9563 | 3593.71412 | 1001 | 99.9627 | 4210.46473 | 1212 | 99.9487 | 3061.19564 | 1392 | 99.9609 | 4016.59644
[5 empty] | 673 | 95.497 | 34.08888 | 793 | 99.9563 | 3593.71412 | 1002 | 99.9624 | 4176.86433 | 1213 | 99.9483 | 3037.50527 | 1393 | 99.9606 | 3986.00723
[5 empty] | 674 | 93.4141 | 23.05212 | 794 | 99.9563 | 3593.71412 | 1003 | 99.9622 | 4154.76037 | 1214 | 99.948 | 3019.97667 | 1394 | 99.9604 | 3965.87191
[5 empty] | 675 | 90.4601 | 15.66046 | 795 | 99.9564 | 3601.95839 | 1004 | 99.9619 | 4122.03953 | 1215 | 99.9478 | 3008.40286 | 1395 | 99.9601 | 3936.04742
[5 empty] | 676 | 87.2156 | 11.47458 | 796 | 99.9565 | 3610.24056 | 1005 | 99.9615 | 4079.20499 | 1216 | 99.9475 | 2991.2075 | 1396 | 99.9598 | 3906.66807
[5 empty] | 677 | 85.5703 | 10.06988 | 797 | 99.9567 | 3626.91966 | 1006 | 99.9612 | 4047.65867 | 1217 | 99.9472 | 2974.20754 | 1397 | 99.9596 | 3887.32424
[5 empty] | 678 | 86.7442 | 11.03657 | 798 | 99.9569 | 3643.75356 | 1007 | 99.9608 | 4006.34801 | 1218 | 99.947 | 2962.98115 | 1398 | 99.9593 | 3858.66496
[5 empty] | 679 | 89.3757 | 13.97749 | 799 | 99.9572 | 3669.29939 | 1008 | 99.9604 | 3965.87191 | 1219 | 99.9468 | 2951.83917 | 1399 | 99.959 | 3830.42507
[5 empty] | 680 | 91.869 | 18.51656 | 800 | 99.9574 | 3686.52984 | 1009 | 99.9599 | 3916.41235 | 1220 | 99.9466 | 2940.78065 | 1400 | 99.9587 | 3802.59546
[8 empty] | 801 | 99.9578 | 3721.4807 | 1010 | 99.9595 | 3877.72397 | 1221 | 99.9465 | 2935.2824 | 1401 | 99.9584 | 3775.16723
[8 empty] | 802 | 99.9581 | 3748.13177 | 1011 | 99.959 | 3830.42507 | 1222 | 99.9464 | 2929.80466 | 1402 | 99.9582 | 3757.10047
[8 empty] | 803 | 99.9584 | 3775.16723 | 1012 | 99.9586 | 3793.40855 | 1223 | 99.9463 | 2924.34732 | 1403 | 99.9579 | 3730.32218
[8 empty] | 804 | 99.9588 | 3811.82696 | 1013 | 99.9581 | 3748.13177 | 1224 | 99.9462 | 2918.91027 | 1404 | 99.9577 | 3712.68101
[8 empty] | 805 | 99.9591 | 3839.79234 | 1014 | 99.9576 | 3703.92284 | 1225 | 99.9462 | 2918.91027 | 1405 | 99.9574 | 3686.52984
[8 empty] | 806 | 99.9595 | 3877.72397 | 1015 | 99.9572 | 3669.29939 | 1226 | 99.9462 | 2918.91027 | 1406 | 99.9572 | 3669.29939
[8 empty] | 807 | 99.9599 | 3916.41235 | 1016 | 99.9567 | 3626.91966 | 1227 | 99.9462 | 2918.91027 | 1407 | 99.957 | 3652.22923
[8 empty] | 808 | 99.9602 | 3945.93896 | 1017 | 99.9563 | 3593.71412 | 1228 | 99.9463 | 2924.34732 | 1408 | 99.9569 | 3643.75356
[8 empty] | 809 | 99.9606 | 3986.00723 | 1018 | 99.9559 | 3561.11095 | 1229 | 99.9464 | 2929.80466 | 1409 | 99.9567 | 3626.91966
[8 empty] | 810 | 99.9609 | 4016.59644 | 1019 | 99.9555 | 3529.0939 | 1230 | 99.9465 | 2935.2824 | 1410 | 99.9566 | 3618.56089
[8 empty] | 811 | 99.9612 | 4047.65867 | 1020 | 99.9552 | 3505.45631 | 1231 | 99.9467 | 2946.29954 | 1411 | 99.9565 | 3610.24056
[8 empty] | 812 | 99.9614 | 4068.63506 | 1021 | 99.9549 | 3482.1332 | 1232 | 99.9468 | 2951.83917 | 1412 | 99.9565 | 3610.24056
[8 empty] | 813 | 99.9617 | 4100.51042 | 1022 | 99.9546 | 3459.11832 | 1233 | 99.947 | 2962.98115 | 1413 | 99.9564 | 3601.95839
[8 empty] | 814 | 99.9619 | 4122.03953 | 1023 | 99.9544 | 3443.9433 | 1234 | 99.9472 | 2974.20754 | 1414 | 99.9564 | 3601.95839
[8 empty] | 815 | 99.9621 | 4143.79586 | 1024 | 99.9542 | 3428.90081 | 1235 | 99.9474 | 2985.5193 | 1415 | 99.9564 | 3601.95839
[8 empty] | 816 | 99.9622 | 4154.76037 | 1025 | 99.9541 | 3421.42873 | 1236 | 99.9477 | 3002.64916 | 1416 | 99.9565 | 3610.24056
[8 empty] | 817 | 99.9623 | 4165.78303 | 1026 | 99.954 | 3413.98913 | 1237 | 99.9479 | 3014.17866 | 1417 | 99.9566 | 3618.56089
[8 empty] | 818 | 99.9624 | 4176.86433 | 1027 | 99.954 | 3413.98913 | 1238 | 99.9482 | 3031.63984 | 1418 | 99.9567 | 3626.91966
[8 empty] | 819 | 99.9625 | 4188.00473 | 1028 | 99.954 | 3413.98913 | 1239 | 99.9485 | 3049.30446 | 1419 | 99.9568 | 3635.31713
[8 empty] | 820 | 99.9624 | 4176.86433 | 1029 | 99.9541 | 3421.42873 | 1240 | 99.9488 | 3067.17608 | 1420 | 99.957 | 3652.22923
[8 empty] | 821 | 99.9624 | 4176.86433 | 1030 | 99.9543 | 3436.4056 | 1241 | 99.9491 | 3085.25837 | 1421 | 99.9572 | 3669.29939
[8 empty] | 822 | 99.9623 | 4165.78303 | 1031 | 99.9545 | 3451.51413 | 1242 | 99.9493 | 3097.43211 | 1422 | 99.9574 | 3686.52984
[8 empty] | 823 | 99.9621 | 4143.79586 | 1032 | 99.9547 | 3466.75607 | 1243 | 99.9496 | 3115.87388 | 1423 | 99.9576 | 3703.92284
[8 empty] | 824 | 99.9619 | 4122.03953 | 1033 | 99.955 | 3489.87302 | 1244 | 99.9499 | 3134.53651 | 1424 | 99.9579 | 3730.32218
[8 empty] | 825 | 99.9617 | 4100.51042 | 1034 | 99.9554 | 3521.17937 | 1245 | 99.9502 | 3153.424 | 1425 | 99.9581 | 3748.13177
[8 empty] | 826 | 99.9614 | 4068.63506 | 1035 | 99.9557 | 3545.03015 | 1246 | 99.9505 | 3172.54042 | 1426 | 99.9584 | 3775.16723
[8 empty] | 827 | 99.961 | 4026.89741 | 1036 | 99.9561 | 3577.33827 | 1247 | 99.9507 | 3185.41395 | 1427 | 99.9587 | 3802.59546
[8 empty] | 828 | 99.9606 | 3986.00723 | 1037 | 99.9566 | 3618.56089 | 1248 | 99.951 | 3204.92129 | 1428 | 99.959 | 3830.42507
[8 empty] | 829 | 99.9601 | 3936.04742 | 1038 | 99.957 | 3652.22923 | 1249 | 99.9512 | 3218.05944 | 1429 | 99.9593 | 3858.66496
[8 empty] | 830 | 99.9595 | 3877.72397 | 1039 | 99.9575 | 3695.20588 | 1250 | 99.9515 | 3237.96982 | 1430 | 99.9596 | 3887.32424
[8 empty] | 831 | 99.9589 | 3821.10339 | 1040 | 99.9579 | 3730.32218 | 1251 | 99.9517 | 3251.38082 | 1431 | 99.9599 | 3916.41235
[8 empty] | 832 | 99.9582 | 3757.10047 | 1041 | 99.9584 | 3775.16723 | 1252 | 99.9519 | 3264.90334 | 1432 | 99.9602 | 3945.93896
[8 empty] | 833 | 99.9574 | 3686.52984 | 1042 | 99.9589 | 3821.10339 | 1253 | 99.9521 | 3278.53878 | 1433 | 99.9605 | 3975.91409
[8 empty] | 834 | 99.9565 | 3610.24056 | 1043 | 99.9594 | 3868.17099 | 1254 | 99.9522 | 3285.39929 | 1434 | 99.9608 | 4006.34801
[8 empty] | 835 | 99.9555 | 3529.0939 | 1044 | 99.9598 | 3906.66807 | 1255 | 99.9524 | 3299.20679 | 1435 | 99.9611 | 4037.25136
[8 empty] | 836 | 99.9544 | 3443.9433 | 1045 | 99.9603 | 3955.88033 | 1256 | 99.9526 | 3313.13081 | 1436 | 99.9614 | 4068.63506
[8 empty] | 837 | 99.9532 | 3355.61692 | 1046 | 99.9608 | 4006.34801 | 1257 | 99.9527 | 3320.13698 | 1437 | 99.9617 | 4100.51042
[8 empty] | 838 | 99.9519 | 3264.90334 | 1047 | 99.9612 | 4047.65867 | 1258 | 99.9528 | 3327.17283 | 1438 | 99.962 | 4132.88907
[8 empty] | 839 | 99.9505 | 3172.54042 | 1048 | 99.9616 | 4089.82996 | 1259 | 99.9529 | 3334.23856 | 1439 | 99.9623 | 4165.78303
[8 empty] | 840 | 99.9489 | 3073.17992 | 1049 | 99.962 | 4132.88907 | 1260 | 99.9529 | 3334.23856 | 1440 | 99.9625 | 4188.00473
[8 empty] | 841 | 99.9471 | 2968.58374 | 1050 | 99.9624 | 4176.86433 | 1261 | 99.953 | 3341.33435 | 1441 | 99.9628 | 4221.7853
[8 empty] | 842 | 99.9452 | 2865.63115 | 1051 | 99.9627 | 4210.46473 | 1262 | 99.953 | 3341.33435 | 1442 | 99.963 | 4244.61001
[8 empty] | 843 | 99.9431 | 2759.84072 | 1052 | 99.963 | 4244.61001 | 1263 | 99.953 | 3341.33435 | 1443 | 99.9632 | 4267.68281
[8 empty] | 844 | 99.9408 | 2652.58666 | 1053 | 99.9633 | 4279.31351 | 1264 | 99.953 | 3341.33435 | 1444 | 99.9634 | 4291.00777
[8 empty] | 845 | 99.9383 | 2545.07563 | 1054 | 99.9636 | 4314.58905 | 1265 | 99.953 | 3341.33435 | 1445 | 99.9636 | 4314.58905
[8 empty] | 846 | 99.9355 | 2434.55762 | 1055 | 99.9638 | 4338.4309 | 1266 | 99.953 | 3341.33435 | 1446 | 99.9637 | 4326.47714
[8 empty] | 847 | 99.9324 | 2322.87767 | 1056 | 99.964 | 4362.53766 | 1267 | 99.9529 | 3334.23856 | 1447 | 99.9639 | 4350.45089
[8 empty] | 848 | 99.9291 | 2214.72409 | 1057 | 99.9642 | 4386.91377 | 1268 | 99.9528 | 3327.17283 | 1448 | 99.964 | 4362.53766
[8 empty] | 849 | 99.9253 | 2102.02078 | 1058 | 99.9643 | 4399.20424 | 1269 | 99.9527 | 3320.13698 | 1449 | 99.9641 | 4374.69176
[8 empty] | 850 | 99.9212 | 1992.6108 | 1059 | 99.9644 | 4411.56376 | 1270 | 99.9526 | 3313.13081 | 1450 | 99.9642 | 4386.91377
[8 empty] | 851 | 99.9167 | 1884.92431 | 1060 | 99.9645 | 4423.99292 | 1271 | 99.9525 | 3306.15414 | 1451 | 99.9643 | 4399.20424
[8 empty] | 852 | 99.9117 | 1778.14572 | 1061 | 99.9645 | 4423.99292 | 1272 | 99.9524 | 3299.20679 | 1452 | 99.9643 | 4399.20424
[8 empty] | 853 | 99.9061 | 1672.05396 | 1062 | 99.9645 | 4423.99292 | 1273 | 99.9522 | 3285.39929 | 1453 | 99.9644 | 4411.56376
[8 empty] | 854 | 99.8999 | 1568.4415 | 1063 | 99.9645 | 4423.99292 | 1274 | 99.9521 | 3278.53878 | 1454 | 99.9644 | 4411.56376
[8 empty] | 855 | 99.8929 | 1465.87763 | 1064 | 99.9644 | 4411.56376 | 1275 | 99.9519 | 3264.90334 | 1455 | 99.9644 | 4411.56376
[8 empty] | 856 | 99.8852 | 1367.50386 | 1065 | 99.9643 | 4399.20424 | 1276 | 99.9517 | 3251.38082 | 1456 | 99.9644 | 4411.56376
[8 empty] | 857 | 99.8765 | 1271.11422 | 1066 | 99.9641 | 4374.69176 | 1277 | 99.9515 | 3237.96982 | 1457 | 99.9643 | 4399.20424
[8 empty] | 858 | 99.8667 | 1177.60618 | 1067 | 99.9639 | 4350.45089 | 1278 | 99.9513 | 3224.66898 | 1458 | 99.9643 | 4399.20424
[8 empty] | 859 | 99.8557 | 1087.77726 | 1068 | 99.9637 | 4326.47714 | 1279 | 99.9511 | 3211.47693 | 1459 | 99.9642 | 4386.91377
[8 empty] | 860 | 99.8433 | 1001.63697 | 1069 | 99.9634 | 4291.00777 | 1280 | 99.9508 | 3191.88997 | 1460 | 99.9641 | 4374.69176
[8 empty] | 861 | 99.8292 | 918.88425 | 1070 | 99.963 | 4244.61001 | 1281 | 99.9506 | 3178.96415 | 1461 | 99.964 | 4362.53766
[8 empty] | 862 | 99.8132 | 840.11163 | 1071 | 99.9627 | 4210.46473 | 1282 | 99.9504 | 3166.14258 | 1462 | 99.9639 | 4350.45089
[8 empty] | 863 | 99.7948 | 764.70948 | 1072 | 99.9622 | 4154.76037 | 1283 | 99.9501 | 3147.10293 | 1463 | 99.9638 | 4338.4309
[8 empty] | 864 | 99.7738 | 693.64224 | 1073 | 99.9617 | 4100.51042 | 1284 | 99.9499 | 3134.53651 | 1464 | 99.9636 | 4314.58905
[8 empty] | 865 | 99.7496 | 626.52894 | 1074 | 99.9612 | 4047.65867 | 1285 | 99.9496 | 3115.87388 | 1465 | 99.9634 | 4291.00777
[8 empty] | 866 | 99.7216 | 563.43687 | 1075 | 99.9606 | 3986.00723 | 1286 | 99.9494 | 3103.55507 | 1466 | 99.9632 | 4267.68281
[8 empty] | 867 | 99.6891 | 504.45565 | 1076 | 99.9599 | 3916.41235 | 1287 | 99.9492 | 3091.33326 | 1467 | 99.963 | 4244.61001
[8 empty] | 868 | 99.6511 | 449.42782 | 1077 | 99.9592 | 3849.20552 | 1288 | 99.9489 | 3073.17992 | 1468 | 99.9628 | 4221.7853
[8 empty] | 869 | 99.6066 | 398.50115 | 1078 | 99.9584 | 3775.16723 | 1289 | 99.9487 | 3061.19564 | 1469 | 99.9626 | 4199.20471
[8 empty] | 870 | 99.5542 | 351.56822 | 1079 | 99.9576 | 3703.92284 | 1290 | 99.9485 | 3049.30446 | 1470 | 99.9624 | 4176.86433
[8 empty] | 871 | 99.4922 | 308.54726 | 1080 | 99.9566 | 3618.56089 | 1291 | 99.9483 | 3037.50527 | 1471 | 99.9621 | 4143.79586
[8 empty] | 872 | 99.4183 | 269.24893 | 1081 | 99.9556 | 3537.04408 | 1292 | 99.9481 | 3025.79702 | 1472 | 99.9619 | 4122.03953
[8 empty] | 873 | 99.3301 | 233.69549 | 1082 | 99.9545 | 3451.51413 | 1293 | 99.9479 | 3014.17866 | 1473 | 99.9616 | 4089.82996
[8 empty] | 874 | 99.2242 | 201.68746 | 1083 | 99.9533 | 3362.80407 | 1294 | 99.9477 | 3002.64916 | 1474 | 99.9613 | 4058.11976
[8 empty] | 875 | 99.0966 | 173.08888 | 1084 | 99.952 | 3271.70686 | 1295 | 99.9475 | 2991.2075 | 1475 | 99.961 | 4026.89741
[8 empty] | 876 | 98.9429 | 147.80738 | 1085 | 99.9506 | 3178.96415 | 1296 | 99.9474 | 2985.5193 | 1476 | 99.9607 | 3996.15174
[8 empty] | 877 | 98.7575 | 125.63439 | 1086 | 99.9491 | 3085.25837 | 1297 | 99.9473 | 2979.85269 | 1477 | 99.9604 | 3965.87191
[8 empty] | 878 | 98.535 | 106.4333 | 1087 | 99.9475 | 2991.2075 | 1298 | 99.9472 | 2974.20754 | 1478 | 99.9602 | 3945.93896
[8 empty] | 879 | 98.2702 | 90.01915 | 1088 | 99.9457 | 2892.02541 | 1299 | 99.9471 | 2968.58374 | 1479 | 99.9599 | 3916.41235
[8 empty] | 880 | 97.9605 | 76.22925 | 1089 | 99.9438 | 2794.22575 | 1300 | 99.947 | 2962.98115 | 1480 | 99.9596 | 3887.32424
[8 empty] | 881 | 97.6081 | 64.88134 | 1090 | 99.9417 | 2693.54781 | 1301 | 99.947 | 2962.98115 | 1481 | 99.9593 | 3858.66496
[8 empty] | 882 | 97.2239 | 55.79192 | 1091 | 99.9394 | 2591.28763 | 1302 | 99.9469 | 2957.39967 | 1482 | 99.959 | 3830.42507
[8 empty] | 883 | 96.8317 | 48.7868 | 1092 | 99.937 | 2492.54198 | 1303 | 99.9469 | 2957.39967 | 1483 | 99.9587 | 3802.59546
[8 empty] | 884 | 96.4684 | 43.68586 | 1093 | 99.9344 | 2393.72107 | 1304 | 99.9469 | 2957.39967 | 1484 | 99.9584 | 3775.16723
[8 empty] | 885 | 96.1786 | 40.31221 | 1094 | 99.9315 | 2292.34779 | 1305 | 99.947 | 2962.98115 | 1485 | 99.9582 | 3757.10047
[8 empty] | 886 | 96.0017 | 38.4932 | 1095 | 99.9284 | 2193.06408 | 1306 | 99.947 | 2962.98115 | 1486 | 99.9579 | 3730.32218
[8 empty] | 887 | 95.9571 | 38.05971 | 1096 | 99.925 | 2093.60956 | 1307 | 99.9471 | 2968.58374 | 1487 | 99.9577 | 3712.68101
[8 empty] | 888 | 96.0373 | 38.84621 | 1097 | 99.9213 | 1995.14371 | 1308 | 99.9472 | 2974.20754 | 1488 | 99.9575 | 3695.20588
[8 empty] | 889 | 96.2139 | 40.69553 | 1098 | 99.9173 | 1898.6054 | 1309 | 99.9473 | 2979.85269 | 1489 | 99.9573 | 3677.89444
[8 empty] | 890 | 96.45 | 43.45529 | 1099 | 99.9129 | 1802.65453 | 1310 | 99.9474 | 2985.5193 | 1490 | 99.9571 | 3660.74442
[8 empty] | 891 | 96.7118 | 46.97874 | 1100 | 99.9082 | 1710.32153 | 1311 | 99.9476 | 2996.91741 | 1491 | 99.9569 | 3643.75356
[8 empty] | 892 | 96.9746 | 51.12886 | 1101 | 99.903 | 1618.59207 | 1312 | 99.9477 | 3002.64916 | 1492 | 99.9567 | 3626.91966
[8 empty] | 893 | 97.223 | 55.77358 | 1102 | 99.8972 | 1527.22639 | 1313 | 99.9479 | 3014.17866 | 1493 | 99.9566 | 3618.56089
[8 empty] | 894 | 97.4494 | 60.79489 | 1103 | 99.8909 | 1438.99104 | 1314 | 99.9481 | 3025.79702 | 1494 | 99.9565 | 3610.24056
[8 empty] | 895 | 97.6508 | 66.07509 | 1104 | 99.884 | 1353.34914 | 1315 | 99.9483 | 3037.50527 | 1495 | 99.9564 | 3601.95839
[8 empty] | 896 | 97.8274 | 71.51059 | 1105 | 99.8764 | 1270.08517 | 1316 | 99.9485 | 3049.30446 | 1496 | 99.9563 | 3593.71412
[8 empty] | 897 | 97.9808 | 77.0036 | 1106 | 99.868 | 1189.21156 | 1317 | 99.9487 | 3061.19564 | 1497 | 99.9563 | 3593.71412
[8 empty] | 898 | 98.1132 | 82.46273 | 1107 | 99.8587 | 1110.88901 | 1318 | 99.9489 | 3073.17992 | 1498 | 99.9563 | 3593.71412
[8 empty] | 899 | 98.2272 | 87.81648 | 1108 | 99.8484 | 1035.35964 | 1319 | 99.9491 | 3085.25837 | 1499 | 99.9563 | 3593.71412
[8 empty] | 900 | 98.3249 | 92.98457 | 1109 | 99.8369 | 962.30216 | 1320 | 99.9493 | 3097.43211 | 1500 | 99.9563 | 3593.71412
[11 empty] | 1110 | 99.8241 | 892.21956 | 1321 | 99.9496 | 3115.87388 | 1501 | 99.9563 | 3593.71412
[11 empty] | 1111 | 99.8098 | 825.0798 | 1322 | 99.9498 | 3128.29085 | 1502 | 99.9564 | 3601.95839
[11 empty] | 1112 | 99.7937 | 760.62783 | 1323 | 99.95 | 3140.80716 | 1503 | 99.9565 | 3610.24056
[11 empty] | 1113 | 99.7757 | 699.52461 | 1324 | 99.9503 | 3159.77049 | 1504 | 99.9566 | 3618.56089
[11 empty] | 1114 | 99.7553 | 641.14151 | 1325 | 99.9505 | 3172.54042 | 1505 | 99.9567 | 3626.91966
[11 empty] | 1115 | 99.7323 | 585.98895 | 1326 | 99.9507 | 3185.41395 | 1506 | 99.9568 | 3635.31713
[11 empty] | 1116 | 99.7061 | 533.68028 | 1327 | 99.9509 | 3198.39236 | 1507 | 99.957 | 3652.22923
[11 empty] | 1117 | 99.6762 | 484.3271 | 1328 | 99.9511 | 3211.47693 | 1508 | 99.9571 | 3660.74442
[11 empty] | 1118 | 99.6421 | 438.10642 | 1329 | 99.9513 | 3224.66898 | 1509 | 99.9573 | 3677.89444
[11 empty] | 1119 | 99.6029 | 394.78076 | 1330 | 99.9515 | 3237.96982 | 1510 | 99.9575 | 3695.20588
[11 empty] | 1120 | 99.5576 | 354.27619 | 1331 | 99.9517 | 3251.38082 | 1511 | 99.9577 | 3712.68101
[11 empty] | 1121 | 99.5051 | 316.61034 | 1332 | 99.9518 | 3258.12805 | 1512 | 99.9579 | 3730.32218
[11 empty] | 1122 | 99.4441 | 281.78165 | 1333 | 99.952 | 3271.70686 | 1513 | 99.9581 | 3748.13177
[11 empty] | 1123 | 99.3726 | 249.57937 | 1334 | 99.9521 | 3278.53878 | 1514 | 99.9584 | 3775.16723
[11 empty] | 1124 | 99.2887 | 220.04777 | 1335 | 99.9522 | 3285.39929 | 1515 | 99.9586 | 3793.40855
[11 empty] | 1125 | 99.1898 | 193.09061 | 1336 | 99.9523 | 3292.28857 | 1516 | 99.9588 | 3811.82696
[11 empty] | 1126 | 99.0725 | 168.57087 | 1337 | 99.9524 | 3299.20679 | 1517 | 99.9591 | 3839.79234
[11 empty] | 1127 | 98.933 | 146.42865 | 1338 | 99.9525 | 3306.15414 | 1518 | 99.9593 | 3858.66496
[11 empty] | 1128 | 98.7667 | 126.57747 | 1339 | 99.9526 | 3313.13081 | 1519 | 99.9595 | 3877.72397
[11 empty] | 1129 | 98.568 | 108.90425 | 1340 | 99.9526 | 3313.13081 | 1520 | 99.9597 | 3896.97216
[11 empty] | 1130 | 98.3307 | 93.3104 | 1341 | 99.9526 | 3313.13081 | 1521 | 99.96 | 3926.20534
[11 empty] | 1131 | 98.0486 | 79.7066 | 1342 | 99.9526 | 3313.13081 | 1522 | 99.9602 | 3945.93896
[11 empty] | 1132 | 97.7157 | 67.97495 | 1343 | 99.9526 | 3313.13081 | 1523 | 99.9604 | 3965.87191
[11 empty] | 1133 | 97.3287 | 58.01198 | 1344 | 99.9525 | 3306.15414 | 1524 | 99.9606 | 3986.00723
[11 empty] | 1134 | 96.8899 | 49.71469 | 1345 | 99.9524 | 3299.20679 | 1525 | 99.9608 | 4006.34801
[11 empty] | 1135 | 96.411 | 42.97439 | 1346 | 99.9523 | 3292.28857 | 1526 | 99.961 | 4026.89741
[11 empty] | 1136 | 95.9178 | 37.68558 | 1347 | 99.9522 | 3285.39929 | 1527 | 99.9612 | 4047.65867
[11 empty] | 1137 | 95.4519 | 33.74288 | 1348 | 99.9521 | 3278.53878 | 1528 | 99.9613 | 4058.11976
[11 empty] | 1138 | 95.0664 | 31.04341 | 1349 | 99.9519 | 3264.90334 | 1529 | 99.9615 | 4079.20499
[11 empty] | 1139 | 94.8123 | 29.48339 | 1350 | 99.9517 | 3251.38082 | 1530 | 99.9617 | 4100.51042
[11 empty] | 1140 | 94.7218 | 28.96403 | 1351 | 99.9514 | 3231.30571 | 1531 | 99.9618 | 4111.2468
[11 empty] | 1141 | 94.7956 | 29.38619 | 1352 | 99.9512 | 3218.05944 | 1532 | 99.9619 | 4122.03953
[11 empty] | 1142 | 95.0055 | 30.65506 | 1353 | 99.9509 | 3198.39236 | 1533 | 99.962 | 4132.88907
[11 empty] | 1143 | 95.3073 | 32.67835 | 1354 | 99.9506 | 3178.96415 | 1534 | 99.9622 | 4154.76037
[11 empty] | 1144 | 95.656 | 35.36602 | 1355 | 99.9502 | 3153.424 | 1535 | 99.9622 | 4154.76037
[11 empty] | 1145 | 96.0158 | 38.63226 | 1356 | 99.9498 | 3128.29085 | 1536 | 99.9623 | 4165.78303
[11 empty] | 1146 | 96.3628 | 42.39429 | 1357 | 99.9494 | 3103.55507 | 1537 | 99.9624 | 4176.86433
[11 empty] | 1147 | 96.6837 | 46.57391 | 1358 | 99.949 | 3079.2073 | 1538 | 99.9625 | 4188.00473
[11 empty] | 1148 | 96.9728 | 51.09798 | 1359 | 99.9485 | 3049.30446 | 1539 | 99.9625 | 4188.00473
[11 empty] | 1149 | 97.2288 | 55.89198 | 1360 | 99.9479 | 3014.17866 | 1540 | 99.9625 | 4188.00473
[11 empty] | 1150 | 97.4533 | 60.88921 | 1361 | 99.9474 | 2985.5193 | 1541 | 99.9625 | 4188.00473
[14 empty] | 1362 | 99.9468 | 2951.83917 | 1542 | 99.9625 | 4188.00473
[14 empty] | 1363 | 99.9461 | 2913.4934 | 1543 | 99.9625 | 4188.00473
[14 empty] | 1364 | 99.9454 | 2876.13084 | 1544 | 99.9625 | 4188.00473
[14 empty] | 1365 | 99.9447 | 2839.71418 | 1545 | 99.9625 | 4188.00473
[14 empty] | 1366 | 99.9439 | 2799.20794 | 1546 | 99.9624 | 4176.86433
[14 empty] | 1367 | 99.943 | 2754.99752 | 1547 | 99.9624 | 4176.86433
[14 empty] | 1368 | 99.9421 | 2712.16151 | 1548 | 99.9623 | 4165.78303
[14 empty] | 1369 | 99.9411 | 2666.10129 | 1549 | 99.9622 | 4154.76037
[14 empty] | 1370 | 99.9401 | 2621.57897 | 1550 | 99.9622 | 4154.76037
[14 empty] | 1371 | 99.939 | 2574.29043 | 1551 | 99.9621 | 4143.79586
[14 empty] | 1372 | 99.9379 | 2528.67716 | 1552 | 99.9619 | 4122.03953
[14 empty] | 1373 | 99.9367 | 2480.72526 | 1553 | 99.9618 | 4111.2468
[14 empty] | 1374 | 99.9354 | 2430.78774 | 1554 | 99.9617 | 4100.51042
[14 empty] | 1375 | 99.934 | 2379.20891 | 1555 | 99.9615 | 4079.20499
[14 empty] | 1376 | 99.9326 | 2329.77282 | 1556 | 99.9614 | 4068.63506
[14 empty] | 1377 | 99.931 | 2275.73088 | 1557 | 99.9612 | 4047.65867
[14 empty] | 1378 | 99.9294 | 2224.13844 | 1558 | 99.9611 | 4037.25136
[14 empty] | 1379 | 99.9277 | 2171.82349 | 1559 | 99.9609 | 4016.59644
[14 empty] | 1380 | 99.9259 | 2119.04756 | 1560 | 99.9607 | 3996.15174
[14 empty] | 1381 | 99.9239 | 2063.33578 | 1561 | 99.9605 | 3975.91409
[14 empty] | 1382 | 99.9219 | 2010.47735 | 1562 | 99.9603 | 3955.88033
[14 empty] | 1383 | 99.9197 | 1955.37425 | 1563 | 99.9602 | 3945.93896
[14 empty] | 1384 | 99.9174 | 1900.90491 | 1564 | 99.96 | 3926.20534
[14 empty] | 1385 | 99.9149 | 1845.03856 | 1565 | 99.9598 | 3906.66807
[14 empty] | 1386 | 99.9123 | 1790.31628 | 1566 | 99.9596 | 3887.32424
[14 empty] | 1387 | 99.9095 | 1734.90097 | 1567 | 99.9594 | 3868.17099
[14 empty] | 1388 | 99.9066 | 1681.0092 | 1568 | 99.9592 | 3849.20552
[14 empty] | 1389 | 99.9035 | 1626.98263 | 1569 | 99.959 | 3830.42507
[14 empty] | 1390 | 99.9002 | 1573.15862 | 1570 | 99.9588 | 3811.82696
[14 empty] | 1391 | 99.8966 | 1518.35978 | 1571 | 99.9586 | 3793.40855
[14 empty] | 1392 | 99.8928 | 1464.50947 | 1572 | 99.9584 | 3775.16723
[14 empty] | 1393 | 99.8888 | 1411.80101 | 1573 | 99.9582 | 3757.10047
[14 empty] | 1394 | 99.8845 | 1359.21119 | 1574 | 99.958 | 3739.20577
[14 empty] | 1395 | 99.8799 | 1307.12138 | 1575 | 99.9578 | 3721.4807
[14 empty] | 1396 | 99.875 | 1255.85142 | 1576 | 99.9577 | 3712.68101
[14 empty] | 1397 | 99.8698 | 1205.66314 | 1577 | 99.9575 | 3695.20588
[14 empty] | 1398 | 99.8642 | 1155.91266 | 1578 | 99.9574 | 3686.52984
[14 empty] | 1399 | 99.8582 | 1106.96914 | 1579 | 99.9572 | 3669.29939
[14 empty] | 1400 | 99.8518 | 1059.13086 | 1580 | 99.9571 | 3660.74442
[14 empty] | 1401 | 99.8448 | 1011.32533 | 1581 | 99.957 | 3652.22923
[14 empty] | 1402 | 99.8374 | 965.26368 | 1582 | 99.9569 | 3643.75356
[14 empty] | 1403 | 99.8294 | 919.96241 | 1583 | 99.9568 | 3635.31713
[14 empty] | 1404 | 99.8208 | 875.7747 | 1584 | 99.9568 | 3635.31713
[14 empty] | 1405 | 99.8115 | 832.52793 | 1585 | 99.9567 | 3626.91966
[14 empty] | 1406 | 99.8015 | 790.54737 | 1586 | 99.9567 | 3626.91966
[14 empty] | 1407 | 99.7906 | 749.3557 | 1587 | 99.9566 | 3618.56089
[14 empty] | 1408 | 99.7789 | 709.66027 | 1588 | 99.9566 | 3618.56089
[14 empty] | 1409 | 99.7661 | 670.78162 | 1589 | 99.9566 | 3618.56089
[14 empty] | 1410 | 99.7523 | 633.36685 | 1590 | 99.9566 | 3618.56089
[14 empty] | 1411 | 99.7372 | 596.92958 | 1591 | 99.9567 | 3626.91966
[14 empty] | 1412 | 99.7208 | 561.82019 | 1592 | 99.9567 | 3626.91966
[14 empty] | 1413 | 99.7029 | 527.92365 | 1593 | 99.9568 | 3635.31713
[14 empty] | 1414 | 99.6834 | 495.35938 | 1594 | 99.9569 | 3643.75356
[14 empty] | 1415 | 99.662 | 463.94658 | 1595 | 99.957 | 3652.22923
[14 empty] | 1416 | 99.6385 | 433.7357 | 1596 | 99.9571 | 3660.74442
[14 empty] | 1417 | 99.6128 | 404.89471 | 1597 | 99.9572 | 3669.29939
[14 empty] | 1418 | 99.5844 | 377.17248 | 1598 | 99.9573 | 3677.89444
[14 empty] | 1419 | 99.5531 | 350.70093 | 1599 | 99.9575 | 3695.20588
[14 empty] | 1420 | 99.5185 | 325.44342 | 1600 | 99.9576 | 3703.92284
[14 empty] | 1421 | 99.4803 | 301.46417 | 1601 | 99.9578 | 3721.4807
[14 empty] | 1422 | 99.4378 | 278.61519 | 1602 | 99.9579 | 3730.32218
[14 empty] | 1423 | 99.3907 | 257.01684 | 1603 | 99.9581 | 3748.13177
[14 empty] | 1424 | 99.3382 | 236.56542 | 1604 | 99.9583 | 3766.11219
[14 empty] | 1425 | 99.2796 | 217.2582 | 1605 | 99.9585 | 3784.26591
[14 empty] | 1426 | 99.2141 | 199.08534 | 1606 | 99.9587 | 3802.59546
[14 empty] | 1427 | 99.1408 | 182.03371 | 1607 | 99.9589 | 3821.10339
[14 empty] | 1428 | 99.0587 | 166.08795 | 1608 | 99.9591 | 3839.79234
[14 empty] | 1429 | 98.9664 | 151.18589 | 1609 | 99.9593 | 3858.66496
[14 empty] | 1430 | 98.8627 | 137.32862 | 1610 | 99.9595 | 3877.72397
[14 empty] | 1431 | 98.7462 | 124.49497 | 1611 | 99.9597 | 3896.97216
[14 empty] | 1432 | 98.6151 | 112.63495 | 1612 | 99.9599 | 3916.41235
[14 empty] | 1433 | 98.4678 | 101.73058 | 1613 | 99.9601 | 3936.04742
[14 empty] | 1434 | 98.3026 | 91.75256 | 1614 | 99.9603 | 3955.88033
[14 empty] | 1435 | 98.1178 | 82.66621 | 1615 | 99.9604 | 3965.87191
[14 empty] | 1436 | 97.912 | 74.44017 | 1616 | 99.9606 | 3986.00723
[14 empty] | 1437 | 97.6845 | 67.04832 | 1617 | 99.9608 | 4006.34801
[14 empty] | 1438 | 97.4351 | 60.45151 | 1618 | 99.961 | 4026.89741
[14 empty] | 1439 | 97.1651 | 54.61819 | 1619 | 99.9612 | 4047.65867
[14 empty] | 1440 | 96.8776 | 49.51571 | 1620 | 99.9614 | 4068.63506
[14 empty] | 1441 | 96.578 | 45.11064 | 1621 | 99.9615 | 4079.20499
[14 empty] | 1442 | 96.2743 | 41.36825 | 1622 | 99.9617 | 4100.51042
[14 empty] | 1443 | 95.9773 | 38.25485 | 1623 | 99.9618 | 4111.2468
[14 empty] | 1444 | 95.7002 | 35.73782 | 1624 | 99.962 | 4132.88907
[14 empty] | 1445 | 95.4572 | 33.78319 | 1625 | 99.9621 | 4143.79586
[14 empty] | 1446 | 95.2619 | 32.35752 | 1626 | 99.9622 | 4154.76037
[14 empty] | 1447 | 95.1252 | 31.42757 | 1627 | 99.9623 | 4165.78303
[14 empty] | 1448 | 95.0538 | 30.96228 | 1628 | 99.9624 | 4176.86433
[14 empty] | 1449 | 95.0484 | 30.92764 | 1629 | 99.9625 | 4188.00473
[14 empty] | 1450 | 95.1049 | 31.2939 | 1630 | 99.9626 | 4199.20471
[17 empty] | 1631 | 99.9627 | 4210.46473
[17 empty] | 1632 | 99.9627 | 4210.46473
[17 empty] | 1633 | 99.9628 | 4221.7853
[17 empty] | 1634 | 99.9628 | 4221.7853
[17 empty] | 1635 | 99.9628 | 4221.7853
[17 empty] | 1636 | 99.9628 | 4221.7853
[17 empty] | 1637 | 99.9628 | 4221.7853
[17 empty] | 1638 | 99.9628 | 4221.7853
[17 empty] | 1639 | 99.9627 | 4210.46473
[17 empty] | 1640 | 99.9627 | 4210.46473
[17 empty] | 1641 | 99.9626 | 4199.20471
[17 empty] | 1642 | 99.9626 | 4199.20471
[17 empty] | 1643 | 99.9625 | 4188.00473
[17 empty] | 1644 | 99.9624 | 4176.86433
[17 empty] | 1645 | 99.9622 | 4154.76037
[17 empty] | 1646 | 99.9621 | 4143.79586
[17 empty] | 1647 | 99.9619 | 4122.03953
[17 empty] | 1648 | 99.9617 | 4100.51042
[17 empty] | 1649 | 99.9616 | 4089.82996
[17 empty] | 1650 | 99.9613 | 4058.11976
[17 empty] | 1651 | 99.9611 | 4037.25136
[17 empty] | 1652 | 99.9609 | 4016.59644
[17 empty] | 1653 | 99.9606 | 3986.00723
[17 empty] | 1654 | 99.9603 | 3955.88033
[17 empty] | 1655 | 99.96 | 3926.20534
[17 empty] | 1656 | 99.9597 | 3896.97216
[17 empty] | 1657 | 99.9593 | 3858.66496
[17 empty] | 1658 | 99.9589 | 3821.10339
[17 empty] | 1659 | 99.9585 | 3784.26591
[17 empty] | 1660 | 99.9581 | 3748.13177
[17 empty] | 1661 | 99.9577 | 3712.68101
[17 empty] | 1662 | 99.9572 | 3669.29939
[17 empty] | 1663 | 99.9567 | 3626.91966
[17 empty] | 1664 | 99.9562 | 3585.5075
[17 empty] | 1665 | 99.9556 | 3537.04408
[17 empty] | 1666 | 99.955 | 3489.87302
[17 empty] | 1667 | 99.9544 | 3443.9433
[17 empty] | 1668 | 99.9537 | 3391.86316
[17 empty] | 1669 | 99.953 | 3341.33435
[17 empty] | 1670 | 99.9523 | 3292.28857
[17 empty] | 1671 | 99.9516 | 3244.66146
[17 empty] | 1672 | 99.9508 | 3191.88997
[17 empty] | 1673 | 99.9499 | 3134.53651
[17 empty] | 1674 | 99.9491 | 3085.25837
[17 empty] | 1675 | 99.9481 | 3025.79702
[17 empty] | 1676 | 99.9472 | 2974.20754
[17 empty] | 1677 | 99.9462 | 2918.91027
[17 empty] | 1678 | 99.9451 | 2860.40999
[17 empty] | 1679 | 99.944 | 2804.20793
[17 empty] | 1680 | 99.9428 | 2745.36191
[17 empty] | 1681 | 99.9416 | 2688.93422
[17 empty] | 1682 | 99.9403 | 2630.36411
[17 empty] | 1683 | 99.9389 | 2570.0759
[17 empty] | 1684 | 99.9375 | 2512.4886
[17 empty] | 1685 | 99.936 | 2453.58374
[17 empty] | 1686 | 99.9345 | 2397.3768
[17 empty] | 1687 | 99.9328 | 2336.709
[17 empty] | 1688 | 99.9311 | 2279.03497
[17 empty] | 1689 | 99.9293 | 2220.99145
[17 empty] | 1690 | 99.9274 | 2162.84576
[17 empty] | 1691 | 99.9254 | 2104.83956
[17 empty] | 1692 | 99.9233 | 2047.1888
[17 empty] | 1693 | 99.9211 | 1990.08432
[17 empty] | 1694 | 99.9188 | 1933.69268
[17 empty] | 1695 | 99.9163 | 1875.91256
[17 empty] | 1696 | 99.9137 | 1819.3724
[17 empty] | 1697 | 99.911 | 1764.15412
[17 empty] | 1698 | 99.9082 | 1710.32153
[17 empty] | 1699 | 99.9052 | 1656.17257
[17 empty] | 1700 | 99.902 | 1602.0678
[17 empty] | 1701 | 99.8987 | 1549.85244
[17 empty] | 1702 | 99.8952 | 1498.06585
[17 empty] | 1703 | 99.8915 | 1446.95294
[17 empty] | 1704 | 99.8876 | 1396.72001
[17 empty] | 1705 | 99.8835 | 1347.5374
[17 empty] | 1706 | 99.8791 | 1298.46691
[17 empty] | 1707 | 99.8745 | 1250.84489
[17 empty] | 1708 | 99.8696 | 1203.81276
[17 empty] | 1709 | 99.8645 | 1158.47362
[17 empty] | 1710 | 99.8591 | 1114.04493
[17 empty] | 1711 | 99.8533 | 1069.96846
[17 empty] | 1712 | 99.8472 | 1027.22237
[17 empty] | 1713 | 99.8408 | 985.8954
[17 empty] | 1714 | 99.834 | 945.47712
[17 empty] | 1715 | 99.8267 | 905.61722
[17 empty] | 1716 | 99.8191 | 867.53726
[17 empty] | 1717 | 99.811 | 830.3234
[17 empty] | 1718 | 99.8024 | 794.15163
[17 empty] | 1719 | 99.7933 | 759.15436
[17 empty] | 1720 | 99.7836 | 725.09048