## LCC1513-A and LCC1613-A
LCC1513-A and LCC1613-A
|  | Wavelength (nm) | Transmission (%)
|  | 1100 | 81.397674
|  | 1095 | 81.345303
|  | 1090 | 81.11068
|  | 1085 | 81.018858
Product Raw Data |  | 1080 | 80.806324
Full-Wave Liquid Crystal Retarders Transmission, ARC: 350 - 700 nm |  | 1075 | 80.689116
|  | 1070 | 80.594985
Item # | LCC1513-A, LCC1613-A | 1065 | 80.506413
|  | 1060 | 80.507369
|  | 1055 | 80.557186
|  | 1050 | 80.700792
DISCLAIMER: The data presented here are typical. Slight variations in performance data will occur from lot to lot. Please contact Technical Support with any questions regarding the use or reliability of this data. |  | 1045 | 80.910799
|  | 1040 | 81.173176
|  | 1035 | 81.451578
|  | 1030 | 81.766211
|  | 1025 | 82.031904
|  | 1020 | 82.282002
This data may be used in publications. However, please cite Thorlabs as the source. |  | 1015 | 82.500647
|  | 1010 | 82.666342
|  | 1005 | 82.746124
Additional Information: |  | 1000 | 82.772428
|  | 995 | 82.754404
|  | 990 | 82.649328
|  | 985 | 82.500863
|  | 980 | 82.363261
|  | 975 | 82.231206
|  | 970 | 82.094385
|  | 965 | 82.026968
|  | 960 | 81.948629
|  | 955 | 81.955988
|  | 950 | 82.061624
|  | 945 | 82.249896
|  | 940 | 82.523504
|  | 935 | 82.895456
|  | 930 | 83.301002
|  | 925 | 83.729733
|  | 920 | 84.167111
|  | 915 | 84.510014
|  | 910 | 84.777483
|  | 905 | 84.97298
|  | 900 | 85.11273
|  | 895 | 85.167979
|  | 890 | 85.294362
|  | 885 | 85.344269
|  | 880 | 85.458309
|  | 875 | 85.730938
|  | 870 | 86.095172
|  | 865 | 86.606663
|  | 860 | 87.964489
|  | 855 | 88.581066
|  | 850 | 88.931593
|  | 845 | 89.032928
|  | 840 | 88.745145
|  | 835 | 88.343572
|  | 830 | 88.066531
|  | 825 | 87.726573
|  | 820 | 87.538344
|  | 815 | 87.866133
|  | 810 | 88.684458
|  | 805 | 89.637845
|  | 800 | 90.353834
|  | 795 | 91.102558
|  | 790 | 91.384598
|  | 785 | 91.320858
|  | 780 | 90.799236
|  | 775 | 90.276953
|  | 770 | 90.06614
|  | 765 | 90.244501
|  | 760 | 90.767188
|  | 755 | 91.413978
|  | 750 | 92.15436
|  | 745 | 92.605393
|  | 740 | 92.727218
|  | 735 | 92.526236
|  | 730 | 92.236359
|  | 725 | 92.012556
|  | 720 | 92.048983
|  | 715 | 92.483245
|  | 710 | 92.887127
|  | 705 | 93.252921
|  | 700 | 93.423355
|  | 695 | 93.323209
|  | 690 | 93.128294
|  | 685 | 93.079343
|  | 680 | 93.137351
|  | 675 | 93.376391
|  | 670 | 93.545723
|  | 665 | 93.621308
|  | 660 | 93.483412
|  | 655 | 93.381817
|  | 650 | 93.386319
|  | 645 | 93.413901
|  | 640 | 93.40413
|  | 635 | 93.30567
|  | 630 | 93.098054
|  | 625 | 93.101218
|  | 620 | 93.203581
|  | 615 | 93.209842
|  | 610 | 92.922753
|  | 605 | 92.460904
|  | 600 | 92.217714
|  | 595 | 92.321501
|  | 590 | 92.644828
|  | 585 | 92.655512
|  | 580 | 92.087781
|  | 575 | 91.462139
|  | 570 | 91.361742
|  | 565 | 91.757121
|  | 560 | 92.182626
|  | 555 | 91.904032
|  | 550 | 91.333822
|  | 545 | 91.225175
|  | 540 | 91.718133
|  | 535 | 92.09266
|  | 530 | 92.00914
|  | 525 | 91.849292
|  | 520 | 92.077656
|  | 515 | 92.294345
|  | 510 | 92.351139
|  | 505 | 92.579445
|  | 500 | 92.700522
|  | 495 | 92.327766
|  | 490 | 92.38376
|  | 485 | 92.961973
|  | 480 | 92.403687
|  | 475 | 91.725399
|  | 470 | 92.237388
|  | 465 | 91.72853
|  | 460 | 90.521768
|  | 455 | 90.715073
|  | 450 | 90.227833
|  | 445 | 89.162272
|  | 440 | 88.279698
|  | 435 | 88.527151
|  | 430 | 87.847002
|  | 425 | 86.660257
|  | 420 | 88.180485
|  | 415 | 87.358507
|  | 410 | 86.959901
|  | 405 | 87.773206
|  | 400 | 85.5367
|  | 395 | 84.469482
|  | 390 | 83.043247
|  | 385 | 80.507147
|  | 380 | 81.179007
|  | 375 | 78.428975
|  | 370 | 75.348998
|  | 365 | 67.812231
|  | 360 | 57.386202
|  | 355 | 31.895201
|  | 350 | 9.138017
|  | 345 | 0.529471
|  | 340 | 0.017538
|  | 335 | -0.003168
|  | 330 | -0.01008
|  | 325 | -0.01273
|  | 320 | -0.014093
|  | 315 | -0.007746
|  | 310 | -0.000349
|  | 305 | 0.001922
|  | 300 | 0.000175
|  | 295 | 0.00219
|  | 290 | 0.002279
|  | 285 | -0.000351
|  | 280 | 0.002637
|  | 275 | -0.002113
|  | 270 | -0.000877
|  | 265 | -0.003833
|  | 260 | -0.004935
|  | 255 | -0.001385
|  | 250 | -0.003909
|  | 245 | -0.001656
|  | 240 | -0.006724
|  | 235 | -0.008069
|  | 230 | -0.007764
|  | 225 | -0.015244
|  | 220 | -0.01362
|  | 215 | -0.022451
|  | 210 | -0.022221
|  | 205 | -0.029433
|  | 200 | -0.045456

## LCC1513-B and LCC1613-B
LCC1513-B and LCC1613-B
|  | Wavelength (nm) | Transmission (%)
|  | 1100 | 95.488017
|  | 1095 | 95.778881
|  | 1090 | 96.048319
|  | 1085 | 96.288993
Product Raw Data |  | 1080 | 96.465197
Full-Wave Liquid Crystal Retarders Transmission, ARC: 650 - 1050 nm |  | 1075 | 96.504517
|  | 1070 | 96.447631
Item # | LCC1513-B, LCC1613-B | 1065 | 96.292672
|  | 1060 | 96.090904
|  | 1055 | 95.946229
|  | 1050 | 95.848894
DISCLAIMER: The data presented here are typical. Slight variations in performance data will occur from lot to lot. Please contact Technical Support with any questions regarding the use or reliability of this data. |  | 1045 | 95.823486
|  | 1040 | 95.914783
|  | 1035 | 96.088406
|  | 1030 | 96.331999
|  | 1025 | 96.546037
|  | 1020 | 96.725466
This data may be used in publications. However, please cite Thorlabs as the source. |  | 1015 | 96.804628
|  | 1010 | 96.799746
|  | 1005 | 96.680315
Additional Information: |  | 1000 | 96.484392
|  | 995 | 96.236127
|  | 990 | 95.963921
|  | 985 | 95.742026
|  | 980 | 95.62353
|  | 975 | 95.601466
|  | 970 | 95.576734
|  | 965 | 95.58834
|  | 960 | 95.56894
|  | 955 | 95.483712
|  | 950 | 95.43684
|  | 945 | 95.28122
|  | 940 | 95.067418
|  | 935 | 94.813198
|  | 930 | 94.621894
|  | 925 | 94.476738
|  | 920 | 94.464686
|  | 915 | 94.516041
|  | 910 | 94.668811
|  | 905 | 94.832806
|  | 900 | 94.993098
|  | 895 | 95.021156
|  | 890 | 94.98197
|  | 885 | 94.92912
|  | 880 | 94.789355
|  | 875 | 94.809394
|  | 870 | 94.931901
|  | 865 | 95.10393
|  | 860 | 95.199818
|  | 855 | 95.122047
|  | 850 | 94.898892
|  | 845 | 94.524964
|  | 840 | 94.116905
|  | 835 | 93.779315
|  | 830 | 93.818107
|  | 825 | 94.082599
|  | 820 | 94.381234
|  | 815 | 94.512122
|  | 810 | 94.41664
|  | 805 | 94.089933
|  | 800 | 93.770987
|  | 795 | 93.689361
|  | 790 | 93.824826
|  | 785 | 93.927314
|  | 780 | 94.11637
|  | 775 | 94.138645
|  | 770 | 94.082016
|  | 765 | 93.957407
|  | 760 | 93.952852
|  | 755 | 93.844147
|  | 750 | 93.789439
|  | 745 | 93.763413
|  | 740 | 93.868951
|  | 735 | 94.048734
|  | 730 | 94.087527
|  | 725 | 93.797164
|  | 720 | 93.441443
|  | 715 | 93.390063
|  | 710 | 93.735729
|  | 705 | 94.128832
|  | 700 | 94.076757
|  | 695 | 93.573486
|  | 690 | 93.219037
|  | 685 | 93.633454
|  | 680 | 94.19839
|  | 675 | 94.199135
|  | 670 | 93.641089
|  | 665 | 93.456201
|  | 660 | 94.065036
|  | 655 | 94.666627
|  | 650 | 94.338681
|  | 645 | 93.825164
|  | 640 | 94.261854
|  | 635 | 95.019699
|  | 630 | 94.742949
|  | 625 | 94.202409
|  | 620 | 94.549072
|  | 615 | 95.094003
|  | 610 | 94.4993
|  | 605 | 93.732565
|  | 600 | 94.059914
|  | 595 | 93.872999
|  | 590 | 92.438284
|  | 585 | 91.690394
|  | 580 | 91.169904
|  | 575 | 89.437731
|  | 570 | 87.672091
|  | 565 | 86.282992
|  | 560 | 83.907841
|  | 555 | 81.504016
|  | 550 | 79.362552
|  | 545 | 76.047525
|  | 540 | 73.447744
|  | 535 | 70.762348
|  | 530 | 67.001938
|  | 525 | 64.409347
|  | 520 | 61.615384
|  | 515 | 58.228623
|  | 510 | 55.747336
|  | 505 | 52.957451
|  | 500 | 50.286006
|  | 495 | 47.783601
|  | 490 | 45.685792
|  | 485 | 43.337787
|  | 480 | 41.734074
|  | 475 | 39.92062
|  | 470 | 38.211256
|  | 465 | 36.982073
|  | 460 | 35.720515
|  | 455 | 35.029501
|  | 450 | 34.45566
|  | 445 | 34.153252
|  | 440 | 34.572146
|  | 435 | 35.296503
|  | 430 | 36.881048
|  | 425 | 38.437507
|  | 420 | 40.898545
|  | 415 | 42.600933
|  | 410 | 44.762817
|  | 405 | 46.038847
|  | 400 | 47.595202
|  | 395 | 49.072946
|  | 390 | 48.076088
|  | 385 | 45.62347
|  | 380 | 42.110824
|  | 375 | 38.327161
|  | 370 | 32.794926
|  | 365 | 27.268156
|  | 360 | 18.771848
|  | 355 | 8.587968
|  | 350 | 1.493095
|  | 345 | 0.008431
|  | 340 | -0.003765
|  | 335 | -0.009998
|  | 330 | -0.012452
|  | 325 | -0.015888
|  | 320 | -0.01636
|  | 315 | -0.009315
|  | 310 | -0.000786
|  | 305 | 0.002447
|  | 300 | -0.000874
|  | 295 | 8.8e-05
|  | 290 | 0.004558
|  | 285 | 0.004127
|  | 280 | 0.003868
|  | 275 | 8.8e-05
|  | 270 | -0.003596
|  | 265 | -0.004965
|  | 260 | -0.005541
|  | 255 | 0.001471
|  | 250 | -0.000347
|  | 245 | 0.002789
|  | 240 | -0.004715
|  | 235 | -0.006666
|  | 230 | -0.007058
|  | 225 | -0.010192
|  | 220 | -0.015045
|  | 215 | -0.021471
|  | 210 | -0.020704
|  | 205 | -0.028898
|  | 200 | -0.048487

## LCC1513-C and LCC1613-C
LCC1513-C and LCC1613-C
|  | Wavelength (nm) | Transmission (%)
|  | 2200 | 68.839821
|  | 2195 | 71.826871
|  | 2190 | 74.079912
|  | 2185 | 75.431104
Product Raw Data |  | 2180 | 76.282555
Full-Wave Liquid Crystal Retarders Transmission, ARC: 1050 - 1700 nm |  | 2175 | 76.770466
|  | 2170 | 77.108088
Item # | LCC1513-C, LCC1613-C | 2165 | 77.514255
|  | 2160 | 77.907532
|  | 2155 | 78.31313
|  | 2150 | 78.611101
DISCLAIMER: The data presented here are typical. Slight variations in performance data will occur from lot to lot. Please contact Technical Support with any questions regarding the use or reliability of this data. |  | 2145 | 78.918779
|  | 2140 | 79.261598
|  | 2135 | 79.594162
|  | 2130 | 79.870473
|  | 2125 | 80.120815
|  | 2120 | 80.26322
This data may be used in publications. However, please cite Thorlabs as the source. |  | 2115 | 80.387329
|  | 2110 | 80.768165
|  | 2105 | 81.208037
Additional Information: |  | 2100 | 81.509421
|  | 2095 | 81.687957
|  | 2090 | 81.838371
|  | 2085 | 81.973582
|  | 2080 | 82.109102
|  | 2075 | 82.260558
|  | 2070 | 82.379215
|  | 2065 | 82.539133
|  | 2060 | 82.688793
|  | 2055 | 82.881086
|  | 2050 | 83.056505
|  | 2045 | 83.20741
|  | 2040 | 83.389018
|  | 2035 | 83.691293
|  | 2030 | 84.159182
|  | 2025 | 84.687467
|  | 2020 | 85.179302
|  | 2015 | 85.549846
|  | 2010 | 85.847953
|  | 2005 | 86.10031
|  | 2000 | 86.307213
|  | 1995 | 86.365296
|  | 1990 | 86.442394
|  | 1985 | 86.445472
|  | 1980 | 86.426213
|  | 1975 | 86.391146
|  | 1970 | 86.352153
|  | 1965 | 86.302719
|  | 1960 | 86.279137
|  | 1955 | 86.303117
|  | 1950 | 86.357181
|  | 1945 | 86.438729
|  | 1940 | 86.525809
|  | 1935 | 86.768503
|  | 1930 | 86.95147
|  | 1925 | 87.095855
|  | 1920 | 87.287911
|  | 1915 | 87.442811
|  | 1910 | 87.660559
|  | 1905 | 87.954512
|  | 1900 | 88.267857
|  | 1895 | 88.679361
|  | 1890 | 88.962748
|  | 1885 | 89.230032
|  | 1880 | 89.451993
|  | 1875 | 89.548335
|  | 1870 | 89.637087
|  | 1865 | 89.78175
|  | 1860 | 89.809073
|  | 1855 | 89.836514
|  | 1850 | 89.776846
|  | 1845 | 89.773176
|  | 1840 | 89.67551
|  | 1835 | 89.701239
|  | 1830 | 89.727566
|  | 1825 | 89.789812
|  | 1820 | 89.790938
|  | 1815 | 89.90229
|  | 1810 | 90.042973
|  | 1805 | 90.220619
|  | 1800 | 90.057129
|  | 1795 | 90.349323
|  | 1790 | 90.478324
|  | 1785 | 90.588945
|  | 1780 | 90.724448
|  | 1775 | 90.852619
|  | 1770 | 90.898983
|  | 1765 | 90.889645
|  | 1760 | 90.828943
|  | 1755 | 90.71472
|  | 1750 | 90.567685
|  | 1745 | 90.460474
|  | 1740 | 90.350769
|  | 1735 | 90.322511
|  | 1730 | 90.285589
|  | 1725 | 90.322989
|  | 1720 | 90.383123
|  | 1715 | 90.467322
|  | 1710 | 90.55574
|  | 1705 | 90.713036
|  | 1700 | 90.940608
|  | 1695 | 91.3314
|  | 1690 | 91.778978
|  | 1685 | 92.25961
|  | 1680 | 92.707445
|  | 1675 | 93.100736
|  | 1670 | 93.487076
|  | 1665 | 93.801654
|  | 1660 | 93.99391
|  | 1655 | 94.133394
|  | 1650 | 94.210165
|  | 1645 | 94.239786
|  | 1640 | 94.228767
|  | 1635 | 94.182394
|  | 1630 | 94.227319
|  | 1625 | 94.386131
|  | 1620 | 94.611011
|  | 1615 | 94.823465
|  | 1610 | 95.024853
|  | 1605 | 95.175981
|  | 1600 | 95.375373
|  | 1595 | 95.489155
|  | 1590 | 95.612603
|  | 1585 | 95.648284
|  | 1580 | 95.66324
|  | 1575 | 95.641353
|  | 1570 | 95.558866
|  | 1565 | 95.460301
|  | 1560 | 95.396535
|  | 1555 | 95.331091
|  | 1550 | 95.278189
|  | 1545 | 95.298881
|  | 1540 | 95.334513
|  | 1535 | 95.403785
|  | 1530 | 95.53518
|  | 1525 | 95.672715
|  | 1520 | 95.800257
|  | 1515 | 95.921015
|  | 1510 | 95.983025
|  | 1505 | 96.015879
|  | 1500 | 96.002503
|  | 1495 | 95.96157
|  | 1490 | 95.852561
|  | 1485 | 95.679702
|  | 1480 | 95.554638
|  | 1475 | 95.453161
|  | 1470 | 95.397519
|  | 1465 | 95.376324
|  | 1460 | 95.392521
|  | 1455 | 95.511608
|  | 1450 | 95.59446
|  | 1445 | 95.737942
|  | 1440 | 95.821296
|  | 1435 | 95.879871
|  | 1430 | 95.851916
|  | 1425 | 95.740307
|  | 1420 | 95.535858
|  | 1415 | 95.147947
|  | 1410 | 94.676979
|  | 1405 | 93.988969
|  | 1400 | 93.157917
|  | 1395 | 92.138783
|  | 1390 | 91.175661
|  | 1385 | 90.715007
|  | 1380 | 91.417814
|  | 1375 | 93.089959
|  | 1370 | 94.757129
|  | 1365 | 95.718185
|  | 1360 | 96.147895
|  | 1355 | 96.409215
|  | 1350 | 96.534447
|  | 1345 | 96.563712
|  | 1340 | 96.518857
|  | 1335 | 96.420826
|  | 1330 | 96.312354
|  | 1325 | 96.214836
|  | 1320 | 96.165975
|  | 1315 | 96.198859
|  | 1310 | 96.289108
|  | 1305 | 96.459712
|  | 1300 | 96.660401
|  | 1295 | 96.847215
|  | 1290 | 97.01404
|  | 1285 | 97.104985
|  | 1280 | 97.125474
|  | 1275 | 96.996487
|  | 1270 | 96.821034
|  | 1265 | 96.596249
|  | 1260 | 96.364901
|  | 1255 | 96.187678
|  | 1250 | 96.094756
|  | 1245 | 96.155149
|  | 1240 | 96.362408
|  | 1235 | 96.686826
|  | 1230 | 97.014523
|  | 1225 | 97.216796
|  | 1220 | 97.289047
|  | 1215 | 97.144662
|  | 1210 | 96.877919
|  | 1205 | 96.513371
|  | 1200 | 96.159823
|  | 1195 | 95.942434
|  | 1190 | 95.946112
|  | 1185 | 96.16211
|  | 1180 | 96.564629
|  | 1175 | 97.002363
|  | 1170 | 97.41445
|  | 1165 | 97.617392
|  | 1160 | 97.528397
|  | 1155 | 97.248468
|  | 1150 | 96.831741
|  | 1145 | 96.552968
|  | 1140 | 96.484609
|  | 1135 | 96.639626
|  | 1130 | 97.038855
|  | 1125 | 97.533293
|  | 1120 | 97.883762
|  | 1115 | 97.967014
|  | 1110 | 97.756833
|  | 1105 | 97.276145
|  | 1100 | 96.750712
|  | 1095 | 96.357701
|  | 1090 | 96.227286
|  | 1085 | 96.413503
|  | 1080 | 96.811841
|  | 1075 | 97.159814
|  | 1070 | 97.273883
|  | 1065 | 97.028725
|  | 1060 | 96.521973
|  | 1055 | 95.894644
|  | 1050 | 95.404891
|  | 1045 | 95.184083
|  | 1040 | 95.253726
|  | 1035 | 95.481937
|  | 1030 | 95.628076
|  | 1025 | 95.447161
|  | 1020 | 94.899138
|  | 1015 | 94.110023
|  | 1010 | 93.33476
|  | 1005 | 92.856256
|  | 1000 | 92.737539
|  | 995 | 92.800139
|  | 990 | 92.677548
|  | 985 | 92.208327
|  | 980 | 91.348287
|  | 975 | 90.229296
|  | 970 | 89.249423
|  | 965 | 88.58793
|  | 960 | 88.171089
|  | 955 | 87.683205
|  | 950 | 86.948316
|  | 945 | 85.888308
|  | 940 | 84.574851
|  | 935 | 83.362418
|  | 930 | 82.399344
|  | 925 | 81.60965
|  | 920 | 80.727165
|  | 915 | 79.539187
|  | 910 | 78.048883
|  | 905 | 76.536913
|  | 900 | 75.181426
|  | 895 | 74.035496
|  | 890 | 72.899099
|  | 885 | 71.599623
|  | 880 | 70.145824
|  | 875 | 68.655963
|  | 870 | 67.259231
|  | 865 | 66.007251
|  | 860 | 64.426409
|  | 855 | 63.008679
|  | 850 | 62.010096
|  | 845 | 60.881315
|  | 840 | 59.289966
|  | 835 | 57.771152
|  | 830 | 56.704839
|  | 825 | 55.909861
|  | 820 | 54.745615
|  | 815 | 53.292202
|  | 810 | 52.13829
|  | 805 | 51.577117
|  | 800 | 50.835143
|  | 795 | 49.619732
|  | 790 | 48.563039
|  | 785 | 48.1244
|  | 780 | 47.748329
|  | 775 | 46.844043
|  | 770 | 46.009096
|  | 765 | 45.878546
|  | 760 | 45.796783
|  | 755 | 45.181206
|  | 750 | 44.699933
|  | 745 | 45.01203
|  | 740 | 45.112884
|  | 735 | 44.701915
|  | 730 | 44.948665
|  | 725 | 45.675105
|  | 720 | 45.704638
|  | 715 | 45.92996
|  | 710 | 47.0872
|  | 705 | 47.757112
|  | 700 | 48.052878
|  | 695 | 49.712208
|  | 690 | 50.978176
|  | 685 | 51.440168
|  | 680 | 53.572816
|  | 675 | 55.327466
|  | 670 | 55.853727
|  | 665 | 58.67916
|  | 660 | 60.322729
|  | 655 | 60.945711
|  | 650 | 64.3005
|  | 645 | 64.660441
|  | 640 | 65.78223
|  | 635 | 68.205843
|  | 630 | 66.710787
|  | 625 | 68.669915
|  | 620 | 67.257134
|  | 615 | 66.405186
|  | 610 | 66.016808
|  | 605 | 62.769664
|  | 600 | 62.6493
|  | 595 | 58.587602
|  | 590 | 58.117231
|  | 585 | 54.328375
|  | 580 | 53.476809
|  | 575 | 50.362911
|  | 570 | 49.533401
|  | 565 | 47.099261
|  | 560 | 46.782348
|  | 555 | 44.928718
|  | 550 | 45.3589
|  | 545 | 44.180105
|  | 540 | 45.114658
|  | 535 | 45.2163
|  | 530 | 46.058338
|  | 525 | 48.205683
|  | 520 | 48.898266
|  | 515 | 51.802569
|  | 510 | 54.694178
|  | 505 | 56.510407
|  | 500 | 60.009746
|  | 495 | 64.459154
|  | 490 | 66.088677
|  | 485 | 68.545911
|  | 480 | 71.357436
|  | 475 | 74.605618
|  | 470 | 76.313036
|  | 465 | 75.636728
|  | 460 | 76.583295
|  | 455 | 76.482865
|  | 450 | 75.625946
|  | 445 | 76.674826
|  | 440 | 76.966868
|  | 435 | 75.137515
|  | 430 | 72.929015
|  | 425 | 69.791548
|  | 420 | 63.865274
|  | 415 | 56.245894
|  | 410 | 49.055205
|  | 405 | 41.260438
|  | 400 | 34.916207
|  | 395 | 30.825678
|  | 390 | 29.040809
|  | 385 | 28.177877
|  | 380 | 29.011516
|  | 375 | 31.213214
|  | 370 | 32.014688
|  | 365 | 26.773175
|  | 360 | 15.568135
|  | 355 | 4.743738
|  | 350 | 0.318496
|  | 345 | -0.008192
|  | 340 | -0.012127
|  | 335 | -0.00886
|  | 330 | -0.009241
|  | 325 | -0.009227
|  | 320 | -0.013526
|  | 315 | -0.012475
|  | 310 | -0.000949
|  | 305 | -0.000777
|  | 300 | 0.003282
|  | 295 | -0.001125
|  | 290 | 0.006153
|  | 285 | 0.004511
|  | 280 | 0.000435
|  | 275 | 0.003044
|  | 270 | -0.001128
|  | 265 | -0.002584
|  | 260 | -0.003424
|  | 255 | -0.005908
|  | 250 | 0.00043
|  | 245 | -0.003449
|  | 240 | -0.000173
|  | 235 | -0.002691
|  | 230 | -0.004976
|  | 225 | -0.00614
|  | 220 | -0.015135
|  | 215 | -0.011809
|  | 210 | -0.019067
|  | 205 | -0.032201
|  | 200 | -0.037789