## Coating Performance
|  |  | Reflectance (%) |  | Transmission (%)
|  | Wavelength (nm) | P-Polarized | S-Polarized | P-Polarized | S-Polarized
|  | 300 | 4.554389477 | 41.8746376 | 95.44561 | 58.1253624
|  | 301 | 6.737561703 | 43.98431015 | 93.26244 | 56.01568985
|  | 302 | 3.72274971 | 45.4066658 | 96.27725029 | 54.5933342
|  | 303 | 5.158958912 | 37.63090515 | 94.84104 | 62.36909485
Product Raw Data |  | 304 | 7.484063625 | 33.81574631 | 92.51594 | 66.18425369
Low-GDD Ultrafast Harmonic Beamsplitters, Rs > 98.5% (360 - 440 nm), Rp < 0.3% (700 - 900 nm) |  | 305 | 3.74366498 | 28.14706612 | 96.25633502 | 71.85293388
|  | 306 | 3.253059387 | 24.59758186 | 96.74694 | 75.40241814
|  | 307 | 2.026603937 | 20.37421989 | 97.9734 | 79.62578011
Item # | UBS20, UBS21 | 308 | 0.643194497 | 22.0443306 | 99.35681 | 77.9556694
DISCLAIMER: The data presented here are typical. Slight variations in performance data will occur from lot to lot. Please contact Technical Support with any questions regarding the use or reliability of this data. |  | 309 | 7.061564922 | 24.55684853 | 92.93844 | 75.44315147
|  | 310 | 3.992068768 | 33.51844788 | 96.00793 | 66.48155212
|  | 311 | 1.723694801 | 35.685112 | 98.27631 | 64.314888
|  | 312 | 3.038435698 | 40.0895195 | 96.96156 | 59.9104805
|  | 313 | 2.285063982 | 46.91792679 | 97.71494 | 53.08207321
This data may be used in publications. However, please cite Thorlabs as the source. |  | 314 | 4.860217571 | 41.82019043 | 95.13978 | 58.17980957
|  | 315 | 4.27834034 | 43.09297943 | 95.72165966 | 56.90702057
Additional Information: |  | 316 | 1.88364923 | 40.26547241 | 98.11635077 | 59.73452759
|  | 317 | 7.5511446 | 36.47304153 | 92.4488554 | 63.52695847
|  | 318 | 8.057650566 | 29.44494438 | 91.94235 | 70.55505562
|  | 319 | 9.107544899 | 27.45371246 | 90.89246 | 72.54628754
|  | 320 | 4.963714123 | 23.81052017 | 95.03629 | 76.18947983
|  | 321 | 4.368638992 | 24.51539612 | 95.63136 | 75.48460388
|  | 322 | 3.103747606 | 26.81309891 | 96.89625 | 73.18690109
|  | 323 | 2.538348436 | 32.58234024 | 97.46165 | 67.41765976
|  | 324 | 1.790067792 | 37.77313232 | 98.20993 | 62.22686768
|  | 325 | 1.315439105 | 45.04792404 | 98.68456 | 54.95207596
|  | 326 | 1.301208973 | 47.73745346 | 98.69879 | 52.26254654
|  | 327 | 4.191135406 | 52.30001068 | 95.80886 | 47.69998932
|  | 328 | 4.891170979 | 52.75863266 | 95.10883 | 47.24136734
|  | 329 | 7.095538616 | 51.78378296 | 92.90446 | 48.21621704
|  | 330 | 8.825588226 | 46.34878159 | 91.17441 | 53.65121841
|  | 331 | 11.63705254 | 42.58891296 | 88.36294746 | 57.41108704
|  | 332 | 13.04190922 | 36.14692307 | 86.95809078 | 63.85307693
|  | 333 | 14.14875221 | 28.39126205 | 85.85124779 | 71.60873795
|  | 334 | 14.10474968 | 27.26586723 | 85.89525032 | 72.73413277
|  | 335 | 12.63508797 | 27.72091675 | 87.36491203 | 72.27908325
|  | 336 | 12.61177826 | 33.30678177 | 87.38822174 | 66.69321823
|  | 337 | 10.91075325 | 42.24712753 | 89.08924675 | 57.75287247
|  | 338 | 7.694037914 | 52.0053978 | 92.30596 | 47.9946022
|  | 339 | 5.558368683 | 59.5736618 | 94.44163 | 40.4263382
|  | 340 | 3.897804022 | 64.85182953 | 96.1022 | 35.14817047
|  | 341 | 3.943087101 | 66.84024811 | 96.05691 | 33.15975189
|  | 342 | 2.924423218 | 64.91651154 | 97.07558 | 35.08348846
|  | 343 | 2.858824253 | 60.1431427 | 97.14118 | 39.8568573
|  | 344 | 6.101183414 | 52.87125778 | 93.89882 | 47.12874222
|  | 345 | 9.71364975 | 48.38824081 | 90.28635025 | 51.61175919
|  | 346 | 12.88902283 | 47.70250702 | 87.11097717 | 52.29749298
|  | 347 | 18.11342621 | 54.75931168 | 81.88657379 | 45.24068832
|  | 348 | 21.68769455 | 66.38143921 | 78.31230545 | 33.61856079
|  | 349 | 25.00547981 | 77.92937469 | 74.99452019 | 22.07062531
|  | 350 | 28.0878849 | 87.49539948 | 71.9121151 | 12.50460052
|  | 351 | 30.16273689 | 93.65068054 | 69.83726311 | 6.34931946
|  | 352 | 30.02967834 | 95.97875977 | 69.97032166 | 4.02124023
|  | 353 | 29.155653 | 98.52909088 | 70.844347 | 1.47090912
|  | 354 | 26.96777916 | 98.28353119 | 73.03222084 | 1.71646881
|  | 355 | 24.14090157 | 99.49126434 | 75.85909843 | 0.50873566
|  | 356 | 19.77596474 | 99.04064941 | 80.22403526 | 0.95935059
|  | 357 | 14.69017982 | 98.22577667 | 85.30982018 | 1.77422333
|  | 358 | 10.87040138 | 99.33698273 | 89.12959862 | 0.66301727
|  | 359 | 9.684826851 | 98.82948303 | 90.31517 | 1.17051697
|  | 360 | 12.65645218 | 99.47631073 | 87.34354782 | 0.5236893
|  | 361 | 18.48470497 | 99.40590668 | 81.51529503 | 0.59409332
|  | 362 | 27.75435066 | 99.57819366 | 72.24564934 | 0.42180634
|  | 363 | 39.12867737 | 99.8445358 | 60.87132263 | 0.1554642
|  | 364 | 50.98605728 | 99.25952911 | 49.01394272 | 0.74047089
|  | 365 | 62.2144165 | 99.29800415 | 37.7855835 | 0.70199585
|  | 366 | 71.34886932 | 99.85536194 | 28.65113068 | 0.1446381
|  | 367 | 77.670578 | 98.84316254 | 22.329422 | 1.15683746
|  | 368 | 83.31774139 | 99.8507843 | 16.68225861 | 0.1492157
|  | 369 | 87.03410339 | 99.85599518 | 12.96589661 | 0.1440048
|  | 370 | 89.93894196 | 99.06304169 | 10.06105804 | 0.93695831
|  | 371 | 91.5895462 | 99.46982574 | 8.4104538 | 0.53017426
|  | 372 | 93.59126282 | 99.40989685 | 6.40873718 | 0.59010315
|  | 373 | 94.41186523 | 99.42108154 | 5.58813477 | 0.57891846
|  | 374 | 95.45845032 | 99.86840057 | 4.54154968 | 0.1315994
|  | 375 | 95.89620209 | 99.80486298 | 4.10379791 | 0.195137
|  | 376 | 96.41598511 | 99.427948 | 3.58401489 | 0.572052
|  | 377 | 96.74127197 | 99.80422211 | 3.25872803 | 0.1957779
|  | 378 | 97.19992828 | 99.94504547 | 2.80007172 | 0.05495453
|  | 379 | 97.3297348 | 99.52433777 | 2.6702652 | 0.47566223
|  | 380 | 97.72364044 | 99.51404572 | 2.27635956 | 0.48595428
|  | 381 | 97.66139984 | 99.7932434 | 2.33860016 | 0.2067566
|  | 382 | 97.79003143 | 99.6282425 | 2.20996857 | 0.3717575
|  | 383 | 97.75933838 | 99.36637878 | 2.24066162 | 0.63362122
|  | 384 | 98.16030121 | 99.6039276 | 1.83969879 | 0.3960724
|  | 385 | 98.31362915 | 99.76046753 | 1.68637085 | 0.23953247
|  | 386 | 98.32873535 | 99.5983429 | 1.67126465 | 0.4016571
|  | 387 | 98.41165924 | 99.58132172 | 1.58834076 | 0.4186783
|  | 388 | 98.33573914 | 99.58637238 | 1.66426086 | 0.41362762
|  | 389 | 98.4647522 | 99.50759888 | 1.5352478 | 0.49240112
|  | 390 | 98.30661011 | 99.62733459 | 1.69338989 | 0.3726654
|  | 391 | 98.47505951 | 99.9042969 | 1.52494049 | 0.0957031
|  | 392 | 98.55355072 | 99.91847229 | 1.44644928 | 0.08152771
|  | 393 | 98.44535065 | 99.66213226 | 1.55464935 | 0.3378677
|  | 394 | 98.49111938 | 99.75154114 | 1.50888062 | 0.24845886
|  | 395 | 98.42443085 | 99.8846436 | 1.57556915 | 0.1153564
|  | 396 | 98.4151535 | 99.81677246 | 1.5848465 | 0.1832275
|  | 397 | 98.52418518 | 99.59072113 | 1.47581482 | 0.4092789
|  | 398 | 98.6446228 | 99.9830246 | 1.3553772 | 0.0169754
|  | 399 | 98.55991364 | 99.71183777 | 1.44008636 | 0.28816223
|  | 400 | 98.47923279 | 99.93434906 | 1.52076721 | 0.06565094
|  | 401 | 98.40283203 | 99.91854095 | 1.59716797 | 0.08145905
|  | 402 | 98.30586243 | 99.63307953 | 1.69413757 | 0.36692047
|  | 403 | 98.2216568 | 99.7902832 | 1.7783432 | 0.2097168
|  | 404 | 98.27262878 | 99.87622833 | 1.72737122 | 0.1237717
|  | 405 | 98.20348358 | 99.86045074 | 1.79651642 | 0.1395493
|  | 406 | 98.24015808 | 99.66682434 | 1.75984192 | 0.3331757
|  | 407 | 98.1054306 | 99.7701416 | 1.8945694 | 0.2298584
|  | 408 | 98.03746796 | 99.93547058 | 1.96253204 | 0.06452942
|  | 409 | 97.86140442 | 99.91103363 | 2.13859558 | 0.08896637
|  | 410 | 97.72164917 | 99.76998901 | 2.27835083 | 0.230011
|  | 411 | 97.59783173 | 99.92300415 | 2.40216827 | 0.07699585
|  | 412 | 97.47026062 | 99.9790878 | 2.52973938 | 0.0209122
|  | 413 | 97.21645355 | 99.87295532 | 2.78354645 | 0.1270447
|  | 414 | 96.93863678 | 99.72740936 | 3.06136322 | 0.2725906
|  | 415 | 96.68264008 | 99.74417114 | 3.31735992 | 0.2558289
|  | 416 | 96.35392761 | 99.86206055 | 3.64607239 | 0.1379395
|  | 417 | 95.87452698 | 99.95588684 | 4.12547302 | 0.04411316
|  | 418 | 95.47763062 | 99.83969116 | 4.52236938 | 0.16030884
|  | 419 | 94.88790894 | 99.91291046 | 5.11209106 | 0.08708954
|  | 420 | 94.23074341 | 99.92776489 | 5.76925659 | 0.07223511
|  | 421 | 93.38439178 | 99.93583679 | 6.61560822 | 0.06416321
|  | 422 | 92.38887787 | 99.88723755 | 7.61112213 | 0.1127625
|  | 423 | 91.25534058 | 99.92938995 | 8.74465942 | 0.07061005
|  | 424 | 89.83200073 | 99.95227814 | 10.16799927 | 0.04772186
|  | 425 | 88.03277588 | 99.9666595 | 11.96722412 | 0.0333405
|  | 426 | 85.81310272 | 99.90492249 | 14.18689728 | 0.09507751
|  | 427 | 83.05603027 | 99.81047058 | 16.94396973 | 0.18952942
|  | 428 | 79.75076294 | 99.82813263 | 20.24923706 | 0.17186737
|  | 429 | 75.69859314 | 99.80809784 | 24.30140686 | 0.1919022
|  | 430 | 70.66676331 | 99.84565735 | 29.33323669 | 0.1543427
|  | 431 | 64.75062561 | 99.8759613 | 35.24937439 | 0.1240387
|  | 432 | 58.00992966 | 99.73490906 | 41.99007034 | 0.2650909
|  | 433 | 50.35110855 | 99.81429291 | 49.64889145 | 0.1857071
|  | 434 | 41.98702621 | 99.840065 | 58.01297379 | 0.159935
|  | 435 | 33.38903046 | 99.69352722 | 66.61096954 | 0.3064728
|  | 436 | 25.12731934 | 99.79065704 | 74.87268066 | 0.20934296
|  | 437 | 17.70628738 | 99.74556732 | 82.29371262 | 0.2544327
|  | 438 | 11.67815018 | 99.69377899 | 88.32184982 | 0.30622101
|  | 439 | 7.353921413 | 99.65858459 | 92.64608 | 0.3414154
|  | 440 | 4.826579571 | 99.62129211 | 95.17342 | 0.37870789
|  | 441 | 4.027810097 | 99.63764954 | 95.97219 | 0.36235046
|  | 442 | 4.693558693 | 99.65462494 | 95.30644 | 0.3453751
|  | 443 | 6.459395409 | 99.54206085 | 93.5406 | 0.45793915
|  | 444 | 8.882555008 | 99.53107452 | 91.11744 | 0.46892548
|  | 445 | 11.54907036 | 99.36422729 | 88.45092964 | 0.63577271
|  | 446 | 14.23495674 | 99.20132446 | 85.76504326 | 0.79867554
|  | 447 | 16.74787521 | 99.12397003 | 83.25212479 | 0.87602997
|  | 448 | 18.87687492 | 98.83670044 | 81.12312508 | 1.16329956
|  | 449 | 20.63627052 | 98.53964996 | 79.36372948 | 1.46035004
|  | 450 | 21.99339104 | 98.13787079 | 78.00660896 | 1.86212921
|  | 451 | 22.88559151 | 97.48953247 | 77.11440849 | 2.51046753
|  | 452 | 23.4307766 | 96.57757568 | 76.5692234 | 3.42242432
|  | 453 | 23.63293839 | 95.16854858 | 76.36706161 | 4.83145142
|  | 454 | 23.43206024 | 92.91721344 | 76.56793976 | 7.08278656
|  | 455 | 22.94854736 | 89.20314026 | 77.05145264 | 10.79685974
|  | 456 | 22.19353104 | 83.31959534 | 77.80646896 | 16.68040466
|  | 457 | 21.12355232 | 74.1561203 | 78.87644768 | 25.8438797
|  | 458 | 19.84225655 | 61.93755341 | 80.15774345 | 38.06244659
|  | 459 | 18.40693855 | 48.67286682 | 81.59306145 | 51.32713318
|  | 460 | 16.83206177 | 37.08781433 | 83.16793823 | 62.91218567
|  | 461 | 15.16420364 | 30.55101013 | 84.83579636 | 69.44898987
|  | 462 | 13.39440155 | 30.26821327 | 86.60559845 | 69.73178673
|  | 463 | 11.59479046 | 35.48621368 | 88.40520954 | 64.51378632
|  | 464 | 9.860823631 | 43.18523407 | 90.13918 | 56.81476593
|  | 465 | 8.13285923 | 50.9970665 | 91.86714077 | 49.0029335
|  | 466 | 6.532605171 | 57.61187744 | 93.46739 | 42.38812256
|  | 467 | 5.090819836 | 62.15413666 | 94.90918 | 37.84586334
|  | 468 | 3.813760996 | 65.22022247 | 96.18624 | 34.77977753
|  | 469 | 2.701220751 | 67.11071777 | 97.29878 | 32.88928223
|  | 470 | 1.827952862 | 68.16584778 | 98.17205 | 31.83415222
|  | 471 | 1.165287733 | 68.34041595 | 98.83471 | 31.65958405
|  | 472 | 0.681020618 | 67.95133972 | 99.31898 | 32.04866028
|  | 473 | 0.503346682 | 67.09554291 | 99.49665 | 32.90445709
|  | 474 | 0.451306075 | 65.4825058 | 99.54869 | 34.5174942
|  | 475 | 0.608238995 | 63.46015167 | 99.39176 | 36.53984833
|  | 476 | 0.91296804 | 60.77232361 | 99.08703196 | 39.22767639
|  | 477 | 1.325405955 | 57.5866394 | 98.67459 | 42.4133606
|  | 478 | 1.883906364 | 53.90390778 | 98.11609 | 46.09609222
|  | 479 | 2.437339544 | 49.68691254 | 97.56266 | 50.31308746
|  | 480 | 3.107061863 | 44.88774109 | 96.89294 | 55.11225891
|  | 481 | 3.767415047 | 39.98395538 | 96.23258 | 60.01604462
|  | 482 | 4.431868553 | 34.98311996 | 95.56813 | 65.01688004
|  | 483 | 5.068223953 | 30.30200577 | 94.93178 | 69.69799423
|  | 484 | 5.674756527 | 26.21344948 | 94.32524 | 73.78655052
|  | 485 | 6.252045155 | 23.00120735 | 93.74795 | 76.99879265
|  | 486 | 6.702591419 | 20.94398499 | 93.29741 | 79.05601501
|  | 487 | 7.171673298 | 20.17896271 | 92.82833 | 79.82103729
|  | 488 | 7.522942066 | 20.52579689 | 92.47706 | 79.47420311
|  | 489 | 7.733188629 | 21.96553421 | 92.26681 | 78.03446579
|  | 490 | 7.909791946 | 24.19744301 | 92.09021 | 75.80255699
|  | 491 | 8.021495819 | 26.94574547 | 91.9785 | 73.05425453
|  | 492 | 8.066400528 | 29.93191147 | 91.9336 | 70.06808853
|  | 493 | 7.967056274 | 32.9506073 | 92.03294 | 67.0493927
|  | 494 | 7.845304966 | 35.91778564 | 92.1547 | 64.08221436
|  | 495 | 7.655369282 | 38.64663696 | 92.34463 | 61.35336304
|  | 496 | 7.375079155 | 41.10900879 | 92.62492 | 58.89099121
|  | 497 | 7.084774971 | 43.2028923 | 92.91523 | 56.7971077
|  | 498 | 6.69896698 | 45.01835251 | 93.30103302 | 54.98164749
|  | 499 | 6.308012486 | 46.52350998 | 93.69199 | 53.47649002
|  | 500 | 5.853489399 | 47.68822861 | 94.14651 | 52.31177139
|  | 501 | 5.37112093 | 48.56835938 | 94.62887907 | 51.43164062
|  | 502 | 4.876943111 | 49.16603088 | 95.12306 | 50.83396912
|  | 503 | 4.388941765 | 49.41394806 | 95.61106 | 50.58605194
|  | 504 | 3.909843445 | 49.47489929 | 96.09016 | 50.52510071
|  | 505 | 3.401823044 | 49.2580719 | 96.59818 | 50.7419281
|  | 506 | 2.932976246 | 48.78668976 | 97.06702 | 51.21331024
|  | 507 | 2.475452185 | 48.09940338 | 97.52455 | 51.90059662
|  | 508 | 2.036349773 | 47.17379379 | 97.96365 | 52.82620621
|  | 509 | 1.659154654 | 46.0134697 | 98.34085 | 53.9865303
|  | 510 | 1.303787112 | 44.77542114 | 98.69621 | 55.22457886
|  | 511 | 0.978524208 | 43.22537613 | 99.02148 | 56.77462387
|  | 512 | 0.713423014 | 41.57114029 | 99.28658 | 58.42885971
|  | 513 | 0.491505534 | 39.74498367 | 99.50849 | 60.25501633
|  | 514 | 0.32793054 | 37.76800156 | 99.67206946 | 62.23199844
|  | 515 | 0.186910495 | 35.7559166 | 99.81309 | 64.2440834
|  | 516 | 0.133780807 | 33.72848129 | 99.86622 | 66.27151871
|  | 517 | 0.100691676 | 31.54517746 | 99.89931 | 68.45482254
|  | 518 | 0.104121052 | 29.55948639 | 99.89588 | 70.44051361
|  | 519 | 0.180317327 | 27.65830803 | 99.81968 | 72.34169197
|  | 520 | 0.262584567 | 25.87221336 | 99.73742 | 74.12778664
|  | 521 | 0.39808616 | 24.30422783 | 99.60191384 | 75.69577217
|  | 522 | 0.537608087 | 23.04638481 | 99.46239 | 76.95361519
|  | 523 | 0.707533002 | 21.99281502 | 99.29247 | 78.00718498
|  | 524 | 0.906118453 | 21.25595284 | 99.09388 | 78.74404716
|  | 525 | 1.125207305 | 20.88061905 | 98.87479 | 79.11938095
|  | 526 | 1.329113007 | 20.75883102 | 98.67089 | 79.24116898
|  | 527 | 1.561375856 | 21.06402206 | 98.43862 | 78.93597794
|  | 528 | 1.79515028 | 21.4992733 | 98.20484972 | 78.5007267
|  | 529 | 2.019919157 | 22.29356003 | 97.98008 | 77.70643997
|  | 530 | 2.233690739 | 23.31833458 | 97.76631 | 76.68166542
|  | 531 | 2.428091288 | 24.47242165 | 97.57191 | 75.52757835
|  | 532 | 2.633556366 | 25.69145203 | 97.36644 | 74.30854797
|  | 533 | 2.793254614 | 27.03079796 | 97.20675 | 72.96920204
|  | 534 | 2.960482121 | 28.38776779 | 97.03952 | 71.61223221
|  | 535 | 3.124072313 | 29.75831032 | 96.87593 | 70.24168968
|  | 536 | 3.238179922 | 31.14510536 | 96.76182 | 68.85489464
|  | 537 | 3.332300186 | 32.36960983 | 96.6677 | 67.63039017
|  | 538 | 3.417523861 | 33.62462234 | 96.58248 | 66.37537766
|  | 539 | 3.490499735 | 34.77646255 | 96.5095 | 65.22353745
|  | 540 | 3.521215916 | 35.74814224 | 96.47878 | 64.25185776
|  | 541 | 3.517882109 | 36.71597672 | 96.48212 | 63.28402328
|  | 542 | 3.509450436 | 37.58000183 | 96.49055 | 62.41999817
|  | 543 | 3.476374149 | 38.24467468 | 96.52363 | 61.75532532
|  | 544 | 3.453908443 | 38.92339325 | 96.54609 | 61.07660675
|  | 545 | 3.379943848 | 39.35047913 | 96.62006 | 60.64952087
|  | 546 | 3.289738178 | 39.69117355 | 96.71026 | 60.30882645
|  | 547 | 3.161184072 | 40.00447083 | 96.83882 | 59.99552917
|  | 548 | 3.01805377 | 40.10979843 | 96.98194623 | 59.89020157
|  | 549 | 2.911967039 | 40.13560104 | 97.08803 | 59.86439896
|  | 550 | 2.763322592 | 40.04079819 | 97.23668 | 59.95920181
|  | 551 | 2.612321377 | 39.8793335 | 97.38768 | 60.1206665
|  | 552 | 2.471649408 | 39.57487488 | 97.52835 | 60.42512512
|  | 553 | 2.300952673 | 39.18693161 | 97.69905 | 60.81306839
|  | 554 | 2.11801672 | 38.72081757 | 97.88198328 | 61.27918243
|  | 555 | 1.961270571 | 38.19963455 | 98.03873 | 61.80036545
|  | 556 | 1.782486796 | 37.51794434 | 98.21751 | 62.48205566
|  | 557 | 1.593903661 | 36.85346603 | 98.4061 | 63.14653397
|  | 558 | 1.414171219 | 36.06684875 | 98.58583 | 63.93315125
|  | 559 | 1.275769234 | 35.24215698 | 98.72423 | 64.75784302
|  | 560 | 1.112551928 | 34.34045029 | 98.88745 | 65.65954971
|  | 561 | 0.968602002 | 33.38746262 | 99.0314 | 66.61253738
|  | 562 | 0.83269763 | 32.39652634 | 99.16730237 | 67.60347366
|  | 563 | 0.687296391 | 31.3931675 | 99.3127 | 68.6068325
|  | 564 | 0.563526034 | 30.41091537 | 99.43647 | 69.58908463
|  | 565 | 0.461045891 | 29.41136932 | 99.53895 | 70.58863068
|  | 566 | 0.376488775 | 28.40726089 | 99.62351 | 71.59273911
|  | 567 | 0.270881712 | 27.42755699 | 99.72912 | 72.57244301
|  | 568 | 0.209875122 | 26.58912277 | 99.79012 | 73.41087723
|  | 569 | 0.148095131 | 25.66996002 | 99.8519 | 74.33003998
|  | 570 | 0.14111881 | 24.85673523 | 99.85888119 | 75.14326477
|  | 571 | 0.041909792 | 24.14233398 | 99.95809 | 75.85766602
|  | 572 | 0.040071927 | 23.52390671 | 99.95993 | 76.47609329
|  | 573 | 0.016705643 | 22.98072815 | 99.98329 | 77.01927185
|  | 574 | 0.049832791 | 22.52818871 | 99.95017 | 77.47181129
|  | 575 | 0.061761767 | 22.18451881 | 99.93824 | 77.81548119
|  | 576 | 0.08510983 | 21.96474075 | 99.91489017 | 78.03525925
|  | 577 | 0.120812938 | 21.79517555 | 99.87919 | 78.20482445
|  | 578 | 0.160591811 | 21.75896072 | 99.83941 | 78.24103928
|  | 579 | 0.225322664 | 21.90151978 | 99.77468 | 78.09848022
|  | 580 | 0.266869515 | 22.05971527 | 99.73313 | 77.94028473
|  | 581 | 0.334107965 | 22.27896881 | 99.66589 | 77.72103119
|  | 582 | 0.414838642 | 22.65380859 | 99.58516 | 77.34619141
|  | 583 | 0.508028567 | 23.06132507 | 99.49197 | 76.93867493
|  | 584 | 0.563204408 | 23.60126877 | 99.4368 | 76.39873123
|  | 585 | 0.647038698 | 24.10515594 | 99.35296 | 75.89484406
|  | 586 | 0.734280109 | 24.6848526 | 99.26572 | 75.3151474
|  | 587 | 0.806429982 | 25.3187027 | 99.19357 | 74.6812973
|  | 588 | 0.889361739 | 25.91095352 | 99.11064 | 74.08904648
|  | 589 | 0.967941046 | 26.58768082 | 99.03206 | 73.41231918
|  | 590 | 1.047949195 | 27.27981186 | 98.95205 | 72.72018814
|  | 591 | 1.13483119 | 27.9462719 | 98.86516881 | 72.0537281
|  | 592 | 1.188396335 | 28.58682251 | 98.8116 | 71.41317749
|  | 593 | 1.272645354 | 29.21459579 | 98.72735 | 70.78540421
|  | 594 | 1.332916498 | 29.81619453 | 98.66708 | 70.18380547
|  | 595 | 1.396700144 | 30.39458466 | 98.6033 | 69.60541534
|  | 596 | 1.432668567 | 30.91678047 | 98.56733 | 69.08321953
|  | 597 | 1.490637422 | 31.46325302 | 98.50936 | 68.53674698
|  | 598 | 1.533074617 | 31.8853817 | 98.46693 | 68.1146183
|  | 599 | 1.564494729 | 32.36988449 | 98.43551 | 67.63011551
|  | 600 | 1.597152829 | 32.7359848 | 98.40285 | 67.2640152
|  | 601 | 1.631176829 | 33.09551239 | 98.36882 | 66.90448761
|  | 602 | 1.645321369 | 33.35851288 | 98.35468 | 66.64148712
|  | 603 | 1.655005455 | 33.67558289 | 98.34499 | 66.32441711
|  | 604 | 1.650307178 | 33.89463043 | 98.34969 | 66.10536957
|  | 605 | 1.668884754 | 34.03705215 | 98.33112 | 65.96294785
|  | 606 | 1.664178967 | 34.16056824 | 98.33582 | 65.83943176
|  | 607 | 1.652106881 | 34.22327805 | 98.34789 | 65.77672195
|  | 608 | 1.632010937 | 34.28936768 | 98.36799 | 65.71063232
|  | 609 | 1.611924767 | 34.23952866 | 98.38808 | 65.76047134
|  | 610 | 1.584685802 | 34.13483047 | 98.41531 | 65.86516953
|  | 611 | 1.555997968 | 34.1235199 | 98.444 | 65.8764801
|  | 612 | 1.520975709 | 33.99773026 | 98.47902 | 66.00226974
|  | 613 | 1.483055711 | 33.79397202 | 98.51694 | 66.20602798
|  | 614 | 1.43512845 | 33.58795547 | 98.56487155 | 66.41204453
|  | 615 | 1.400011182 | 33.28328705 | 98.59999 | 66.71671295
|  | 616 | 1.343374372 | 33.0933075 | 98.65663 | 66.9066925
|  | 617 | 1.299320221 | 32.81246948 | 98.70068 | 67.18753052
|  | 618 | 1.241372228 | 32.45583344 | 98.75863 | 67.54416656
|  | 619 | 1.176448107 | 32.05559921 | 98.82355 | 67.94440079
|  | 620 | 1.125978351 | 31.64955902 | 98.87402 | 68.35044098
|  | 621 | 1.070595026 | 31.27631569 | 98.9294 | 68.72368431
|  | 622 | 1.008721948 | 30.77698708 | 98.99128 | 69.22301292
|  | 623 | 0.941983223 | 30.39455032 | 99.05802 | 69.60544968
|  | 624 | 0.894801021 | 29.88614082 | 99.1052 | 70.11385918
|  | 625 | 0.839426458 | 29.46868515 | 99.16057 | 70.53131485
|  | 626 | 0.787418246 | 28.96951103 | 99.21258 | 71.03048897
|  | 627 | 0.723754168 | 28.54179382 | 99.27625 | 71.45820618
|  | 628 | 0.668722749 | 28.01446342 | 99.33128 | 71.98553658
|  | 629 | 0.606890738 | 27.58301735 | 99.39311 | 72.41698265
|  | 630 | 0.562785029 | 27.11667061 | 99.43721 | 72.88332939
|  | 631 | 0.528655708 | 26.64599037 | 99.47134 | 73.35400963
|  | 632 | 0.460098267 | 26.21314812 | 99.5399 | 73.78685188
|  | 633 | 0.423446715 | 25.77715492 | 99.57655 | 74.22284508
|  | 634 | 0.381631136 | 25.34875298 | 99.61837 | 74.65124702
|  | 635 | 0.345915794 | 24.9627018 | 99.65408 | 75.0372982
|  | 636 | 0.289408386 | 24.61723137 | 99.71059 | 75.38276863
|  | 637 | 0.270432204 | 24.25552559 | 99.72957 | 75.74447441
|  | 638 | 0.227538407 | 23.9742794 | 99.77246 | 76.0257206
|  | 639 | 0.198512808 | 23.65688705 | 99.80149 | 76.34311295
|  | 640 | 0.169294938 | 23.42325211 | 99.83071 | 76.57674789
|  | 641 | 0.142645717 | 23.08970451 | 99.85735 | 76.91029549
|  | 642 | 0.128640145 | 22.97917557 | 99.87136 | 77.02082443
|  | 643 | 0.112089716 | 22.7701149 | 99.88791 | 77.2298851
|  | 644 | 0.102917723 | 22.65258598 | 99.89708 | 77.34741402
|  | 645 | 0.068680227 | 22.54008865 | 99.93132 | 77.45991135
|  | 646 | 0.053250242 | 22.4904213 | 99.94675 | 77.5095787
|  | 647 | 0.066171564 | 22.48278236 | 99.93383 | 77.51721764
|  | 648 | 0.054933421 | 22.42850876 | 99.94507 | 77.57149124
|  | 649 | 0.037160728 | 22.43777084 | 99.96284 | 77.56222916
|  | 650 | 0.034590624 | 22.52208519 | 99.96541 | 77.47791481
|  | 651 | 0.040658358 | 22.55686188 | 99.95934 | 77.44313812
|  | 652 | 0.038602915 | 22.60097504 | 99.9614 | 77.39902496
|  | 653 | 0.048453879 | 22.67752266 | 99.95155 | 77.32247734
|  | 654 | 0.055632584 | 22.82385063 | 99.94437 | 77.17614937
|  | 655 | 0.056139804 | 23.01569939 | 99.94386 | 76.98430061
|  | 656 | 0.0576392 | 23.12257004 | 99.9423608 | 76.87742996
|  | 657 | 0.076322146 | 23.34990501 | 99.92368 | 76.65009499
|  | 658 | 0.078164846 | 23.51300049 | 99.92184 | 76.48699951
|  | 659 | 0.09082666 | 23.69342613 | 99.90917334 | 76.30657387
|  | 660 | 0.090751708 | 23.89276695 | 99.90925 | 76.10723305
|  | 661 | 0.101588562 | 24.04778481 | 99.89841 | 75.95221519
|  | 662 | 0.113745652 | 24.28454399 | 99.88625 | 75.71545601
|  | 663 | 0.129587874 | 24.52636719 | 99.87041 | 75.47363281
|  | 664 | 0.130932763 | 24.63670731 | 99.86907 | 75.36329269
|  | 665 | 0.146261409 | 24.81944084 | 99.85374 | 75.18055916
|  | 666 | 0.158683062 | 25.07994843 | 99.84132 | 74.92005157
|  | 667 | 0.158950418 | 25.21653748 | 99.84105 | 74.78346252
|  | 668 | 0.170255899 | 25.40379524 | 99.82974 | 74.59620476
|  | 669 | 0.195219055 | 25.6185379 | 99.80478 | 74.3814621
|  | 670 | 0.189293847 | 25.78365707 | 99.81071 | 74.21634293
|  | 671 | 0.199369222 | 25.93179703 | 99.80063 | 74.06820297
|  | 672 | 0.215118796 | 26.01082993 | 99.78488 | 73.98917007
|  | 673 | 0.223136187 | 26.17684555 | 99.77686 | 73.82315445
|  | 674 | 0.210743964 | 26.26812363 | 99.78926 | 73.73187637
|  | 675 | 0.230126217 | 26.39545441 | 99.76987 | 73.60454559
|  | 676 | 0.227665976 | 26.44746399 | 99.77233 | 73.55253601
|  | 677 | 0.227445766 | 26.57975197 | 99.77255 | 73.42024803
|  | 678 | 0.240542233 | 26.70209122 | 99.75946 | 73.29790878
|  | 679 | 0.246032327 | 26.7334156 | 99.75397 | 73.2665844
|  | 680 | 0.244039863 | 26.78443527 | 99.75596 | 73.21556473
|  | 681 | 0.239404589 | 26.8080883 | 99.7606 | 73.1919117
|  | 682 | 0.245089665 | 26.84082985 | 99.75491 | 73.15917015
|  | 683 | 0.240367517 | 26.84759521 | 99.75963 | 73.15240479
|  | 684 | 0.233712301 | 26.845047 | 99.76629 | 73.154953
|  | 685 | 0.243551731 | 26.81719017 | 99.75645 | 73.18280983
|  | 686 | 0.236011624 | 26.86098862 | 99.76399 | 73.13901138
|  | 687 | 0.234484673 | 26.78635788 | 99.76552 | 73.21364212
|  | 688 | 0.22510846 | 26.68611908 | 99.77489154 | 73.31388092
|  | 689 | 0.221168786 | 26.57726669 | 99.77883 | 73.42273331
|  | 690 | 0.208827436 | 26.57495689 | 99.79117 | 73.42504311
|  | 691 | 0.22135146 | 26.47866821 | 99.77864854 | 73.52133179
|  | 692 | 0.204816058 | 26.37255478 | 99.79518 | 73.62744522
|  | 693 | 0.200729892 | 26.27046204 | 99.79927 | 73.72953796
|  | 694 | 0.182743073 | 26.1902771 | 99.81726 | 73.8097229
|  | 695 | 0.184300467 | 26.05250168 | 99.8157 | 73.94749832
|  | 696 | 0.182630301 | 26.00287437 | 99.81737 | 73.99712563
|  | 697 | 0.163252354 | 25.88731956 | 99.83675 | 74.11268044
|  | 698 | 0.161409006 | 25.72663689 | 99.83859 | 74.27336311
|  | 699 | 0.152483985 | 25.67098999 | 99.84752 | 74.32901001
|  | 700 | 0.13562277 | 25.52520943 | 99.86437723 | 74.47479057
|  | 701 | 0.133419126 | 25.40043831 | 99.86658 | 74.59956169
|  | 702 | 0.126701415 | 25.28787231 | 99.8733 | 74.71212769
|  | 703 | 0.119452059 | 25.13971901 | 99.88055 | 74.86028099
|  | 704 | 0.09667781 | 25.03863525 | 99.90332219 | 74.96136475
|  | 705 | 0.098923266 | 24.88109207 | 99.90108 | 75.11890793
|  | 706 | 0.099399328 | 24.7998085 | 99.9006 | 75.2001915
|  | 707 | 0.082754783 | 24.72588348 | 99.91725 | 75.27411652
|  | 708 | 0.0784963 | 24.57054901 | 99.9215037 | 75.42945099
|  | 709 | 0.061464291 | 24.39919281 | 99.93854 | 75.60080719
|  | 710 | 0.063308068 | 24.36942101 | 99.93669 | 75.63057899
|  | 711 | 0.072890528 | 24.28284645 | 99.92711 | 75.71715355
|  | 712 | 0.054553501 | 24.14877701 | 99.94545 | 75.85122299
|  | 713 | 0.056623202 | 24.08078575 | 99.94338 | 75.91921425
|  | 714 | 0.048674371 | 24.02850151 | 99.95133 | 75.97149849
|  | 715 | 0.047450334 | 23.97638321 | 99.95255 | 76.02361679
|  | 716 | 0.042820375 | 23.92791557 | 99.95718 | 76.07208443
|  | 717 | 0.044968642 | 23.8269062 | 99.95503 | 76.1730938
|  | 718 | 0.041882664 | 23.84949112 | 99.95812 | 76.15050888
|  | 719 | 0.037335552 | 23.78398895 | 99.96266 | 76.21601105
|  | 720 | 0.046285659 | 23.83386421 | 99.95371 | 76.16613579
|  | 721 | 0.002346805 | 23.81459045 | 99.99765 | 76.18540955
|  | 722 | 0.052590784 | 23.8072834 | 99.94741 | 76.1927166
|  | 723 | 0.140550286 | 23.8020649 | 99.85945 | 76.1979351
|  | 724 | 0.01032324 | 23.80784225 | 99.98967676 | 76.19215775
|  | 725 | 0.086994223 | 23.82687569 | 99.91301 | 76.17312431
|  | 726 | 0.04699526 | 23.84803391 | 99.95300474 | 76.15196609
|  | 727 | 0.074288286 | 23.89255905 | 99.92571 | 76.10744095
|  | 728 | 0.032721583 | 23.93539047 | 99.96728 | 76.06460953
|  | 729 | 0.005588583 | 23.98867798 | 99.99441 | 76.01132202
|  | 730 | 0.068409793 | 24.04056549 | 99.93159 | 75.95943451
|  | 731 | 0.017889375 | 24.11389923 | 99.98211 | 75.88610077
|  | 732 | 6.55e-05 | 24.1739502 | 99.9999345 | 75.8260498
|  | 733 | 0.007104344 | 24.24133492 | 99.9929 | 75.75866508
|  | 734 | 0.012550529 | 24.35363197 | 99.98745 | 75.64636803
|  | 735 | 0.004161219 | 24.41228104 | 99.99584 | 75.58771896
|  | 736 | 0.074578755 | 24.51648903 | 99.92542 | 75.48351097
|  | 737 | 0.012383185 | 24.59463692 | 99.98762 | 75.40536308
|  | 738 | 0.021078438 | 24.6880188 | 99.97892 | 75.3119812
|  | 739 | 0.001586878 | 24.78569031 | 99.99841 | 75.21430969
|  | 740 | 0.067763016 | 24.89513969 | 99.93224 | 75.10486031
|  | 741 | 9.36e-05 | 25.00349236 | 99.9999064 | 74.99650764
|  | 742 | 0.088581644 | 25.09780312 | 99.91142 | 74.90219688
|  | 743 | 0.075663969 | 25.20125771 | 99.92434 | 74.79874229
|  | 744 | 0.045501441 | 25.31735611 | 99.9545 | 74.68264389
|  | 745 | 0.062120032 | 25.41213608 | 99.93788 | 74.58786392
|  | 746 | 0.065299697 | 25.52536201 | 99.9347 | 74.47463799
|  | 747 | 0.01848034 | 25.62774086 | 99.98151966 | 74.37225914
|  | 748 | 0.071166269 | 25.7204895 | 99.92883 | 74.2795105
|  | 749 | 0.018804796 | 25.82149887 | 99.9812 | 74.17850113
|  | 750 | 0.035744194 | 25.93124771 | 99.96426 | 74.06875229
|  | 751 | 0.0537715 | 26.01006889 | 99.9462285 | 73.98993111
|  | 752 | 0.075075895 | 26.10116386 | 99.92492 | 73.89883614
|  | 753 | 0.13223967 | 26.18665695 | 99.86776033 | 73.81334305
|  | 754 | 0.119670585 | 26.27842331 | 99.88033 | 73.72157669
|  | 755 | 0.085800029 | 26.35904312 | 99.9142 | 73.64095688
|  | 756 | 0.016462354 | 26.42188644 | 99.98354 | 73.57811356
|  | 757 | 0.104564861 | 26.49039841 | 99.89544 | 73.50960159
|  | 758 | 0.149855405 | 26.56041908 | 99.85014 | 73.43958092
|  | 759 | 0.086601958 | 26.63174057 | 99.9134 | 73.36825943
|  | 760 | 0.085765056 | 26.6705513 | 99.91423 | 73.3294487
|  | 761 | 0.067641027 | 26.72772026 | 99.93236 | 73.27227974
|  | 762 | 0.040442944 | 26.78505516 | 99.95956 | 73.21494484
|  | 763 | 0.107324004 | 26.81987381 | 99.89268 | 73.18012619
|  | 764 | 0.040100988 | 26.84567833 | 99.9599 | 73.15432167
|  | 765 | 0.089248203 | 26.88644791 | 99.91075 | 73.11355209
|  | 766 | 0.084056571 | 26.90553665 | 99.91594 | 73.09446335
|  | 767 | 0.083692461 | 26.91630936 | 99.91631 | 73.08369064
|  | 768 | 0.171013296 | 26.9360981 | 99.82899 | 73.0639019
|  | 769 | 0.060687669 | 26.94945335 | 99.93931 | 73.05054665
|  | 770 | 0.13319391 | 26.92171288 | 99.86680609 | 73.07828712
|  | 771 | 0.105141744 | 26.91831589 | 99.89486 | 73.08168411
|  | 772 | 0.145777389 | 26.90914345 | 99.85422 | 73.09085655
|  | 773 | 0.094261728 | 26.89426041 | 99.90574 | 73.10573959
|  | 774 | 0.054178294 | 26.86771774 | 99.94582 | 73.13228226
|  | 775 | 0.122101292 | 26.85345459 | 99.8779 | 73.14654541
|  | 776 | 0.053891975 | 26.81650162 | 99.94611 | 73.18349838
|  | 777 | 0.102166645 | 26.78032875 | 99.89783 | 73.21967125
|  | 778 | 0.083221212 | 26.74500084 | 99.91678 | 73.25499916
|  | 779 | 0.081837952 | 26.68066978 | 99.91816 | 73.31933022
|  | 780 | 0.059122529 | 26.64345741 | 99.94088 | 73.35654259
|  | 781 | 0.100939177 | 26.59142303 | 99.89906 | 73.40857697
|  | 782 | 0.108314641 | 26.5301342 | 99.89169 | 73.4698658
|  | 783 | 0.111327842 | 26.47071266 | 99.88867 | 73.52928734
|  | 784 | 0.053848732 | 26.40959358 | 99.94615 | 73.59040642
|  | 785 | 0.035066053 | 26.33102608 | 99.96493 | 73.66897392
|  | 786 | 0.013004204 | 26.26492691 | 99.987 | 73.73507309
|  | 787 | 0.075803138 | 26.19429016 | 99.9242 | 73.80570984
|  | 788 | 0.101248987 | 26.10921288 | 99.89875 | 73.89078712
|  | 789 | 0.058992445 | 26.02548218 | 99.94101 | 73.97451782
|  | 790 | 0.089669168 | 25.94874573 | 99.91033 | 74.05125427
|  | 791 | 0.039993048 | 25.87451935 | 99.96001 | 74.12548065
|  | 792 | 0.004234396 | 25.78816986 | 99.99577 | 74.21183014
|  | 793 | 0.043093693 | 25.71011162 | 99.95691 | 74.28988838
|  | 794 | 0.035180453 | 25.63230324 | 99.96482 | 74.36769676
|  | 795 | 0.018124752 | 25.5489769 | 99.98188 | 74.4510231
|  | 796 | 0.014827605 | 25.45915031 | 99.98517 | 74.54084969
|  | 797 | 0.028600214 | 25.36673927 | 99.9714 | 74.63326073
|  | 798 | 0.042001046 | 25.30047989 | 99.958 | 74.69952011
|  | 799 | 0.035381563 | 25.21103668 | 99.96462 | 74.78896332
|  | 800 | 0.024445977 | 25.12459755 | 99.97555 | 74.87540245
|  | 801 | 0.011484882 | 25.04237366 | 99.98852 | 74.95762634
|  | 802 | 0.102501907 | 24.97389984 | 99.8975 | 75.02610016
|  | 803 | 0.086202145 | 24.8988781 | 99.9138 | 75.1011219
|  | 804 | 0.030013386 | 24.83335495 | 99.96999 | 75.16664505
|  | 805 | 0.044867918 | 24.75217056 | 99.95513 | 75.24782944
|  | 806 | 0.003370574 | 24.68386078 | 99.99663 | 75.31613922
|  | 807 | 0.086931668 | 24.62784958 | 99.91307 | 75.37215042
|  | 808 | 0.006709881 | 24.56974602 | 99.99329 | 75.43025398
|  | 809 | 0.052153699 | 24.52370453 | 99.94785 | 75.47629547
|  | 810 | 0.01432803 | 24.46186447 | 99.98567197 | 75.53813553
|  | 811 | 0.083427772 | 24.40180588 | 99.91657 | 75.59819412
|  | 812 | 0.040864911 | 24.37024879 | 99.95914 | 75.62975121
|  | 813 | 0.026422076 | 24.33081055 | 99.97358 | 75.66918945
|  | 814 | 0.037527259 | 24.29415894 | 99.96247 | 75.70584106
|  | 815 | 0.002983252 | 24.26025391 | 99.99702 | 75.73974609
|  | 816 | 0.005444028 | 24.24009705 | 99.99456 | 75.75990295
|  | 817 | 0.012902667 | 24.21086502 | 99.9871 | 75.78913498
|  | 818 | 0.007041688 | 24.18656158 | 99.99296 | 75.81343842
|  | 819 | 0.013869982 | 24.18370438 | 99.98613 | 75.81629562
|  | 820 | 0.030978138 | 24.17324257 | 99.96902 | 75.82675743
|  | 821 | 0.022839632 | 24.15886688 | 99.97716 | 75.84113312
|  | 822 | 0.009138183 | 24.16122246 | 99.99086 | 75.83877754
|  | 823 | 0.001379135 | 24.16989708 | 99.99862 | 75.83010292
|  | 824 | 0.062942669 | 24.17984009 | 99.93706 | 75.82015991
|  | 825 | 0.032989487 | 24.18296814 | 99.96701 | 75.81703186
|  | 826 | 0.028872551 | 24.21219254 | 99.97113 | 75.78780746
|  | 827 | 0.022884874 | 24.23563385 | 99.97712 | 75.76436615
|  | 828 | 0.054602172 | 24.26811218 | 99.9454 | 75.73188782
|  | 829 | 0.030444417 | 24.30440331 | 99.96956 | 75.69559669
|  | 830 | 0.043090884 | 24.32713127 | 99.95691 | 75.67286873
|  | 831 | 0.030453181 | 24.36224937 | 99.96955 | 75.63775063
|  | 832 | 0.013605495 | 24.41951561 | 99.98639 | 75.58048439
|  | 833 | 0.03596196 | 24.46423721 | 99.96403804 | 75.53576279
|  | 834 | 0.066849791 | 24.51885223 | 99.93315 | 75.48114777
|  | 835 | 0.053813111 | 24.56683731 | 99.94619 | 75.43316269
|  | 836 | 0.046859499 | 24.62210083 | 99.95314 | 75.37789917
|  | 837 | 0.074828342 | 24.6897831 | 99.92517 | 75.3102169
|  | 838 | 0.054574311 | 24.75642014 | 99.94543 | 75.24357986
|  | 839 | 0.100154556 | 24.81842995 | 99.89985 | 75.18157005
|  | 840 | 0.09287706 | 24.89225388 | 99.90712294 | 75.10774612
|  | 841 | 0.043777548 | 24.95390701 | 99.95622 | 75.04609299
|  | 842 | 0.063839629 | 25.03857231 | 99.93616 | 74.96142769
|  | 843 | 0.096561059 | 25.10024834 | 99.90344 | 74.89975166
|  | 844 | 0.138733134 | 25.18072701 | 99.86127 | 74.81927299
|  | 845 | 0.101217628 | 25.266222 | 99.89878 | 74.733778
|  | 846 | 0.126859993 | 25.3444519 | 99.87314 | 74.6555481
|  | 847 | 0.090365149 | 25.41545868 | 99.90963 | 74.58454132
|  | 848 | 0.082792938 | 25.49675941 | 99.91721 | 74.50324059
|  | 849 | 0.089315489 | 25.58606529 | 99.91068 | 74.41393471
|  | 850 | 0.106469668 | 25.66848183 | 99.89353 | 74.33151817
|  | 851 | 0.104892753 | 25.74353218 | 99.89511 | 74.25646782
|  | 852 | 0.122513995 | 25.83608627 | 99.87749 | 74.16391373
|  | 853 | 0.111389227 | 25.91279411 | 99.88861 | 74.08720589
|  | 854 | 0.101478167 | 25.9827404 | 99.89852 | 74.0172596
|  | 855 | 0.12128225 | 26.07408524 | 99.87871775 | 73.92591476
|  | 856 | 0.097370841 | 26.14619446 | 99.90263 | 73.85380554
|  | 857 | 0.102036633 | 26.22391891 | 99.89796 | 73.77608109
|  | 858 | 0.131681845 | 26.30366707 | 99.86832 | 73.69633293
|  | 859 | 0.130842969 | 26.37328529 | 99.86916 | 73.62671471
|  | 860 | 0.121167019 | 26.44293022 | 99.87883 | 73.55706978
|  | 861 | 0.149943009 | 26.51698685 | 99.85006 | 73.48301315
|  | 862 | 0.146870658 | 26.59072876 | 99.85313 | 73.40927124
|  | 863 | 0.139310166 | 26.65597725 | 99.86069 | 73.34402275
|  | 864 | 0.125770986 | 26.72013283 | 99.87423 | 73.27986717
|  | 865 | 0.115078382 | 26.77746964 | 99.88492 | 73.22253036
|  | 866 | 0.133229122 | 26.83655357 | 99.86677 | 73.16344643
|  | 867 | 0.145791888 | 26.89609528 | 99.85421 | 73.10390472
|  | 868 | 0.16095306 | 26.95310211 | 99.83904694 | 73.04689789
|  | 869 | 0.130892083 | 26.99468231 | 99.86911 | 73.00531769
|  | 870 | 0.133502796 | 27.04237366 | 99.8665 | 72.95762634
|  | 871 | 0.124994867 | 27.08584976 | 99.87501 | 72.91415024
|  | 872 | 0.132121548 | 27.12550735 | 99.86788 | 72.87449265
|  | 873 | 0.140988365 | 27.16371155 | 99.85901 | 72.83628845
|  | 874 | 0.134988502 | 27.20569611 | 99.86501 | 72.79430389
|  | 875 | 0.134613186 | 27.23019409 | 99.86539 | 72.76980591
|  | 876 | 0.13000235 | 27.26259232 | 99.86999765 | 72.73740768
|  | 877 | 0.131933734 | 27.27659035 | 99.86807 | 72.72340965
|  | 878 | 0.126562297 | 27.29616737 | 99.87344 | 72.70383263
|  | 879 | 0.13193439 | 27.31340218 | 99.86806561 | 72.68659782
|  | 880 | 0.130199119 | 27.32514954 | 99.8698 | 72.67485046
|  | 881 | 0.130650193 | 27.33636856 | 99.86935 | 72.66363144
|  | 882 | 0.116439022 | 27.33565903 | 99.88356 | 72.66434097
|  | 883 | 0.120327771 | 27.33476448 | 99.87967 | 72.66523552
|  | 884 | 0.108320922 | 27.33115196 | 99.89168 | 72.66884804
|  | 885 | 0.112968333 | 27.32577896 | 99.88703 | 72.67422104
|  | 886 | 0.111196458 | 27.31293106 | 99.8888 | 72.68706894
|  | 887 | 0.106505185 | 27.29721451 | 99.89349 | 72.70278549
|  | 888 | 0.106972471 | 27.28198814 | 99.89303 | 72.71801186
|  | 889 | 0.108695343 | 27.25940895 | 99.8913 | 72.74059105
|  | 890 | 0.101734221 | 27.22893715 | 99.89827 | 72.77106285
|  | 891 | 0.108133815 | 27.19686699 | 99.89187 | 72.80313301
|  | 892 | 0.092823274 | 27.1644268 | 99.90718 | 72.8355732
|  | 893 | 0.099544987 | 27.12656784 | 99.90046 | 72.87343216
|  | 894 | 0.093200102 | 27.08496666 | 99.9068 | 72.91503334
|  | 895 | 0.091222286 | 27.03923035 | 99.90878 | 72.96076965
|  | 896 | 0.080472469 | 26.99854279 | 99.91953 | 73.00145721
|  | 897 | 0.08362259 | 26.94233322 | 99.91637741 | 73.05766678
|  | 898 | 0.077330351 | 26.89101028 | 99.92267 | 73.10898972
|  | 899 | 0.070564128 | 26.8354187 | 99.92944 | 73.1645813
|  | 900 | 0.070798352 | 26.77203178 | 99.9292 | 73.22796822