## Reflectance
Reflectance of UFM10R at 45° AOI
|  | Wavelength (nm) | Reflectance (%)
|  |  | P-Pol. | S-Pol. | Unpol.
|  | 210 | 29.82011 | 51.33088 | 40.5755
|  | 220 | 34.75907 | 64.46608 | 49.61257
|  | 230 | 11.38599 | 32.76919 | 22.07759
|  | 240 | 8.47917 | 24.23841 | 16.35879
Product Raw Data |  | 250 | 6.24023 | 23.08913 | 14.66468
Ø1" Dual Band Ultrafast Mirror, 400 nm and 800 nm, 45° AOI |  | 260 | 6.75107 | 22.63262 | 14.69184
|  | 270 | 16.82741 | 22.63004 | 19.72872
Item # | UFM10R | 280 | 33.34539 | 54.30907 | 43.82723
DISCLAIMER: The data presented here are typical. Slight variations in performance data will occur from lot to lot. Please contact Technical Support with any questions regarding the use or reliability of this data. |  | 290 | 25.38267 | 68.70098 | 47.04183
|  | 300 | 17.17974 | 25.10668 | 21.14321
|  | 310 | 46.31116 | 72.97355 | 59.64236
|  | 320 | 19.22686 | 63.224 | 41.22543
|  | 330 | 69.55558 | 72.95567 | 71.25563
|  | 340 | 35.69018 | 90.83739 | 63.26378
This data may be used in publications. However, please cite Thorlabs as the source. |  | 350 | 64.04113 | 54.79924 | 59.42018
|  | 360 | 25.57743 | 98.26005 | 61.91874
|  | 370 | 91.23456 | 99.56472 | 95.39964
Additional Information: |  | 380 | 98.53618 | 99.65657 | 99.09638
Reflectance is specified at 400 nm and 800 nm, 45° AOI |  | 390 | 97.86372 | 99.75938 | 98.81155
|  | 400 | 98.04671 | 99.81104 | 98.92888
|  | 410 | 97.48422 | 99.54065 | 98.51244
|  | 420 | 98.05951 | 99.55451 | 98.80701
|  | 430 | 90.44557 | 99.2644 | 94.85498
|  | 440 | 44.82832 | 96.8115 | 70.81991
|  | 450 | 23.16668 | 87.57032 | 55.3685
|  | 460 | 2.39834 | 28.8692 | 15.63377
|  | 470 | 18.7352 | 20.11006 | 19.42263
|  | 480 | 8.64947 | 23.83992 | 16.24469
|  | 490 | 4.93325 | 13.80437 | 9.36881
|  | 500 | 7.11073 | 12.44689 | 9.77881
|  | 510 | 6.14902 | 14.5248 | 10.33691
|  | 520 | 1.29506 | 5.67088 | 3.48297
|  | 530 | 9.15039 | 29.28967 | 19.22003
|  | 540 | 6.1499 | 9.72385 | 7.93687
|  | 550 | 1.08477 | 6.24014 | 3.66246
|  | 560 | 1.97299 | 5.23509 | 3.60404
|  | 570 | 9.66539 | 21.5998 | 15.6326
|  | 580 | 12.30758 | 28.1241 | 20.21584
|  | 590 | 3.54914 | 10.71026 | 7.1297
|  | 600 | 2.2033 | 29.39072 | 15.79701
|  | 610 | 7.89876 | 32.92286 | 20.41081
|  | 620 | 10.19506 | 11.06185 | 10.62845
|  | 630 | 11.77081 | 8.85931 | 10.31506
|  | 640 | 7.7678 | 3.82808 | 5.79794
|  | 650 | 2.32172 | 32.42871 | 17.37522
|  | 660 | 16.78578 | 67.43006 | 42.10792
|  | 670 | 35.70617 | 68.34287 | 52.02452
|  | 680 | 38.7428 | 29.87694 | 34.30987
|  | 690 | 24.34605 | 60.09712 | 42.22159
|  | 700 | 4.23887 | 91.09089 | 47.66488
|  | 710 | 16.6699 | 96.16041 | 56.41515
|  | 720 | 51.9876 | 97.87704 | 74.93232
|  | 730 | 77.26734 | 99.25143 | 88.25938
|  | 740 | 89.45714 | 99.54681 | 94.50197
|  | 750 | 94.17667 | 99.55554 | 96.86611
|  | 760 | 96.36281 | 99.16802 | 97.76541
|  | 770 | 97.41256 | 98.58629 | 97.99942
|  | 780 | 97.8367 | 98.18469 | 98.01069
|  | 790 | 97.82098 | 98.61966 | 98.22032
|  | 800 | 98.07668 | 99.20977 | 98.64323
|  | 810 | 97.76528 | 99.06198 | 98.41363
|  | 820 | 97.53377 | 98.93383 | 98.2338
|  | 830 | 98.63336 | 99.63041 | 99.13189
|  | 840 | 96.75654 | 99.47321 | 98.11488
|  | 850 | 97.02445 | 99.49808 | 98.26126
|  | 860 | 95.59056 | 98.97502 | 97.28279
|  | 870 | 94.91166 | 99.03792 | 96.97479
|  | 880 | 95.52101 | 99.31693 | 97.41897
|  | 890 | 93.40008 | 98.83164 | 96.11586
|  | 900 | 90.50983 | 98.83876 | 94.6743
|  | 910 | 85.39563 | 98.62788 | 92.01175
|  | 920 | 75.72973 | 98.2986 | 87.01416
|  | 930 | 60.21632 | 97.68514 | 78.95073
|  | 940 | 40.29559 | 96.337 | 68.3163
|  | 950 | 21.04958 | 93.21984 | 57.13471
|  | 960 | 8.11249 | 86.18495 | 47.14872
|  | 970 | 2.53011 | 74.66014 | 38.59513
|  | 980 | 1.81033 | 61.75145 | 31.78089
|  | 990 | 4.36464 | 48.84542 | 26.60503
|  | 1000 | 9.2337 | 32.85014 | 21.04192
|  | 1010 | 14.78067 | 15.46772 | 15.12419
|  | 1020 | 19.48181 | 8.43006 | 13.95594
|  | 1030 | 22.40231 | 18.27806 | 20.34018
|  | 1040 | 23.02709 | 35.10236 | 29.06472
|  | 1050 | 21.22413 | 47.35019 | 34.28716
|  | 1060 | 17.47042 | 53.31748 | 35.39395
|  | 1070 | 12.46871 | 54.23342 | 33.35107
|  | 1080 | 7.29512 | 50.66753 | 28.98132
|  | 1090 | 3.41184 | 42.99193 | 23.20188
|  | 1100 | 1.61321 | 31.99293 | 16.80307