## Reflectance
Dispersion-Compensating Mirrors, UMxx-15FS, Reflectance, 10° AOI
|  |  | P-Polarization |  | S-Polarization
|  | Wavelength (nm) | % Reflection | Wavelength (nm) | % Reflection
|  | 500 | 63.87187 | 500 | 92.27659
|  | 500.5 | 61.29604 | 500.5 | 91.88512
|  | 501 | 58.77146 | 501 | 91.08581
|  | 501.5 | 56.34482 | 501.5 | 89.694
Product Raw Data |  | 502 | 54.03401 | 502 | 87.35684
Dispersion-Compensating Mirrors, UMxx-15FS, Reflectance, 10° AOI |  | 502.5 | 51.86627 | 502.5 | 83.96959
|  | 503 | 49.84437 | 503 | 81.10141
Item # | UMxx-15FS | 503.5 | 47.95594 | 503.5 | 77.97922
DISCLAIMER: The data presented here are typical. Slight variations in performance data will occur from lot to lot. Please contact Technical Support with any questions regarding the use or reliability of this data. |  | 504 | 46.23593 | 504 | 74.79984
|  | 504.5 | 44.72077 | 504.5 | 71.80066
|  | 505 | 43.43789 | 505 | 69.11766
|  | 505.5 | 42.43729 | 505.5 | 66.82303
|  | 506 | 41.75205 | 506 | 64.95896
|  | 506.5 | 41.29385 | 506.5 | 63.51884
This data may be used in publications. However, please cite Thorlabs as the source. |  | 507 | 41.01595 | 507 | 62.5213
|  | 507.5 | 40.86597 | 507.5 | 61.92002
|  | 508 | 40.78504 | 508 | 61.65742
Additional Information: |  | 508.5 | 40.7674 | 508.5 | 61.55047
|  | 509 | 40.75796 | 509 | 61.29978
|  | 509.5 | 40.77963 | 509.5 | 60.58511
|  | 510 | 40.86982 | 510 | 59.10628
|  | 510.5 | 41.01326 | 510.5 | 56.71314
|  | 511 | 41.22901 | 511 | 53.39668
|  | 511.5 | 41.5475 | 511.5 | 49.34081
|  | 512 | 42.00227 | 512 | 44.84582
|  | 512.5 | 42.61714 | 512.5 | 40.21965
|  | 513 | 43.42123 | 513 | 35.79241
|  | 513.5 | 44.39386 | 513.5 | 31.75418
|  | 514 | 45.52721 | 514 | 28.30001
|  | 514.5 | 46.72326 | 514.5 | 25.52251
|  | 515 | 47.93239 | 515 | 23.49931
|  | 515.5 | 49.02939 | 515.5 | 22.29957
|  | 516 | 49.95586 | 516 | 21.92395
|  | 516.5 | 50.7336 | 516.5 | 22.3716
|  | 517 | 51.31686 | 517 | 23.53336
|  | 517.5 | 51.76565 | 517.5 | 25.28402
|  | 518 | 52.10434 | 518 | 27.46274
|  | 518.5 | 52.35758 | 518.5 | 29.93998
|  | 519 | 52.53192 | 519 | 32.63161
|  | 519.5 | 52.61649 | 519.5 | 35.4776
|  | 520 | 52.56486 | 520 | 38.4765
|  | 520.5 | 52.35481 | 520.5 | 41.62315
|  | 521 | 51.92332 | 521 | 44.89464
|  | 521.5 | 51.29989 | 521.5 | 48.28182
|  | 522 | 50.47259 | 522 | 51.70933
|  | 522.5 | 49.49259 | 522.5 | 55.06215
|  | 523 | 48.45565 | 523 | 58.18608
|  | 523.5 | 47.41576 | 523.5 | 60.95221
|  | 524 | 46.46676 | 524 | 63.24045
|  | 524.5 | 45.67401 | 524.5 | 64.96589
|  | 525 | 45.01966 | 525 | 66.07552
|  | 525.5 | 44.54998 | 525.5 | 66.54075
|  | 526 | 44.24365 | 526 | 66.37099
|  | 526.5 | 44.11668 | 526.5 | 65.58477
|  | 527 | 44.10329 | 527 | 64.21779
|  | 527.5 | 44.24121 | 527.5 | 62.32323
|  | 528 | 44.49131 | 528 | 60.00651
|  | 528.5 | 44.87085 | 528.5 | 57.39127
|  | 529 | 45.39584 | 529 | 54.59907
|  | 529.5 | 46.04274 | 529.5 | 51.74394
|  | 530 | 46.79353 | 530 | 48.94199
|  | 530.5 | 47.66268 | 530.5 | 46.26495
|  | 531 | 48.60363 | 531 | 43.75591
|  | 531.5 | 49.56834 | 531.5 | 41.42001
|  | 532 | 50.53817 | 532 | 39.27744
|  | 532.5 | 51.46269 | 532.5 | 37.29844
|  | 533 | 52.31615 | 533 | 35.47109
|  | 533.5 | 53.08432 | 533.5 | 33.76831
|  | 534 | 53.80623 | 534 | 32.22588
|  | 534.5 | 54.49115 | 534.5 | 30.89051
|  | 535 | 55.20765 | 535 | 29.87604
|  | 535.5 | 55.95727 | 535.5 | 29.3124
|  | 536 | 56.80143 | 536 | 29.30946
|  | 536.5 | 57.72493 | 536.5 | 29.96279
|  | 537 | 58.72934 | 537 | 31.33227
|  | 537.5 | 59.74477 | 537.5 | 33.40159
|  | 538 | 60.6788 | 538 | 36.16112
|  | 538.5 | 61.4656 | 538.5 | 39.53841
|  | 539 | 62.02796 | 539 | 43.42785
|  | 539.5 | 62.31288 | 539.5 | 47.67709
|  | 540 | 62.31672 | 540 | 52.09167
|  | 540.5 | 62.00115 | 540.5 | 56.42302
|  | 541 | 61.38466 | 541 | 60.44401
|  | 541.5 | 60.44588 | 541.5 | 63.97666
|  | 542 | 59.25955 | 542 | 66.90671
|  | 542.5 | 57.85044 | 542.5 | 69.16189
|  | 543 | 56.32313 | 543 | 70.75476
|  | 543.5 | 54.77457 | 543.5 | 71.65996
|  | 544 | 53.28053 | 544 | 71.96192
|  | 544.5 | 51.93834 | 544.5 | 71.70392
|  | 545 | 50.8041 | 545 | 70.9273
|  | 545.5 | 49.8868 | 545.5 | 69.70214
|  | 546 | 49.195 | 546 | 68.12911
|  | 546.5 | 48.73196 | 546.5 | 66.2928
|  | 547 | 48.48845 | 547 | 64.31825
|  | 547.5 | 48.44087 | 547.5 | 62.30165
|  | 548 | 48.5632 | 548 | 60.37395
|  | 548.5 | 48.83738 | 548.5 | 58.59486
|  | 549 | 49.23214 | 549 | 57.07198
|  | 549.5 | 49.70873 | 549.5 | 55.80403
|  | 550 | 50.19715 | 550 | 54.83394
|  | 550.5 | 50.69183 | 550.5 | 54.13374
|  | 551 | 51.12082 | 551 | 53.65036
|  | 551.5 | 51.45608 | 551.5 | 53.27781
|  | 552 | 51.66517 | 552 | 52.89941
|  | 552.5 | 51.73161 | 552.5 | 52.37239
|  | 553 | 51.65345 | 553 | 51.55524
|  | 553.5 | 51.43392 | 553.5 | 50.33037
|  | 554 | 51.10432 | 554 | 48.66523
|  | 554.5 | 50.66352 | 554.5 | 46.57912
|  | 555 | 50.15497 | 555 | 44.21976
|  | 555.5 | 49.62218 | 555.5 | 41.772
|  | 556 | 49.09125 | 556 | 39.50724
|  | 556.5 | 48.60155 | 556.5 | 37.6444
|  | 557 | 48.15643 | 557 | 36.41105
|  | 557.5 | 47.69583 | 557.5 | 35.89969
|  | 558 | 47.20843 | 558 | 36.17255
|  | 558.5 | 46.61086 | 558.5 | 37.25288
|  | 559 | 45.88547 | 559 | 39.09215
|  | 559.5 | 45.07125 | 559.5 | 41.63396
|  | 560 | 44.17195 | 560 | 44.76592
|  | 560.5 | 43.3121 | 560.5 | 48.26415
|  | 561 | 42.57805 | 561 | 51.88372
|  | 561.5 | 42.0414 | 561.5 | 55.35693
|  | 562 | 41.70165 | 562 | 58.46353
|  | 562.5 | 41.58785 | 562.5 | 60.9859
|  | 563 | 41.68589 | 563 | 62.84903
|  | 563.5 | 41.94042 | 563.5 | 64.02243
|  | 564 | 42.33078 | 564 | 64.48605
|  | 564.5 | 42.83006 | 564.5 | 64.28829
|  | 565 | 43.44233 | 565 | 63.42618
|  | 565.5 | 44.14857 | 565.5 | 61.955
|  | 566 | 44.95892 | 566 | 59.91972
|  | 566.5 | 45.88445 | 566.5 | 57.3894
|  | 567 | 46.95141 | 567 | 54.44442
|  | 567.5 | 48.14158 | 567.5 | 51.16428
|  | 568 | 49.49528 | 568 | 47.64961
|  | 568.5 | 51.00863 | 568.5 | 43.97995
|  | 569 | 52.65506 | 569 | 40.2069
|  | 569.5 | 54.48217 | 569.5 | 36.3796
|  | 570 | 56.441 | 570 | 32.55502
|  | 570.5 | 58.53268 | 570.5 | 28.81058
|  | 571 | 60.72097 | 571 | 25.25756
|  | 571.5 | 63.01958 | 571.5 | 22.09673
|  | 572 | 65.39873 | 572 | 19.55778
|  | 572.5 | 67.87513 | 572.5 | 17.8906
|  | 573 | 70.42903 | 573 | 17.31519
|  | 573.5 | 73.041 | 573.5 | 17.97741
|  | 574 | 75.66528 | 574 | 19.93138
|  | 574.5 | 78.24155 | 574.5 | 23.12751
|  | 575 | 80.68733 | 575 | 27.44542
|  | 575.5 | 82.91261 | 575.5 | 32.70699
|  | 576 | 84.88195 | 576 | 38.76542
|  | 576.5 | 86.50874 | 576.5 | 45.36023
|  | 577 | 87.82449 | 577 | 52.23906
|  | 577.5 | 88.85939 | 577.5 | 59.11925
|  | 578 | 89.62715 | 578 | 65.65396
|  | 578.5 | 90.234 | 578.5 | 71.57132
|  | 579 | 90.68293 | 579 | 76.66773
|  | 579.5 | 91.03704 | 579.5 | 80.84799
|  | 580 | 91.32133 | 580 | 84.12536
|  | 580.5 | 91.56348 | 580.5 | 86.62123
|  | 581 | 91.7656 | 581 | 88.48775
|  | 581.5 | 91.95213 | 581.5 | 89.84792
|  | 582 | 92.10339 | 582 | 90.84051
|  | 582.5 | 92.26672 | 582.5 | 91.5381
|  | 583 | 92.40045 | 583 | 91.98657
|  | 583.5 | 92.55711 | 583.5 | 92.24909
|  | 584 | 92.72313 | 584 | 92.34396
|  | 584.5 | 92.89823 | 584.5 | 92.26983
|  | 585 | 93.07704 | 585 | 92.04512
|  | 585.5 | 93.26809 | 585.5 | 91.69947
|  | 586 | 93.49938 | 586 | 91.25629
|  | 586.5 | 93.73647 | 586.5 | 90.75651
|  | 587 | 94.00382 | 587 | 90.22793
|  | 587.5 | 94.32397 | 587.5 | 89.72115
|  | 588 | 94.66398 | 588 | 89.29167
|  | 588.5 | 95.04718 | 588.5 | 88.96345
|  | 589 | 95.45714 | 589 | 88.7624
|  | 589.5 | 95.84744 | 589.5 | 88.70723
|  | 590 | 96.27668 | 590 | 88.82414
|  | 590.5 | 96.69807 | 590.5 | 89.10402
|  | 591 | 97.0525 | 591 | 89.51719
|  | 591.5 | 97.38218 | 591.5 | 90.06381
|  | 592 | 97.69281 | 592 | 90.69694
|  | 592.5 | 97.94609 | 592.5 | 91.3882
|  | 593 | 98.2074 | 593 | 92.1029
|  | 593.5 | 98.42465 | 593.5 | 92.80348
|  | 594 | 98.63843 | 594 | 93.48069
|  | 594.5 | 98.82349 | 594.5 | 94.11376
|  | 595 | 98.98189 | 595 | 94.6993
|  | 595.5 | 99.13862 | 595.5 | 95.22653
|  | 596 | 99.2687 | 596 | 95.70823
|  | 596.5 | 99.38701 | 596.5 | 96.16457
|  | 597 | 99.47543 | 597 | 96.58326
|  | 597.5 | 99.56329 | 597.5 | 96.97898
|  | 598 | 99.66221 | 598 | 97.3518
|  | 598.5 | 99.73748 | 598.5 | 97.70741
|  | 599 | 99.81443 | 599 | 98.0381
|  | 599.5 | 99.83472 | 599.5 | 98.33803
|  | 600 | 99.87871 | 600 | 98.60408
|  | 600.5 | 99.91606 | 600.5 | 98.83325
|  | 601 | 99.94114 | 601 | 99.03632
|  | 601.5 | 99.96241 | 601.5 | 99.20072
|  | 602 | 99.97646 | 602 | 99.3299
|  | 602.5 | 99.9758 | 602.5 | 99.43742
|  | 603 | 99.97641 | 603 | 99.52489
|  | 603.5 | 99.97562 | 603.5 | 99.59325
|  | 604 | 99.96369 | 604 | 99.65521
|  | 604.5 | 99.98113 | 604.5 | 99.70134
|  | 605 | 99.98302 | 605 | 99.74015
|  | 605.5 | 99.97133 | 605.5 | 99.77425
|  | 606 | 99.98606 | 606 | 99.79941
|  | 606.5 | 100.00804 | 606.5 | 99.81323
|  | 607 | 100.01794 | 607 | 99.82788
|  | 607.5 | 100.03228 | 607.5 | 99.84389
|  | 608 | 100.02919 | 608 | 99.85576
|  | 608.5 | 100.02305 | 608.5 | 99.86407
|  | 609 | 100.03977 | 609 | 99.87052
|  | 609.5 | 100.03185 | 609.5 | 99.87378
|  | 610 | 100.03807 | 610 | 99.88072
|  | 610.5 | 100.02322 | 610.5 | 99.88419
|  | 611 | 100.00951 | 611 | 99.8873
|  | 611.5 | 100.00831 | 611.5 | 99.88754
|  | 612 | 100.02196 | 612 | 99.89357
|  | 612.5 | 100.01817 | 612.5 | 99.89655
|  | 613 | 100.01463 | 613 | 99.89946
|  | 613.5 | 99.97998 | 613.5 | 99.90507
|  | 614 | 99.97073 | 614 | 99.90522
|  | 614.5 | 99.97701 | 614.5 | 99.91351
|  | 615 | 99.9671 | 615 | 99.91604
|  | 615.5 | 99.95564 | 615.5 | 99.92328
|  | 616 | 99.95838 | 616 | 99.92932
|  | 616.5 | 99.96431 | 616.5 | 99.93031
|  | 617 | 99.98462 | 617 | 99.93278
|  | 617.5 | 99.99145 | 617.5 | 99.93753
|  | 618 | 99.99371 | 618 | 99.93726
|  | 618.5 | 99.99348 | 618.5 | 99.93448
|  | 619 | 100.01696 | 619 | 99.93767
|  | 619.5 | 100.01683 | 619.5 | 99.93909
|  | 620 | 100.01171 | 620 | 99.93855
|  | 620.5 | 100.01304 | 620.5 | 99.93604
|  | 621 | 100.01851 | 621 | 99.9321
|  | 621.5 | 100.0075 | 621.5 | 99.93294
|  | 622 | 100.00106 | 622 | 99.93304
|  | 622.5 | 99.99998 | 622.5 | 99.93263
|  | 623 | 99.99106 | 623 | 99.93067
|  | 623.5 | 99.98529 | 623.5 | 99.93367
|  | 624 | 99.97442 | 624 | 99.94043
|  | 624.5 | 99.96477 | 624.5 | 99.93878
|  | 625 | 99.97688 | 625 | 99.94523
|  | 625.5 | 99.98306 | 625.5 | 99.9518
|  | 626 | 100.00129 | 626 | 99.95069
|  | 626.5 | 99.99955 | 626.5 | 99.95384
|  | 627 | 99.99052 | 627 | 99.95457
|  | 627.5 | 99.98739 | 627.5 | 99.95797
|  | 628 | 99.98077 | 628 | 99.96052
|  | 628.5 | 100.00055 | 628.5 | 99.95421
|  | 629 | 100.00047 | 629 | 99.95756
|  | 629.5 | 100.01249 | 629.5 | 99.95179
|  | 630 | 100.00937 | 630 | 99.94433
|  | 630.5 | 100.02603 | 630.5 | 99.93739
|  | 631 | 100.02193 | 631 | 99.92743
|  | 631.5 | 100.02159 | 631.5 | 99.93185
|  | 632 | 99.99721 | 632 | 99.93056
|  | 632.5 | 99.99926 | 632.5 | 99.92785
|  | 633 | 100.00468 | 633 | 99.92631
|  | 633.5 | 99.99681 | 633.5 | 99.9263
|  | 634 | 99.9911 | 634 | 99.9288
|  | 634.5 | 99.97849 | 634.5 | 99.92351
|  | 635 | 99.97151 | 635 | 99.92689
|  | 635.5 | 99.97068 | 635.5 | 99.93301
|  | 636 | 99.95864 | 636 | 99.9371
|  | 636.5 | 99.96843 | 636.5 | 99.93853
|  | 637 | 99.96947 | 637 | 99.94088
|  | 637.5 | 99.96912 | 637.5 | 99.94494
|  | 638 | 99.96888 | 638 | 99.9499
|  | 638.5 | 99.96907 | 638.5 | 99.94994
|  | 639 | 99.94679 | 639 | 99.95604
|  | 639.5 | 99.97278 | 639.5 | 99.96099
|  | 640 | 99.95882 | 640 | 99.96515
|  | 640.5 | 99.95568 | 640.5 | 99.96727
|  | 641 | 99.9634 | 641 | 99.96417
|  | 641.5 | 99.95543 | 641.5 | 99.96637
|  | 642 | 99.96286 | 642 | 99.97372
|  | 642.5 | 99.98284 | 642.5 | 99.97702
|  | 643 | 99.98326 | 643 | 99.97571
|  | 643.5 | 99.98692 | 643.5 | 99.97397
|  | 644 | 99.99369 | 644 | 99.97453
|  | 644.5 | 99.99231 | 644.5 | 99.96773
|  | 645 | 100.00191 | 645 | 99.96552
|  | 645.5 | 99.99467 | 645.5 | 99.96503
|  | 646 | 100.01028 | 646 | 99.96386
|  | 646.5 | 100.01465 | 646.5 | 99.96558
|  | 647 | 100.01755 | 647 | 99.96374
|  | 647.5 | 100.02147 | 647.5 | 99.9654
|  | 648 | 100.01002 | 648 | 99.96696
|  | 648.5 | 100.01225 | 648.5 | 99.96584
|  | 649 | 100.02008 | 649 | 99.96533
|  | 649.5 | 100.03794 | 649.5 | 99.9696
|  | 650 | 100.06563 | 650 | 99.97347
|  | 650.5 | 100.07026 | 650.5 | 99.9762
|  | 651 | 100.08697 | 651 | 99.97956
|  | 651.5 | 100.07662 | 651.5 | 99.98043
|  | 652 | 100.08912 | 652 | 99.98377
|  | 652.5 | 100.09785 | 652.5 | 99.98818
|  | 653 | 100.11791 | 653 | 99.98729
|  | 653.5 | 100.10892 | 653.5 | 99.98417
|  | 654 | 100.13602 | 654 | 99.98691
|  | 654.5 | 100.11305 | 654.5 | 99.98571
|  | 655 | 100.12411 | 655 | 99.98279
|  | 655.5 | 100.10804 | 655.5 | 99.98491
|  | 656 | 100.09763 | 656 | 99.98389
|  | 656.5 | 100.10504 | 656.5 | 99.97829
|  | 657 | 100.11778 | 657 | 99.98114
|  | 657.5 | 100.10001 | 657.5 | 99.97795
|  | 658 | 100.09642 | 658 | 99.97586
|  | 658.5 | 100.08833 | 658.5 | 99.97722
|  | 659 | 100.08332 | 659 | 99.97466
|  | 659.5 | 100.10538 | 659.5 | 99.97401
|  | 660 | 100.11134 | 660 | 99.97361
|  | 660.5 | 100.10461 | 660.5 | 99.97684
|  | 661 | 100.09755 | 661 | 99.976
|  | 661.5 | 100.07814 | 661.5 | 99.97762
|  | 662 | 100.10363 | 662 | 99.97733
|  | 662.5 | 100.0971 | 662.5 | 99.97608
|  | 663 | 100.09236 | 663 | 99.98083
|  | 663.5 | 100.09741 | 663.5 | 99.97831
|  | 664 | 100.09546 | 664 | 99.97887
|  | 664.5 | 100.09965 | 664.5 | 99.98132
|  | 665 | 100.09207 | 665 | 99.98077
|  | 665.5 | 100.09022 | 665.5 | 99.98102
|  | 666 | 100.07293 | 666 | 99.9754
|  | 666.5 | 100.06215 | 666.5 | 99.9778
|  | 667 | 100.0471 | 667 | 99.97915
|  | 667.5 | 100.0488 | 667.5 | 99.98624
|  | 668 | 100.04261 | 668 | 99.98667
|  | 668.5 | 100.07223 | 668.5 | 99.98434
|  | 669 | 100.07465 | 669 | 99.99066
|  | 669.5 | 100.10628 | 669.5 | 99.98276
|  | 670 | 100.08811 | 670 | 99.98187
|  | 670.5 | 100.1011 | 670.5 | 99.97964
|  | 671 | 100.10151 | 671 | 99.98047
|  | 671.5 | 100.10023 | 671.5 | 99.9867
|  | 672 | 100.08437 | 672 | 99.98734
|  | 672.5 | 100.07859 | 672.5 | 99.98725
|  | 673 | 100.06538 | 673 | 99.982
|  | 673.5 | 100.05788 | 673.5 | 99.97962
|  | 674 | 100.04217 | 674 | 99.97816
|  | 674.5 | 100.02961 | 674.5 | 99.97263
|  | 675 | 100.0116 | 675 | 99.97732
|  | 675.5 | 100.01448 | 675.5 | 99.97716
|  | 676 | 100.01044 | 676 | 99.979
|  | 676.5 | 100.01739 | 676.5 | 99.97766
|  | 677 | 100.00068 | 677 | 99.97356
|  | 677.5 | 99.9962 | 677.5 | 99.97185
|  | 678 | 99.99585 | 678 | 99.96956
|  | 678.5 | 100.00559 | 678.5 | 99.97064
|  | 679 | 99.99948 | 679 | 99.97535
|  | 679.5 | 100.0048 | 679.5 | 99.97438
|  | 680 | 99.97732 | 680 | 99.97981
|  | 680.5 | 99.98692 | 680.5 | 99.97531
|  | 681 | 99.99599 | 681 | 99.97375
|  | 681.5 | 100.01019 | 681.5 | 99.97577
|  | 682 | 100.02398 | 682 | 99.97665
|  | 682.5 | 100.01368 | 682.5 | 99.98098
|  | 683 | 100.0082 | 683 | 99.97829
|  | 683.5 | 100.00577 | 683.5 | 99.98091
|  | 684 | 99.99579 | 684 | 99.98318
|  | 684.5 | 99.98209 | 684.5 | 99.97627
|  | 685 | 99.98886 | 685 | 99.98192
|  | 685.5 | 99.97739 | 685.5 | 99.98303
|  | 686 | 99.96848 | 686 | 99.98356
|  | 686.5 | 99.98265 | 686.5 | 99.98803
|  | 687 | 99.97824 | 687 | 99.98564
|  | 687.5 | 100.00025 | 687.5 | 99.98924
|  | 688 | 100.00685 | 688 | 99.99044
|  | 688.5 | 99.99732 | 688.5 | 99.99407
|  | 689 | 99.99638 | 689 | 99.99274
|  | 689.5 | 100.01253 | 689.5 | 99.98847
|  | 690 | 100.0292 | 690 | 99.99011
|  | 690.5 | 100.0305 | 690.5 | 99.98604
|  | 691 | 100.02316 | 691 | 99.9807
|  | 691.5 | 100.03092 | 691.5 | 99.9895
|  | 692 | 99.99956 | 692 | 99.98684
|  | 692.5 | 100.0108 | 692.5 | 99.98873
|  | 693 | 100.04477 | 693 | 99.9897
|  | 693.5 | 100.05694 | 693.5 | 99.98665
|  | 694 | 100.04142 | 694 | 99.98584
|  | 694.5 | 100.01405 | 694.5 | 99.98868
|  | 695 | 100.01992 | 695 | 99.99266
|  | 695.5 | 100.00399 | 695.5 | 99.99167
|  | 696 | 100.011 | 696 | 99.99243
|  | 696.5 | 100.02207 | 696.5 | 99.9914
|  | 697 | 100.02828 | 697 | 99.98478
|  | 697.5 | 100.01996 | 697.5 | 99.98909
|  | 698 | 100.01451 | 698 | 99.98556
|  | 698.5 | 99.99551 | 698.5 | 99.98025
|  | 699 | 99.98226 | 699 | 99.97862
|  | 699.5 | 99.97028 | 699.5 | 99.97712
|  | 700 | 99.96578 | 700 | 99.979
|  | 700.5 | 99.96418 | 700.5 | 99.97739
|  | 701 | 99.97105 | 701 | 99.97642
|  | 701.5 | 99.95306 | 701.5 | 99.97322
|  | 702 | 99.95836 | 702 | 99.97453
|  | 702.5 | 99.96054 | 702.5 | 99.97608
|  | 703 | 99.97321 | 703 | 99.97206
|  | 703.5 | 99.9687 | 703.5 | 99.97332
|  | 704 | 99.9747 | 704 | 99.97167
|  | 704.5 | 99.94236 | 704.5 | 99.97022
|  | 705 | 99.94643 | 705 | 99.97182
|  | 705.5 | 99.94369 | 705.5 | 99.97132
|  | 706 | 99.94038 | 706 | 99.97094
|  | 706.5 | 99.93406 | 706.5 | 99.97508
|  | 707 | 99.96161 | 707 | 99.98076
|  | 707.5 | 99.95222 | 707.5 | 99.97281
|  | 708 | 99.92274 | 708 | 99.97342
|  | 708.5 | 99.89946 | 708.5 | 99.9786
|  | 709 | 99.90779 | 709 | 99.98594
|  | 709.5 | 99.91879 | 709.5 | 99.98737
|  | 710 | 99.92395 | 710 | 99.98894
|  | 710.5 | 99.9303 | 710.5 | 99.98128
|  | 711 | 99.91863 | 711 | 99.97701
|  | 711.5 | 99.90373 | 711.5 | 99.97875
|  | 712 | 99.88908 | 712 | 99.98322
|  | 712.5 | 99.8996 | 712.5 | 99.97806
|  | 713 | 99.90564 | 713 | 99.9835
|  | 713.5 | 99.91671 | 713.5 | 99.98624
|  | 714 | 99.92276 | 714 | 99.9872
|  | 714.5 | 99.93083 | 714.5 | 99.97973
|  | 715 | 99.93521 | 715 | 99.97948
|  | 715.5 | 99.9496 | 715.5 | 99.97452
|  | 716 | 99.95264 | 716 | 99.9817
|  | 716.5 | 99.95625 | 716.5 | 99.96998
|  | 717 | 99.95476 | 717 | 99.97157
|  | 717.5 | 99.93542 | 717.5 | 99.9671
|  | 718 | 99.93011 | 718 | 99.97459
|  | 718.5 | 99.95546 | 718.5 | 99.97733
|  | 719 | 99.95889 | 719 | 99.97822
|  | 719.5 | 99.96634 | 719.5 | 99.97409
|  | 720 | 99.95537 | 720 | 99.97531
|  | 720.5 | 99.95363 | 720.5 | 99.97709
|  | 721 | 99.95322 | 721 | 99.98133
|  | 721.5 | 99.95507 | 721.5 | 99.98097
|  | 722 | 99.95762 | 722 | 99.99375
|  | 722.5 | 99.95589 | 722.5 | 99.99166
|  | 723 | 99.96242 | 723 | 99.98865
|  | 723.5 | 99.96411 | 723.5 | 99.98505
|  | 724 | 99.96227 | 724 | 99.98729
|  | 724.5 | 99.96263 | 724.5 | 99.97895
|  | 725 | 99.96241 | 725 | 99.97799
|  | 725.5 | 99.95927 | 725.5 | 99.97993
|  | 726 | 99.96022 | 726 | 99.98673
|  | 726.5 | 99.9576 | 726.5 | 99.98684
|  | 727 | 99.95643 | 727 | 99.98549
|  | 727.5 | 99.95383 | 727.5 | 99.98653
|  | 728 | 99.95333 | 728 | 99.9867
|  | 728.5 | 99.95177 | 728.5 | 99.98764
|  | 729 | 99.95048 | 729 | 99.98412
|  | 729.5 | 99.94784 | 729.5 | 99.98007
|  | 730 | 99.9479 | 730 | 99.98183
|  | 730.5 | 99.94681 | 730.5 | 99.98184
|  | 731 | 99.94746 | 731 | 99.98192
|  | 731.5 | 99.94842 | 731.5 | 99.97412
|  | 732 | 99.94518 | 732 | 99.97112
|  | 732.5 | 99.94256 | 732.5 | 99.96825
|  | 733 | 99.94004 | 733 | 99.96149
|  | 733.5 | 99.9387 | 733.5 | 99.96305
|  | 734 | 99.93923 | 734 | 99.96222
|  | 734.5 | 99.93743 | 734.5 | 99.96209
|  | 735 | 99.93705 | 735 | 99.95955
|  | 735.5 | 99.93655 | 735.5 | 99.95856
|  | 736 | 99.93446 | 736 | 99.95738
|  | 736.5 | 99.93465 | 736.5 | 99.95508
|  | 737 | 99.9316 | 737 | 99.95344
|  | 737.5 | 99.93056 | 737.5 | 99.95594
|  | 738 | 99.92483 | 738 | 99.96056
|  | 738.5 | 99.92246 | 738.5 | 99.96227
|  | 739 | 99.92112 | 739 | 99.95616
|  | 739.5 | 99.91852 | 739.5 | 99.95649
|  | 740 | 99.9196 | 740 | 99.95815
|  | 740.5 | 99.9179 | 740.5 | 99.95607
|  | 741 | 99.91656 | 741 | 99.95352
|  | 741.5 | 99.91604 | 741.5 | 99.95069
|  | 742 | 99.91535 | 742 | 99.94297
|  | 742.5 | 99.91725 | 742.5 | 99.93836
|  | 743 | 99.91488 | 743 | 99.93621
|  | 743.5 | 99.9141 | 743.5 | 99.92744
|  | 744 | 99.91571 | 744 | 99.92402
|  | 744.5 | 99.91648 | 744.5 | 99.9219
|  | 745 | 99.91762 | 745 | 99.9191
|  | 745.5 | 99.91711 | 745.5 | 99.91307
|  | 746 | 99.91591 | 746 | 99.91476
|  | 746.5 | 99.91537 | 746.5 | 99.91344
|  | 747 | 99.9173 | 747 | 99.90711
|  | 747.5 | 99.92169 | 747.5 | 99.90837
|  | 748 | 99.92331 | 748 | 99.90989
|  | 748.5 | 99.92339 | 748.5 | 99.90719
|  | 749 | 99.92677 | 749 | 99.90859
|  | 749.5 | 99.92692 | 749.5 | 99.91032
|  | 750 | 99.92745 | 750 | 99.91028
|  | 750.5 | 99.93179 | 750.5 | 99.90831
|  | 751 | 99.93417 | 751 | 99.90797
|  | 751.5 | 99.93177 | 751.5 | 99.90472
|  | 752 | 99.93072 | 752 | 99.90636
|  | 752.5 | 99.93266 | 752.5 | 99.90793
|  | 753 | 99.93285 | 753 | 99.90837
|  | 753.5 | 99.93235 | 753.5 | 99.90634
|  | 754 | 99.93301 | 754 | 99.9068
|  | 754.5 | 99.93441 | 754.5 | 99.90442
|  | 755 | 99.93225 | 755 | 99.90204
|  | 755.5 | 99.93226 | 755.5 | 99.90246
|  | 756 | 99.93135 | 756 | 99.90084
|  | 756.5 | 99.93094 | 756.5 | 99.89837
|  | 757 | 99.93054 | 757 | 99.89936
|  | 757.5 | 99.92736 | 757.5 | 99.89774
|  | 758 | 99.92705 | 758 | 99.90495
|  | 758.5 | 99.92518 | 758.5 | 99.90517
|  | 759 | 99.92332 | 759 | 99.90791
|  | 759.5 | 99.92243 | 759.5 | 99.90973
|  | 760 | 99.92105 | 760 | 99.91261
|  | 760.5 | 99.91893 | 760.5 | 99.91651
|  | 761 | 99.91851 | 761 | 99.91919
|  | 761.5 | 99.91581 | 761.5 | 99.91852
|  | 762 | 99.91204 | 762 | 99.92087
|  | 762.5 | 99.90887 | 762.5 | 99.92103
|  | 763 | 99.90651 | 763 | 99.92161
|  | 763.5 | 99.90259 | 763.5 | 99.91623
|  | 764 | 99.89897 | 764 | 99.91441
|  | 764.5 | 99.8969 | 764.5 | 99.91308
|  | 765 | 99.89256 | 765 | 99.90968
|  | 765.5 | 99.88871 | 765.5 | 99.90799
|  | 766 | 99.88532 | 766 | 99.90645
|  | 766.5 | 99.88345 | 766.5 | 99.89943
|  | 767 | 99.88072 | 767 | 99.90186
|  | 767.5 | 99.87831 | 767.5 | 99.90258
|  | 768 | 99.87429 | 768 | 99.90243
|  | 768.5 | 99.86918 | 768.5 | 99.90123
|  | 769 | 99.86612 | 769 | 99.89775
|  | 769.5 | 99.86059 | 769.5 | 99.89546
|  | 770 | 99.85642 | 770 | 99.89419
|  | 770.5 | 99.85333 | 770.5 | 99.89492
|  | 771 | 99.84918 | 771 | 99.89512
|  | 771.5 | 99.84548 | 771.5 | 99.89173
|  | 772 | 99.84282 | 772 | 99.89233
|  | 772.5 | 99.8416 | 772.5 | 99.88965
|  | 773 | 99.83991 | 773 | 99.88276
|  | 773.5 | 99.83708 | 773.5 | 99.88052
|  | 774 | 99.83253 | 774 | 99.88064
|  | 774.5 | 99.82822 | 774.5 | 99.87957
|  | 775 | 99.82474 | 775 | 99.87817
|  | 775.5 | 99.82395 | 775.5 | 99.87823
|  | 776 | 99.82026 | 776 | 99.86925
|  | 776.5 | 99.81726 | 776.5 | 99.86281
|  | 777 | 99.81657 | 777 | 99.85416
|  | 777.5 | 99.81683 | 777.5 | 99.84836
|  | 778 | 99.81342 | 778 | 99.84225
|  | 778.5 | 99.81519 | 778.5 | 99.84021
|  | 779 | 99.81188 | 779 | 99.83332
|  | 779.5 | 99.80955 | 779.5 | 99.82923
|  | 780 | 99.80934 | 780 | 99.8267
|  | 780.5 | 99.80503 | 780.5 | 99.82364
|  | 781 | 99.8051 | 781 | 99.81532
|  | 781.5 | 99.80505 | 781.5 | 99.81089
|  | 782 | 99.80618 | 782 | 99.80467
|  | 782.5 | 99.80398 | 782.5 | 99.80109
|  | 783 | 99.80383 | 783 | 99.79771
|  | 783.5 | 99.80499 | 783.5 | 99.79457
|  | 784 | 99.80507 | 784 | 99.79511
|  | 784.5 | 99.8072 | 784.5 | 99.79655
|  | 785 | 99.80887 | 785 | 99.79024
|  | 785.5 | 99.80887 | 785.5 | 99.78442
|  | 786 | 99.80917 | 786 | 99.7832
|  | 786.5 | 99.81289 | 786.5 | 99.78384
|  | 787 | 99.81472 | 787 | 99.78488
|  | 787.5 | 99.81418 | 787.5 | 99.78645
|  | 788 | 99.81256 | 788 | 99.79002
|  | 788.5 | 99.81329 | 788.5 | 99.79114
|  | 789 | 99.81632 | 789 | 99.79319
|  | 789.5 | 99.82016 | 789.5 | 99.78938
|  | 790 | 99.82205 | 790 | 99.78546
|  | 790.5 | 99.82229 | 790.5 | 99.78751
|  | 791 | 99.825 | 791 | 99.79084
|  | 791.5 | 99.82585 | 791.5 | 99.79247
|  | 792 | 99.82692 | 792 | 99.79267
|  | 792.5 | 99.82653 | 792.5 | 99.79154
|  | 793 | 99.82691 | 793 | 99.79449
|  | 793.5 | 99.82856 | 793.5 | 99.79594
|  | 794 | 99.82861 | 794 | 99.79908
|  | 794.5 | 99.83251 | 794.5 | 99.80095
|  | 795 | 99.834 | 795 | 99.80363
|  | 795.5 | 99.8366 | 795.5 | 99.80842
|  | 796 | 99.83688 | 796 | 99.80855
|  | 796.5 | 99.83777 | 796.5 | 99.81445
|  | 797 | 99.83748 | 797 | 99.8144
|  | 797.5 | 99.8396 | 797.5 | 99.81758
|  | 798 | 99.84111 | 798 | 99.82366
|  | 798.5 | 99.84063 | 798.5 | 99.82402
|  | 799 | 99.83855 | 799 | 99.82568
|  | 799.5 | 99.83621 | 799.5 | 99.82516
|  | 800 | 99.83794 | 800 | 99.82374
|  | 800.5 | 99.8387 | 800.5 | 99.82751
|  | 801 | 99.84014 | 801 | 99.82875
|  | 801.5 | 99.83866 | 801.5 | 99.8297
|  | 802 | 99.83662 | 802 | 99.82687
|  | 802.5 | 99.83727 | 802.5 | 99.82763
|  | 803 | 99.83773 | 803 | 99.83044
|  | 803.5 | 99.83729 | 803.5 | 99.83014
|  | 804 | 99.83583 | 804 | 99.83127
|  | 804.5 | 99.83278 | 804.5 | 99.83078
|  | 805 | 99.83261 | 805 | 99.8335
|  | 805.5 | 99.83138 | 805.5 | 99.83769
|  | 806 | 99.82863 | 806 | 99.83561
|  | 806.5 | 99.82891 | 806.5 | 99.83749
|  | 807 | 99.83122 | 807 | 99.84057
|  | 807.5 | 99.82856 | 807.5 | 99.8429
|  | 808 | 99.83037 | 808 | 99.84138
|  | 808.5 | 99.82691 | 808.5 | 99.83942
|  | 809 | 99.82729 | 809 | 99.8386
|  | 809.5 | 99.82379 | 809.5 | 99.83874
|  | 810 | 99.82143 | 810 | 99.84189
|  | 810.5 | 99.82055 | 810.5 | 99.83937
|  | 811 | 99.81931 | 811 | 99.83769
|  | 811.5 | 99.8185 | 811.5 | 99.83969
|  | 812 | 99.81711 | 812 | 99.83685
|  | 812.5 | 99.81622 | 812.5 | 99.83063
|  | 813 | 99.81579 | 813 | 99.82719
|  | 813.5 | 99.81692 | 813.5 | 99.82819
|  | 814 | 99.81942 | 814 | 99.82433
|  | 814.5 | 99.81976 | 814.5 | 99.82555
|  | 815 | 99.81794 | 815 | 99.82293
|  | 815.5 | 99.81556 | 815.5 | 99.82049
|  | 816 | 99.8149 | 816 | 99.81938
|  | 816.5 | 99.81391 | 816.5 | 99.81768
|  | 817 | 99.81457 | 817 | 99.81144
|  | 817.5 | 99.8128 | 817.5 | 99.81082
|  | 818 | 99.81236 | 818 | 99.81357
|  | 818.5 | 99.81171 | 818.5 | 99.81258
|  | 819 | 99.81167 | 819 | 99.80945
|  | 819.5 | 99.81124 | 819.5 | 99.81033
|  | 820 | 99.80984 | 820 | 99.807
|  | 820.5 | 99.81097 | 820.5 | 99.80629
|  | 821 | 99.81443 | 821 | 99.80303
|  | 821.5 | 99.81565 | 821.5 | 99.80364
|  | 822 | 99.81296 | 822 | 99.79877
|  | 822.5 | 99.81513 | 822.5 | 99.79836
|  | 823 | 99.81483 | 823 | 99.7956
|  | 823.5 | 99.81588 | 823.5 | 99.79264
|  | 824 | 99.81439 | 824 | 99.78957
|  | 824.5 | 99.81654 | 824.5 | 99.79006
|  | 825 | 99.81689 | 825 | 99.79029
|  | 825.5 | 99.81897 | 825.5 | 99.79236
|  | 826 | 99.81877 | 826 | 99.79226
|  | 826.5 | 99.81956 | 826.5 | 99.79273
|  | 827 | 99.82117 | 827 | 99.79258
|  | 827.5 | 99.82203 | 827.5 | 99.79645
|  | 828 | 99.82373 | 828 | 99.80174
|  | 828.5 | 99.82465 | 828.5 | 99.80371
|  | 829 | 99.82595 | 829 | 99.80653
|  | 829.5 | 99.82865 | 829.5 | 99.80961
|  | 830 | 99.82958 | 830 | 99.81048
|  | 830.5 | 99.83369 | 830.5 | 99.8085
|  | 831 | 99.83556 | 831 | 99.81011
|  | 831.5 | 99.83672 | 831.5 | 99.81219
|  | 832 | 99.83839 | 832 | 99.81119
|  | 832.5 | 99.84276 | 832.5 | 99.81128
|  | 833 | 99.84502 | 833 | 99.81594
|  | 833.5 | 99.84876 | 833.5 | 99.81368
|  | 834 | 99.85153 | 834 | 99.81691
|  | 834.5 | 99.85383 | 834.5 | 99.81764
|  | 835 | 99.85542 | 835 | 99.81744
|  | 835.5 | 99.85706 | 835.5 | 99.8203
|  | 836 | 99.85608 | 836 | 99.82152
|  | 836.5 | 99.85658 | 836.5 | 99.82128
|  | 837 | 99.85794 | 837 | 99.82405
|  | 837.5 | 99.85917 | 837.5 | 99.82847
|  | 838 | 99.86141 | 838 | 99.83146
|  | 838.5 | 99.8619 | 838.5 | 99.83025
|  | 839 | 99.86449 | 839 | 99.83426
|  | 839.5 | 99.86523 | 839.5 | 99.83373
|  | 840 | 99.86805 | 840 | 99.83441
|  | 840.5 | 99.86775 | 840.5 | 99.83594
|  | 841 | 99.869 | 841 | 99.83501
|  | 841.5 | 99.86954 | 841.5 | 99.83935
|  | 842 | 99.87098 | 842 | 99.84136
|  | 842.5 | 99.87131 | 842.5 | 99.84251
|  | 843 | 99.87143 | 843 | 99.84153
|  | 843.5 | 99.87264 | 843.5 | 99.84439
|  | 844 | 99.8732 | 844 | 99.8455
|  | 844.5 | 99.8734 | 844.5 | 99.84816
|  | 845 | 99.87385 | 845 | 99.84676
|  | 845.5 | 99.87454 | 845.5 | 99.8498
|  | 846 | 99.8751 | 846 | 99.85394
|  | 846.5 | 99.87588 | 846.5 | 99.85723
|  | 847 | 99.87684 | 847 | 99.85809
|  | 847.5 | 99.87502 | 847.5 | 99.8583
|  | 848 | 99.87504 | 848 | 99.85766
|  | 848.5 | 99.87417 | 848.5 | 99.85996
|  | 849 | 99.87405 | 849 | 99.86028
|  | 849.5 | 99.87477 | 849.5 | 99.86397
|  | 850 | 99.87584 | 850 | 99.86331
|  | 850.5 | 99.8756 | 850.5 | 99.86474
|  | 851 | 99.8759 | 851 | 99.86301
|  | 851.5 | 99.87602 | 851.5 | 99.86129
|  | 852 | 99.87616 | 852 | 99.86296
|  | 852.5 | 99.87677 | 852.5 | 99.86408
|  | 853 | 99.87638 | 853 | 99.86726
|  | 853.5 | 99.87639 | 853.5 | 99.86802
|  | 854 | 99.87617 | 854 | 99.87043
|  | 854.5 | 99.87593 | 854.5 | 99.86935
|  | 855 | 99.87568 | 855 | 99.86946
|  | 855.5 | 99.87608 | 855.5 | 99.86964
|  | 856 | 99.87648 | 856 | 99.8703
|  | 856.5 | 99.87732 | 856.5 | 99.87148
|  | 857 | 99.87653 | 857 | 99.87507
|  | 857.5 | 99.87501 | 857.5 | 99.87358
|  | 858 | 99.8744 | 858 | 99.87208
|  | 858.5 | 99.87356 | 858.5 | 99.87098
|  | 859 | 99.87239 | 859 | 99.87202
|  | 859.5 | 99.87248 | 859.5 | 99.87078
|  | 860 | 99.87193 | 860 | 99.86842
|  | 860.5 | 99.86904 | 860.5 | 99.86538
|  | 861 | 99.86758 | 861 | 99.86429
|  | 861.5 | 99.86676 | 861.5 | 99.86551
|  | 862 | 99.86491 | 862 | 99.86602
|  | 862.5 | 99.86453 | 862.5 | 99.86324
|  | 863 | 99.86375 | 863 | 99.8635
|  | 863.5 | 99.86338 | 863.5 | 99.86267
|  | 864 | 99.8618 | 864 | 99.85979
|  | 864.5 | 99.86032 | 864.5 | 99.85731
|  | 865 | 99.85906 | 865 | 99.85643
|  | 865.5 | 99.85686 | 865.5 | 99.85708
|  | 866 | 99.856 | 866 | 99.85675
|  | 866.5 | 99.85411 | 866.5 | 99.85589
|  | 867 | 99.85273 | 867 | 99.8535
|  | 867.5 | 99.85112 | 867.5 | 99.84971
|  | 868 | 99.84999 | 868 | 99.84788
|  | 868.5 | 99.84897 | 868.5 | 99.84584
|  | 869 | 99.84844 | 869 | 99.84467
|  | 869.5 | 99.84766 | 869.5 | 99.84512
|  | 870 | 99.84606 | 870 | 99.8454
|  | 870.5 | 99.84541 | 870.5 | 99.8438
|  | 871 | 99.84481 | 871 | 99.84366
|  | 871.5 | 99.84342 | 871.5 | 99.84243
|  | 872 | 99.84359 | 872 | 99.84285
|  | 872.5 | 99.8442 | 872.5 | 99.84351
|  | 873 | 99.84419 | 873 | 99.84618
|  | 873.5 | 99.84369 | 873.5 | 99.84547
|  | 874 | 99.84346 | 874 | 99.84488
|  | 874.5 | 99.84329 | 874.5 | 99.84334
|  | 875 | 99.84374 | 875 | 99.84128
|  | 875.5 | 99.84506 | 875.5 | 99.84057
|  | 876 | 99.84531 | 876 | 99.839
|  | 876.5 | 99.84565 | 876.5 | 99.83712
|  | 877 | 99.84647 | 877 | 99.83599
|  | 877.5 | 99.84677 | 877.5 | 99.83327
|  | 878 | 99.84765 | 878 | 99.83094
|  | 878.5 | 99.84768 | 878.5 | 99.82863
|  | 879 | 99.84804 | 879 | 99.82755
|  | 879.5 | 99.84871 | 879.5 | 99.82599
|  | 880 | 99.84942 | 880 | 99.82555
|  | 880.5 | 99.85137 | 880.5 | 99.82484
|  | 881 | 99.85195 | 881 | 99.82433
|  | 881.5 | 99.85313 | 881.5 | 99.8238
|  | 882 | 99.85343 | 882 | 99.82396
|  | 882.5 | 99.85471 | 882.5 | 99.82321
|  | 883 | 99.85567 | 883 | 99.82399
|  | 883.5 | 99.85709 | 883.5 | 99.82464
|  | 884 | 99.85837 | 884 | 99.82488
|  | 884.5 | 99.85956 | 884.5 | 99.82485
|  | 885 | 99.86135 | 885 | 99.82601
|  | 885.5 | 99.86256 | 885.5 | 99.82672
|  | 886 | 99.864 | 886 | 99.82789
|  | 886.5 | 99.86604 | 886.5 | 99.82813
|  | 887 | 99.86754 | 887 | 99.8299
|  | 887.5 | 99.8689 | 887.5 | 99.83108
|  | 888 | 99.87015 | 888 | 99.83138
|  | 888.5 | 99.87212 | 888.5 | 99.83171
|  | 889 | 99.87353 | 889 | 99.83264
|  | 889.5 | 99.87501 | 889.5 | 99.83361
|  | 890 | 99.87645 | 890 | 99.83491
|  | 890.5 | 99.87828 | 890.5 | 99.83585
|  | 891 | 99.8804 | 891 | 99.83803
|  | 891.5 | 99.88224 | 891.5 | 99.83972
|  | 892 | 99.88395 | 892 | 99.84116
|  | 892.5 | 99.88552 | 892.5 | 99.84215
|  | 893 | 99.88718 | 893 | 99.84364
|  | 893.5 | 99.88874 | 893.5 | 99.84649
|  | 894 | 99.89045 | 894 | 99.84917
|  | 894.5 | 99.89202 | 894.5 | 99.85116
|  | 895 | 99.89357 | 895 | 99.8538
|  | 895.5 | 99.89502 | 895.5 | 99.85612
|  | 896 | 99.89679 | 896 | 99.85863
|  | 896.5 | 99.89886 | 896.5 | 99.86056
|  | 897 | 99.90131 | 897 | 99.86239
|  | 897.5 | 99.90253 | 897.5 | 99.86426
|  | 898 | 99.90397 | 898 | 99.86709
|  | 898.5 | 99.90593 | 898.5 | 99.86906
|  | 899 | 99.90765 | 899 | 99.87125
|  | 899.5 | 99.90931 | 899.5 | 99.8729
|  | 900 | 99.91028 | 900 | 99.87522
|  | 900.5 | 99.9119 | 900.5 | 99.87707
|  | 901 | 99.91308 | 901 | 99.87835
|  | 901.5 | 99.91392 | 901.5 | 99.8803
|  | 902 | 99.91482 | 902 | 99.8816
|  | 902.5 | 99.91586 | 902.5 | 99.88312
|  | 903 | 99.91739 | 903 | 99.88421
|  | 903.5 | 99.91841 | 903.5 | 99.88568
|  | 904 | 99.91965 | 904 | 99.88691
|  | 904.5 | 99.92054 | 904.5 | 99.88819
|  | 905 | 99.92167 | 905 | 99.88996
|  | 905.5 | 99.9224 | 905.5 | 99.8922
|  | 906 | 99.92331 | 906 | 99.89299
|  | 906.5 | 99.92403 | 906.5 | 99.89494
|  | 907 | 99.92483 | 907 | 99.89608
|  | 907.5 | 99.92588 | 907.5 | 99.89773
|  | 908 | 99.92663 | 908 | 99.89981
|  | 908.5 | 99.92787 | 908.5 | 99.90156
|  | 909 | 99.92923 | 909 | 99.90303
|  | 909.5 | 99.93025 | 909.5 | 99.9054
|  | 910 | 99.93125 | 910 | 99.9072
|  | 910.5 | 99.9322 | 910.5 | 99.90865
|  | 911 | 99.93292 | 911 | 99.90919
|  | 911.5 | 99.9336 | 911.5 | 99.91091
|  | 912 | 99.93425 | 912 | 99.91251
|  | 912.5 | 99.93526 | 912.5 | 99.91407
|  | 913 | 99.93612 | 913 | 99.91521
|  | 913.5 | 99.93668 | 913.5 | 99.91608
|  | 914 | 99.93743 | 914 | 99.91745
|  | 914.5 | 99.93822 | 914.5 | 99.91873
|  | 915 | 99.93908 | 915 | 99.91903
|  | 915.5 | 99.93979 | 915.5 | 99.92006
|  | 916 | 99.94061 | 916 | 99.92099
|  | 916.5 | 99.94117 | 916.5 | 99.92213
|  | 917 | 99.9418 | 917 | 99.92307
|  | 917.5 | 99.94251 | 917.5 | 99.92357
|  | 918 | 99.94319 | 918 | 99.92422
|  | 918.5 | 99.94375 | 918.5 | 99.92502
|  | 919 | 99.94441 | 919 | 99.92599
|  | 919.5 | 99.94504 | 919.5 | 99.92696
|  | 920 | 99.94552 | 920 | 99.92783
|  | 920.5 | 99.94634 | 920.5 | 99.92934
|  | 921 | 99.94665 | 921 | 99.93021
|  | 921.5 | 99.94738 | 921.5 | 99.9313
|  | 922 | 99.94797 | 922 | 99.93206
|  | 922.5 | 99.94845 | 922.5 | 99.93305
|  | 923 | 99.949 | 923 | 99.93443
|  | 923.5 | 99.94931 | 923.5 | 99.93539
|  | 924 | 99.9496 | 924 | 99.93638
|  | 924.5 | 99.95038 | 924.5 | 99.93757
|  | 925 | 99.95101 | 925 | 99.93889
|  | 925.5 | 99.95146 | 925.5 | 99.93978
|  | 926 | 99.95224 | 926 | 99.93986
|  | 926.5 | 99.953 | 926.5 | 99.94052
|  | 927 | 99.95364 | 927 | 99.94111
|  | 927.5 | 99.954 | 927.5 | 99.94179
|  | 928 | 99.95474 | 928 | 99.94261
|  | 928.5 | 99.95518 | 928.5 | 99.94338
|  | 929 | 99.95555 | 929 | 99.94375
|  | 929.5 | 99.95583 | 929.5 | 99.94446
|  | 930 | 99.95634 | 930 | 99.94459
|  | 930.5 | 99.95666 | 930.5 | 99.94452
|  | 931 | 99.95726 | 931 | 99.94494
|  | 931.5 | 99.95783 | 931.5 | 99.94576
|  | 932 | 99.95848 | 932 | 99.94652
|  | 932.5 | 99.95897 | 932.5 | 99.94709
|  | 933 | 99.95949 | 933 | 99.94762
|  | 933.5 | 99.9597 | 933.5 | 99.94788
|  | 934 | 99.9601 | 934 | 99.9481
|  | 934.5 | 99.96036 | 934.5 | 99.94896
|  | 935 | 99.96057 | 935 | 99.94917
|  | 935.5 | 99.96075 | 935.5 | 99.94991
|  | 936 | 99.96112 | 936 | 99.95039
|  | 936.5 | 99.96131 | 936.5 | 99.95101
|  | 937 | 99.96165 | 937 | 99.95174
|  | 937.5 | 99.96208 | 937.5 | 99.95209
|  | 938 | 99.96223 | 938 | 99.95232
|  | 938.5 | 99.96276 | 938.5 | 99.953
|  | 939 | 99.96319 | 939 | 99.95344
|  | 939.5 | 99.96329 | 939.5 | 99.95379
|  | 940 | 99.96351 | 940 | 99.95405
|  | 940.5 | 99.9639 | 940.5 | 99.95456
|  | 941 | 99.96393 | 941 | 99.95487
|  | 941.5 | 99.96395 | 941.5 | 99.95526
|  | 942 | 99.96398 | 942 | 99.95541
|  | 942.5 | 99.96412 | 942.5 | 99.95531
|  | 943 | 99.96419 | 943 | 99.95548
|  | 943.5 | 99.96433 | 943.5 | 99.95597
|  | 944 | 99.96449 | 944 | 99.95599
|  | 944.5 | 99.9646 | 944.5 | 99.95613
|  | 945 | 99.96451 | 945 | 99.9563
|  | 945.5 | 99.96475 | 945.5 | 99.95685
|  | 946 | 99.96456 | 946 | 99.95713
|  | 946.5 | 99.96464 | 946.5 | 99.95726
|  | 947 | 99.96465 | 947 | 99.95757
|  | 947.5 | 99.96459 | 947.5 | 99.958
|  | 948 | 99.96431 | 948 | 99.95832
|  | 948.5 | 99.96449 | 948.5 | 99.95859
|  | 949 | 99.96431 | 949 | 99.95888
|  | 949.5 | 99.96443 | 949.5 | 99.95919
|  | 950 | 99.96462 | 950 | 99.95939
|  | 950.5 | 99.9647 | 950.5 | 99.95981
|  | 951 | 99.96472 | 951 | 99.95959
|  | 951.5 | 99.96488 | 951.5 | 99.96009
|  | 952 | 99.96482 | 952 | 99.96021
|  | 952.5 | 99.96482 | 952.5 | 99.96032
|  | 953 | 99.96507 | 953 | 99.96024
|  | 953.5 | 99.96488 | 953.5 | 99.96039
|  | 954 | 99.96477 | 954 | 99.96049
|  | 954.5 | 99.96466 | 954.5 | 99.96038
|  | 955 | 99.9647 | 955 | 99.96031
|  | 955.5 | 99.9646 | 955.5 | 99.96058
|  | 956 | 99.96467 | 956 | 99.96055
|  | 956.5 | 99.96463 | 956.5 | 99.9606
|  | 957 | 99.96461 | 957 | 99.96029
|  | 957.5 | 99.96479 | 957.5 | 99.96033
|  | 958 | 99.96481 | 958 | 99.96036
|  | 958.5 | 99.96487 | 958.5 | 99.96039
|  | 959 | 99.96486 | 959 | 99.96038
|  | 959.5 | 99.96487 | 959.5 | 99.96055
|  | 960 | 99.96497 | 960 | 99.96055
|  | 960.5 | 99.96498 | 960.5 | 99.96066
|  | 961 | 99.96504 | 961 | 99.96044
|  | 961.5 | 99.965 | 961.5 | 99.96036
|  | 962 | 99.96501 | 962 | 99.96051
|  | 962.5 | 99.96507 | 962.5 | 99.96054
|  | 963 | 99.96519 | 963 | 99.96067
|  | 963.5 | 99.9654 | 963.5 | 99.96075
|  | 964 | 99.96561 | 964 | 99.96086
|  | 964.5 | 99.96562 | 964.5 | 99.96098
|  | 965 | 99.96558 | 965 | 99.96119
|  | 965.5 | 99.96562 | 965.5 | 99.96118
|  | 966 | 99.96563 | 966 | 99.96121
|  | 966.5 | 99.96562 | 966.5 | 99.96143
|  | 967 | 99.96556 | 967 | 99.96152
|  | 967.5 | 99.96555 | 967.5 | 99.96163
|  | 968 | 99.96549 | 968 | 99.96165
|  | 968.5 | 99.96563 | 968.5 | 99.96165
|  | 969 | 99.96552 | 969 | 99.96171
|  | 969.5 | 99.9655 | 969.5 | 99.96159
|  | 970 | 99.96548 | 970 | 99.96173
|  | 970.5 | 99.96541 | 970.5 | 99.96138
|  | 971 | 99.9654 | 971 | 99.96145
|  | 971.5 | 99.9655 | 971.5 | 99.96166
|  | 972 | 99.96553 | 972 | 99.96181
|  | 972.5 | 99.96547 | 972.5 | 99.96192
|  | 973 | 99.96543 | 973 | 99.96187
|  | 973.5 | 99.96541 | 973.5 | 99.96173
|  | 974 | 99.96543 | 974 | 99.96169
|  | 974.5 | 99.96556 | 974.5 | 99.96159
|  | 975 | 99.96558 | 975 | 99.96175
|  | 975.5 | 99.96557 | 975.5 | 99.96168
|  | 976 | 99.96571 | 976 | 99.96193
|  | 976.5 | 99.96562 | 976.5 | 99.96201
|  | 977 | 99.9656 | 977 | 99.96197
|  | 977.5 | 99.96566 | 977.5 | 99.96184
|  | 978 | 99.96565 | 978 | 99.96175
|  | 978.5 | 99.96548 | 978.5 | 99.96183
|  | 979 | 99.96543 | 979 | 99.96213
|  | 979.5 | 99.9654 | 979.5 | 99.96235
|  | 980 | 99.96553 | 980 | 99.96229
|  | 980.5 | 99.96553 | 980.5 | 99.96236
|  | 981 | 99.96565 | 981 | 99.96247
|  | 981.5 | 99.96559 | 981.5 | 99.96241
|  | 982 | 99.9656 | 982 | 99.96252
|  | 982.5 | 99.96555 | 982.5 | 99.9624
|  | 983 | 99.96547 | 983 | 99.96236
|  | 983.5 | 99.96538 | 983.5 | 99.9623
|  | 984 | 99.96543 | 984 | 99.96234
|  | 984.5 | 99.96545 | 984.5 | 99.96219
|  | 985 | 99.96538 | 985 | 99.96214
|  | 985.5 | 99.96548 | 985.5 | 99.96232
|  | 986 | 99.96539 | 986 | 99.96234
|  | 986.5 | 99.9652 | 986.5 | 99.96219
|  | 987 | 99.96516 | 987 | 99.96204
|  | 987.5 | 99.96513 | 987.5 | 99.96188
|  | 988 | 99.96505 | 988 | 99.96193
|  | 988.5 | 99.96491 | 988.5 | 99.96179
|  | 989 | 99.96477 | 989 | 99.96178
|  | 989.5 | 99.96457 | 989.5 | 99.96171
|  | 990 | 99.96449 | 990 | 99.96166
|  | 990.5 | 99.96441 | 990.5 | 99.96149
|  | 991 | 99.9643 | 991 | 99.96127
|  | 991.5 | 99.96428 | 991.5 | 99.96108
|  | 992 | 99.96409 | 992 | 99.96111
|  | 992.5 | 99.96396 | 992.5 | 99.96112
|  | 993 | 99.96378 | 993 | 99.96094
|  | 993.5 | 99.96361 | 993.5 | 99.96088
|  | 994 | 99.96351 | 994 | 99.96089
|  | 994.5 | 99.96336 | 994.5 | 99.96063
|  | 995 | 99.96306 | 995 | 99.96044
|  | 995.5 | 99.96288 | 995.5 | 99.96039
|  | 996 | 99.96243 | 996 | 99.96018
|  | 996.5 | 99.96211 | 996.5 | 99.96017
|  | 997 | 99.96189 | 997 | 99.96013
|  | 997.5 | 99.9616 | 997.5 | 99.95992
|  | 998 | 99.96138 | 998 | 99.95965
|  | 998.5 | 99.96106 | 998.5 | 99.95936
|  | 999 | 99.96075 | 999 | 99.95915
|  | 999.5 | 99.9604 | 999.5 | 99.95891
|  | 1000 | 99.96014 | 1000 | 99.95885
|  | 1000.5 | 99.95962 | 1000.5 | 99.95858
|  | 1001 | 99.95924 | 1001 | 99.95838
|  | 1001.5 | 99.95899 | 1001.5 | 99.95807
|  | 1002 | 99.95866 | 1002 | 99.95767
|  | 1002.5 | 99.95829 | 1002.5 | 99.95719
|  | 1003 | 99.9581 | 1003 | 99.95673
|  | 1003.5 | 99.95793 | 1003.5 | 99.95635
|  | 1004 | 99.95771 | 1004 | 99.95613
|  | 1004.5 | 99.95739 | 1004.5 | 99.95581
|  | 1005 | 99.95703 | 1005 | 99.9556
|  | 1005.5 | 99.95664 | 1005.5 | 99.9554
|  | 1006 | 99.95629 | 1006 | 99.95533
|  | 1006.5 | 99.95596 | 1006.5 | 99.95495
|  | 1007 | 99.95563 | 1007 | 99.95462
|  | 1007.5 | 99.95537 | 1007.5 | 99.95438
|  | 1008 | 99.95512 | 1008 | 99.95411
|  | 1008.5 | 99.95484 | 1008.5 | 99.95402
|  | 1009 | 99.9545 | 1009 | 99.95389
|  | 1009.5 | 99.95414 | 1009.5 | 99.95383
|  | 1010 | 99.95394 | 1010 | 99.9534
|  | 1010.5 | 99.95365 | 1010.5 | 99.9531
|  | 1011 | 99.95346 | 1011 | 99.95283
|  | 1011.5 | 99.95317 | 1011.5 | 99.95229
|  | 1012 | 99.95295 | 1012 | 99.95213
|  | 1012.5 | 99.95262 | 1012.5 | 99.9522
|  | 1013 | 99.95239 | 1013 | 99.95203
|  | 1013.5 | 99.95207 | 1013.5 | 99.95195
|  | 1014 | 99.9518 | 1014 | 99.95169
|  | 1014.5 | 99.95173 | 1014.5 | 99.95151
|  | 1015 | 99.9514 | 1015 | 99.9511
|  | 1015.5 | 99.9513 | 1015.5 | 99.9509
|  | 1016 | 99.95118 | 1016 | 99.9506
|  | 1016.5 | 99.95104 | 1016.5 | 99.95028
|  | 1017 | 99.95074 | 1017 | 99.95009
|  | 1017.5 | 99.9504 | 1017.5 | 99.94978
|  | 1018 | 99.9501 | 1018 | 99.94925
|  | 1018.5 | 99.94967 | 1018.5 | 99.94888
|  | 1019 | 99.94943 | 1019 | 99.9484
|  | 1019.5 | 99.94911 | 1019.5 | 99.94806
|  | 1020 | 99.94874 | 1020 | 99.94771
|  | 1020.5 | 99.9485 | 1020.5 | 99.94738
|  | 1021 | 99.94829 | 1021 | 99.94718
|  | 1021.5 | 99.94813 | 1021.5 | 99.94697
|  | 1022 | 99.94792 | 1022 | 99.9465
|  | 1022.5 | 99.94752 | 1022.5 | 99.9463
|  | 1023 | 99.94715 | 1023 | 99.94603
|  | 1023.5 | 99.94694 | 1023.5 | 99.94581
|  | 1024 | 99.94665 | 1024 | 99.9456
|  | 1024.5 | 99.94654 | 1024.5 | 99.94546
|  | 1025 | 99.94621 | 1025 | 99.94529
|  | 1025.5 | 99.94592 | 1025.5 | 99.94508
|  | 1026 | 99.94571 | 1026 | 99.945
|  | 1026.5 | 99.94539 | 1026.5 | 99.94475
|  | 1027 | 99.94496 | 1027 | 99.94445
|  | 1027.5 | 99.94475 | 1027.5 | 99.94432
|  | 1028 | 99.94438 | 1028 | 99.9438
|  | 1028.5 | 99.94406 | 1028.5 | 99.94345
|  | 1029 | 99.94382 | 1029 | 99.94334
|  | 1029.5 | 99.94353 | 1029.5 | 99.94302
|  | 1030 | 99.94327 | 1030 | 99.94259
|  | 1030.5 | 99.9427 | 1030.5 | 99.94211
|  | 1031 | 99.94221 | 1031 | 99.94182
|  | 1031.5 | 99.94162 | 1031.5 | 99.94146
|  | 1032 | 99.94132 | 1032 | 99.94107
|  | 1032.5 | 99.94097 | 1032.5 | 99.94084
|  | 1033 | 99.94038 | 1033 | 99.9404
|  | 1033.5 | 99.94017 | 1033.5 | 99.94039
|  | 1034 | 99.93968 | 1034 | 99.94001
|  | 1034.5 | 99.93932 | 1034.5 | 99.93935
|  | 1035 | 99.93886 | 1035 | 99.93889
|  | 1035.5 | 99.93564 | 1035.5 | 99.93869
|  | 1036 | 99.93528 | 1036 | 99.93836
|  | 1036.5 | 99.93297 | 1036.5 | 99.93786
|  | 1037 | 99.93417 | 1037 | 99.93754
|  | 1037.5 | 99.93356 | 1037.5 | 99.93723
|  | 1038 | 99.92715 | 1038 | 99.93669
|  | 1038.5 | 99.92365 | 1038.5 | 99.9364
|  | 1039 | 99.92098 | 1039 | 99.93576
|  | 1039.5 | 99.92224 | 1039.5 | 99.93524
|  | 1040 | 99.92143 | 1040 | 99.93493
|  | 1040.5 | 99.9207 | 1040.5 | 99.93448
|  | 1041 | 99.91881 | 1041 | 99.93372
|  | 1041.5 | 99.91377 | 1041.5 | 99.93326
|  | 1042 | 99.91615 | 1042 | 99.93253
|  | 1042.5 | 99.91905 | 1042.5 | 99.93186
|  | 1043 | 99.9188 | 1043 | 99.9312
|  | 1043.5 | 99.92108 | 1043.5 | 99.93051
|  | 1044 | 99.91967 | 1044 | 99.92987
|  | 1044.5 | 99.9222 | 1044.5 | 99.92929
|  | 1045 | 99.92553 | 1045 | 99.92854
|  | 1045.5 | 99.92203 | 1045.5 | 99.92765
|  | 1046 | 99.92065 | 1046 | 99.92707
|  | 1046.5 | 99.92222 | 1046.5 | 99.92662
|  | 1047 | 99.91739 | 1047 | 99.92603
|  | 1047.5 | 99.91961 | 1047.5 | 99.92701
|  | 1048 | 99.91654 | 1048 | 99.92214
|  | 1048.5 | 99.91243 | 1048.5 | 99.9141
|  | 1049 | 99.91552 | 1049 | 99.91175
|  | 1049.5 | 99.91148 | 1049.5 | 99.91516
|  | 1050 | 99.91647 | 1050 | 99.91827
|  | 1050.5 | 99.91689 | 1050.5 | 99.91773
|  | 1051 | 99.92226 | 1051 | 99.926
|  | 1051.5 | 99.92354 | 1051.5 | 99.92756
|  | 1052 | 99.91722 | 1052 | 99.93305
|  | 1052.5 | 99.91548 | 1052.5 | 99.93398
|  | 1053 | 99.91688 | 1053 | 99.92335
|  | 1053.5 | 99.91985 | 1053.5 | 99.91809
|  | 1054 | 99.91966 | 1054 | 99.92959
|  | 1054.5 | 99.92033 | 1054.5 | 99.92925
|  | 1055 | 99.92207 | 1055 | 99.91973
|  | 1055.5 | 99.92489 | 1055.5 | 99.92509
|  | 1056 | 99.9274 | 1056 | 99.91696
|  | 1056.5 | 99.92986 | 1056.5 | 99.91732
|  | 1057 | 99.92157 | 1057 | 99.91156
|  | 1057.5 | 99.92022 | 1057.5 | 99.9047
|  | 1058 | 99.92008 | 1058 | 99.9097
|  | 1058.5 | 99.91956 | 1058.5 | 99.90942
|  | 1059 | 99.92248 | 1059 | 99.92263
|  | 1059.5 | 99.92088 | 1059.5 | 99.91696
|  | 1060 | 99.91575 | 1060 | 99.91826
|  | 1060.5 | 99.92446 | 1060.5 | 99.92303
|  | 1061 | 99.9274 | 1061 | 99.91272
|  | 1061.5 | 99.9228 | 1061.5 | 99.92228
|  | 1062 | 99.92665 | 1062 | 99.91096
|  | 1062.5 | 99.92085 | 1062.5 | 99.9138
|  | 1063 | 99.92266 | 1063 | 99.91575
|  | 1063.5 | 99.92272 | 1063.5 | 99.90348
|  | 1064 | 99.91864 | 1064 | 99.91339
|  | 1064.5 | 99.91917 | 1064.5 | 99.89675
|  | 1065 | 99.90961 | 1065 | 99.89414
|  | 1065.5 | 99.90884 | 1065.5 | 99.88542
|  | 1066 | 99.9037 | 1066 | 99.87547
|  | 1066.5 | 99.89509 | 1066.5 | 99.86727
|  | 1067 | 99.90058 | 1067 | 99.85178
|  | 1067.5 | 99.89943 | 1067.5 | 99.84837
|  | 1068 | 99.90075 | 1068 | 99.84741
|  | 1068.5 | 99.90005 | 1068.5 | 99.8374
|  | 1069 | 99.89985 | 1069 | 99.84126
|  | 1069.5 | 99.89218 | 1069.5 | 99.83402
|  | 1070 | 99.88963 | 1070 | 99.83725
|  | 1070.5 | 99.88502 | 1070.5 | 99.83972
|  | 1071 | 99.87768 | 1071 | 99.84791
|  | 1071.5 | 99.87406 | 1071.5 | 99.85089
|  | 1072 | 99.88384 | 1072 | 99.85891
|  | 1072.5 | 99.88324 | 1072.5 | 99.86487
|  | 1073 | 99.88551 | 1073 | 99.8636
|  | 1073.5 | 99.88126 | 1073.5 | 99.85728
|  | 1074 | 99.8756 | 1074 | 99.86575
|  | 1074.5 | 99.86732 | 1074.5 | 99.86329
|  | 1075 | 99.86485 | 1075 | 99.85958
|  | 1075.5 | 99.85704 | 1075.5 | 99.86389
|  | 1076 | 99.84915 | 1076 | 99.85668
|  | 1076.5 | 99.84596 | 1076.5 | 99.86084
|  | 1077 | 99.84244 | 1077 | 99.86432
|  | 1077.5 | 99.84137 | 1077.5 | 99.85652
|  | 1078 | 99.84117 | 1078 | 99.85846
|  | 1078.5 | 99.84524 | 1078.5 | 99.85466
|  | 1079 | 99.84242 | 1079 | 99.86129
|  | 1079.5 | 99.84384 | 1079.5 | 99.85406
|  | 1080 | 99.84693 | 1080 | 99.85564
|  | 1080.5 | 99.84465 | 1080.5 | 99.86127
|  | 1081 | 99.83729 | 1081 | 99.85126
|  | 1081.5 | 99.83931 | 1081.5 | 99.85505
|  | 1082 | 99.84005 | 1082 | 99.8415
|  | 1082.5 | 99.83672 | 1082.5 | 99.83745
|  | 1083 | 99.83673 | 1083 | 99.84442
|  | 1083.5 | 99.83592 | 1083.5 | 99.84094
|  | 1084 | 99.83635 | 1084 | 99.8397
|  | 1084.5 | 99.8365 | 1084.5 | 99.83721
|  | 1085 | 99.83509 | 1085 | 99.83139
|  | 1085.5 | 99.83385 | 1085.5 | 99.81918
|  | 1086 | 99.83153 | 1086 | 99.80858
|  | 1086.5 | 99.83133 | 1086.5 | 99.81837
|  | 1087 | 99.82469 | 1087 | 99.81236
|  | 1087.5 | 99.82112 | 1087.5 | 99.81639
|  | 1088 | 99.81345 | 1088 | 99.80996
|  | 1088.5 | 99.81095 | 1088.5 | 99.80372
|  | 1089 | 99.81362 | 1089 | 99.79843
|  | 1089.5 | 99.81608 | 1089.5 | 99.79838
|  | 1090 | 99.81302 | 1090 | 99.79274
|  | 1090.5 | 99.81364 | 1090.5 | 99.79031
|  | 1091 | 99.81269 | 1091 | 99.78763
|  | 1091.5 | 99.80954 | 1091.5 | 99.7955
|  | 1092 | 99.80901 | 1092 | 99.78894
|  | 1092.5 | 99.80888 | 1092.5 | 99.78826
|  | 1093 | 99.80189 | 1093 | 99.78517
|  | 1093.5 | 99.79555 | 1093.5 | 99.78036
|  | 1094 | 99.79325 | 1094 | 99.77504
|  | 1094.5 | 99.78874 | 1094.5 | 99.77772
|  | 1095 | 99.78338 | 1095 | 99.77592
|  | 1095.5 | 99.78327 | 1095.5 | 99.77399
|  | 1096 | 99.78013 | 1096 | 99.78022
|  | 1096.5 | 99.77651 | 1096.5 | 99.78437
|  | 1097 | 99.77041 | 1097 | 99.77461
|  | 1097.5 | 99.76863 | 1097.5 | 99.76899
|  | 1098 | 99.76826 | 1098 | 99.76624
|  | 1098.5 | 99.76831 | 1098.5 | 99.76148
|  | 1099 | 99.76143 | 1099 | 99.7635
|  | 1099.5 | 99.75708 | 1099.5 | 99.75861
|  | 1100 | 99.74984 | 1100 | 99.75166
|  | 1100.5 | 99.74593 | 1100.5 | 99.74447
|  | 1101 | 99.74445 | 1101 | 99.73964
|  | 1101.5 | 99.74523 | 1101.5 | 99.73016
|  | 1102 | 99.73799 | 1102 | 99.72736
|  | 1102.5 | 99.7381 | 1102.5 | 99.72267
|  | 1103 | 99.72994 | 1103 | 99.72113
|  | 1103.5 | 99.72253 | 1103.5 | 99.71961
|  | 1104 | 99.71685 | 1104 | 99.71911
|  | 1104.5 | 99.71554 | 1104.5 | 99.71096
|  | 1105 | 99.7139 | 1105 | 99.71244
|  | 1105.5 | 99.70674 | 1105.5 | 99.70759
|  | 1106 | 99.70387 | 1106 | 99.71386
|  | 1106.5 | 99.69862 | 1106.5 | 99.71306
|  | 1107 | 99.69526 | 1107 | 99.7069
|  | 1107.5 | 99.68384 | 1107.5 | 99.70313
|  | 1108 | 99.68015 | 1108 | 99.70203
|  | 1108.5 | 99.67064 | 1108.5 | 99.70211
|  | 1109 | 99.66955 | 1109 | 99.70014
|  | 1109.5 | 99.66639 | 1109.5 | 99.6921
|  | 1110 | 99.65758 | 1110 | 99.69272
|  | 1110.5 | 99.64646 | 1110.5 | 99.68663
|  | 1111 | 99.64217 | 1111 | 99.68266
|  | 1111.5 | 99.63808 | 1111.5 | 99.67108
|  | 1112 | 99.62587 | 1112 | 99.66417
|  | 1112.5 | 99.61761 | 1112.5 | 99.65523
|  | 1113 | 99.60218 | 1113 | 99.64667
|  | 1113.5 | 99.59099 | 1113.5 | 99.64161
|  | 1114 | 99.57935 | 1114 | 99.6346
|  | 1114.5 | 99.57357 | 1114.5 | 99.62397
|  | 1115 | 99.56278 | 1115 | 99.61956
|  | 1115.5 | 99.55189 | 1115.5 | 99.61114
|  | 1116 | 99.54514 | 1116 | 99.6032
|  | 1116.5 | 99.53311 | 1116.5 | 99.59911
|  | 1117 | 99.52905 | 1117 | 99.58945
|  | 1117.5 | 99.50979 | 1117.5 | 99.58245
|  | 1118 | 99.49658 | 1118 | 99.5871
|  | 1118.5 | 99.48329 | 1118.5 | 99.57938
|  | 1119 | 99.45981 | 1119 | 99.57642
|  | 1119.5 | 99.43917 | 1119.5 | 99.56501
|  | 1120 | 99.42009 | 1120 | 99.54976
|  | 1120.5 | 99.39791 | 1120.5 | 99.54076
|  | 1121 | 99.37184 | 1121 | 99.53816
|  | 1121.5 | 99.34896 | 1121.5 | 99.52489
|  | 1122 | 99.31741 | 1122 | 99.51139
|  | 1122.5 | 99.29292 | 1122.5 | 99.5017
|  | 1123 | 99.25715 | 1123 | 99.48664
|  | 1123.5 | 99.22641 | 1123.5 | 99.47036
|  | 1124 | 99.18508 | 1124 | 99.45583
|  | 1124.5 | 99.14044 | 1124.5 | 99.44007
|  | 1125 | 99.09281 | 1125 | 99.41824
|  | 1125.5 | 99.04257 | 1125.5 | 99.40761
|  | 1126 | 98.98031 | 1126 | 99.38807
|  | 1126.5 | 98.91335 | 1126.5 | 99.35947
|  | 1127 | 98.83518 | 1127 | 99.33527
|  | 1127.5 | 98.74673 | 1127.5 | 99.30984
|  | 1128 | 98.64931 | 1128 | 99.28071
|  | 1128.5 | 98.5291 | 1128.5 | 99.25243
|  | 1129 | 98.39178 | 1129 | 99.21582
|  | 1129.5 | 98.22272 | 1129.5 | 99.18786
|  | 1130 | 98.03556 | 1130 | 99.15111
|  | 1130.5 | 97.8025 | 1130.5 | 99.11988
|  | 1131 | 97.51701 | 1131 | 99.0824
|  | 1131.5 | 97.16816 | 1131.5 | 99.04149
|  | 1132 | 96.72807 | 1132 | 99.00006
|  | 1132.5 | 96.20436 | 1132.5 | 98.95385
|  | 1133 | 95.57523 | 1133 | 98.8958
|  | 1133.5 | 94.8437 | 1133.5 | 98.83297
|  | 1134 | 94.01326 | 1134 | 98.76049
|  | 1134.5 | 93.10198 | 1134.5 | 98.68704
|  | 1135 | 92.15338 | 1135 | 98.59741
|  | 1135.5 | 91.22027 | 1135.5 | 98.49308
|  | 1136 | 90.33093 | 1136 | 98.37908
|  | 1136.5 | 89.5212 | 1136.5 | 98.2498
|  | 1137 | 88.80798 | 1137 | 98.10588
|  | 1137.5 | 88.21837 | 1137.5 | 97.94084
|  | 1138 | 87.74401 | 1138 | 97.74375
|  | 1138.5 | 87.36035 | 1138.5 | 97.5174
|  | 1139 | 87.06045 | 1139 | 97.24938
|  | 1139.5 | 86.82747 | 1139.5 | 96.93454
|  | 1140 | 86.65245 | 1140 | 96.54258
|  | 1140.5 | 86.52372 | 1140.5 | 96.0719
|  | 1141 | 86.43698 | 1141 | 95.5089
|  | 1141.5 | 86.37502 | 1141.5 | 94.82158
|  | 1142 | 86.34483 | 1142 | 94.01255
|  | 1142.5 | 86.34165 | 1142.5 | 93.06326
|  | 1143 | 86.36473 | 1143 | 91.97463
|  | 1143.5 | 86.41413 | 1143.5 | 90.74183
|  | 1144 | 86.49863 | 1144 | 89.37212
|  | 1144.5 | 86.61475 | 1144.5 | 87.87462
|  | 1145 | 86.76389 | 1145 | 86.25808
|  | 1145.5 | 86.96317 | 1145.5 | 84.59946
|  | 1146 | 87.21728 | 1146 | 82.92864
|  | 1146.5 | 87.53661 | 1146.5 | 81.32888
|  | 1147 | 87.94937 | 1147 | 79.90376
|  | 1147.5 | 88.45586 | 1147.5 | 78.73799
|  | 1148 | 89.07683 | 1148 | 77.90436
|  | 1148.5 | 89.80441 | 1148.5 | 77.45753
|  | 1149 | 90.63364 | 1149 | 77.42784
|  | 1149.5 | 91.54277 | 1149.5 | 77.83164
|  | 1150 | 92.4916 | 1150 | 78.63862
|  | 1150.5 | 93.43076 | 1150.5 | 79.81019
|  | 1151 | 94.33029 | 1151 | 81.27364
|  | 1151.5 | 95.15503 | 1151.5 | 82.95807
|  | 1152 | 95.88902 | 1152 | 84.7845
|  | 1152.5 | 96.50076 | 1152.5 | 86.65513
|  | 1153 | 97.00492 | 1153 | 88.47132
|  | 1153.5 | 97.41657 | 1153.5 | 90.16452
|  | 1154 | 97.74873 | 1154 | 91.68689
|  | 1154.5 | 98.02055 | 1154.5 | 93.01104
|  | 1155 | 98.24339 | 1155 | 94.1087
|  | 1155.5 | 98.42562 | 1155.5 | 95.00787
|  | 1156 | 98.58227 | 1156 | 95.73717
|  | 1156.5 | 98.71174 | 1156.5 | 96.31866
|  | 1157 | 98.82425 | 1157 | 96.80008
|  | 1157.5 | 98.92055 | 1157.5 | 97.18738
|  | 1158 | 98.99985 | 1158 | 97.51226
|  | 1158.5 | 99.07208 | 1158.5 | 97.77436
|  | 1159 | 99.13026 | 1159 | 97.99982
|  | 1159.5 | 99.18605 | 1159.5 | 98.18536
|  | 1160 | 99.23171 | 1160 | 98.34724
|  | 1160.5 | 99.27425 | 1160.5 | 98.48516
|  | 1161 | 99.31151 | 1161 | 98.60625
|  | 1161.5 | 99.34955 | 1161.5 | 98.70801
|  | 1162 | 99.37874 | 1162 | 98.79892
|  | 1162.5 | 99.40677 | 1162.5 | 98.87859
|  | 1163 | 99.42903 | 1163 | 98.9541
|  | 1163.5 | 99.44951 | 1163.5 | 99.0132
|  | 1164 | 99.4725 | 1164 | 99.07777
|  | 1164.5 | 99.49496 | 1164.5 | 99.13269
|  | 1165 | 99.51455 | 1165 | 99.18497
|  | 1165.5 | 99.53 | 1165.5 | 99.23081
|  | 1166 | 99.54696 | 1166 | 99.27245
|  | 1166.5 | 99.55803 | 1166.5 | 99.30629
|  | 1167 | 99.56897 | 1167 | 99.33785
|  | 1167.5 | 99.57905 | 1167.5 | 99.36914
|  | 1168 | 99.59281 | 1168 | 99.39912
|  | 1168.5 | 99.60512 | 1168.5 | 99.42085
|  | 1169 | 99.61503 | 1169 | 99.44443
|  | 1169.5 | 99.62307 | 1169.5 | 99.46221
|  | 1170 | 99.62902 | 1170 | 99.48131
|  | 1170.5 | 99.63426 | 1170.5 | 99.49651
|  | 1171 | 99.63107 | 1171 | 99.51081
|  | 1171.5 | 99.64236 | 1171.5 | 99.52901
|  | 1172 | 99.64689 | 1172 | 99.53815
|  | 1172.5 | 99.65077 | 1172.5 | 99.5552
|  | 1173 | 99.65729 | 1173 | 99.56876
|  | 1173.5 | 99.6632 | 1173.5 | 99.57695
|  | 1174 | 99.67188 | 1174 | 99.59422
|  | 1174.5 | 99.67434 | 1174.5 | 99.60451
|  | 1175 | 99.68211 | 1175 | 99.61502
|  | 1175.5 | 99.68705 | 1175.5 | 99.62161
|  | 1176 | 99.68988 | 1176 | 99.62891
|  | 1176.5 | 99.69211 | 1176.5 | 99.63529
|  | 1177 | 99.69733 | 1177 | 99.63733
|  | 1177.5 | 99.6993 | 1177.5 | 99.64707
|  | 1178 | 99.7034 | 1178 | 99.65205
|  | 1178.5 | 99.70808 | 1178.5 | 99.65888
|  | 1179 | 99.71328 | 1179 | 99.66797
|  | 1179.5 | 99.7153 | 1179.5 | 99.66733
|  | 1180 | 99.71599 | 1180 | 99.67497
|  | 1180.5 | 99.71859 | 1180.5 | 99.67846
|  | 1181 | 99.71909 | 1181 | 99.68304
|  | 1181.5 | 99.72049 | 1181.5 | 99.68831
|  | 1182 | 99.72247 | 1182 | 99.69077
|  | 1182.5 | 99.72302 | 1182.5 | 99.69252
|  | 1183 | 99.71804 | 1183 | 99.69908
|  | 1183.5 | 99.71295 | 1183.5 | 99.69825
|  | 1184 | 99.71113 | 1184 | 99.69955
|  | 1184.5 | 99.70926 | 1184.5 | 99.69652
|  | 1185 | 99.7075 | 1185 | 99.70489
|  | 1185.5 | 99.70757 | 1185.5 | 99.70346
|  | 1186 |  | 1186 | 99.70597
|  | 1186.5 |  | 1186.5 | 99.70664
|  | 1187 |  | 1187 | 99.7119
|  | 1187.5 |  | 1187.5 | 99.71165
|  | 1188 |  | 1188 | 99.71679
|  | 1188.5 |  | 1188.5 | 99.71853
|  | 1189 |  | 1189 | 99.71864
|  | 1189.5 |  | 1189.5 | 99.71407
|  | 1190 |  | 1190 | 99.71433
|  | 1190.5 |  | 1190.5 | 99.70445
|  | 1191 |  | 1191 | 99.70874
|  | 1191.5 |  | 1191.5 | 99.70236
|  | 1192 |  | 1192 | 99.69796
|  | 1192.5 |  | 1192.5 | 99.6866
|  | 1193 |  | 1193 | 99.68367
|  | 1193.5 |  | 1193.5 | 99.67825
|  | 1194 |  | 1194 | 99.66923
|  | 1194.5 |  | 1194.5 | 99.66673
|  | 1195 |  | 1195 | 99.66627
|  | 1195.5 |  | 1195.5 | 99.66107
|  | 1196 |  | 1196 | 99.65665
|  | 1196.5 |  | 1196.5 | 99.64484
|  | 1197 |  | 1197 | 99.63993
|  | 1197.5 |  | 1197.5 | 99.63841
|  | 1198 |  | 1198 | 99.63373
|  | 1198.5 |  | 1198.5 | 99.62533
|  | 1199 |  | 1199 | 99.61358
|  | 1199.5 |  | 1199.5 | 99.60838
|  | 1200 |  | 1200 | 99.64384
--
--
--
--
--
--
--
--
--
--
--
--
--
--
--
--
--
--
--
--
--
--
--
--
--
--
--
--
--
--
--
--
--
--
--
--
--
--
--
--
--
--
--
--
--
--
--
--
--
--
--
--
--
--
--
--
--
--
--
--
--
--
--
--
--
--
--
--
--
--
--
--
--
--
--
--
--
--
--
--
--
--
--
--
--
--
--
--
--
--
--
--
--
--
--
--
--
--
--
--
--
--
--
--
--
--
--
--
--
--
--
--
--
--
--
--
--
--
--
--
--
--
--
--
--
--
--
--
--
--
--
--
--
--
--
--
--
--
--
--
--
--
--
--
--
--
--
--
--
--
--
--
--
--
--
--
--
--
--
--
--
--
--
--
--
--
--
--
--
--
--
--
--
--
--
--
--
--
--
--
--
--
--
--
--
--
--
--
--
--
--
--
--
--
--
--
--
--
--
--
--
--
--
--
--
--
--
--
--
--
--
--
--
--
--
--
--
--
--
--
--
--
--
--
--
--
--
--
--
--
--
--
--
--
--
--
--
--
--
--
--
--
--
--
--
--
--
--
--
--
--
--
--
--
--
--
--
--
--
--
--
--
--
--
--
--
--
--
--
--
--
--
--
--
--
--
--
--
--
--
--
--
--
--
--
--
--
--
--
--
--
--
--
--
--
--
--
--
--
--
--
--
--
--
--
--
--
--
--
--
--
--
--
--
--
--
--
--
--
--
--
--
--
--
--
--
--
--
--
--
--
--
--
--
--
--
--
--
--
--
--
--
--
--
--
--
--
--
--
--
--
--
--
--
--
--
--
--
--
--
--
--

## GD
Dispersion-Compensating Mirrors, UMxx-15FS, Group Delay, 10° AOI
|  |  | P-Polarization |  | S-Polarization
|  | Wavelength (nm) | Group Delay (fs) | Wavelength (nm) | Group Delay (fs)
|  | 550.0779 | 13.01398 | 550.0779 | 13.80279
|  | 551.76526 | 19.9843 | 551.76526 | 21.01157
|  | 553.463 | 31.30109 | 553.463 | 32.14122
|  | 555.17122 | 41.0479 | 555.17122 | 40.4836
Product Raw Data |  | 556.89001 | 18.82831 | 556.89001 | 19.49437
Dispersion-Compensating Mirrors, UMxx-15FS, Group Delay, 10° AOI |  | 558.61949 | 14.28414 | 558.61949 | 18.95371
|  | 560.35973 | 40.74356 | 560.35973 | 42.76894
Item # | UMxx-15FS | 562.11086 | 41.60081 | 562.11086 | 39.54534
DISCLAIMER: The data presented here are typical. Slight variations in performance data will occur from lot to lot. Please contact Technical Support with any questions regarding the use or reliability of this data. |  | 563.87296 | 33.737 | 563.87296 | 32.24517
|  | 565.64615 | 27.45477 | 565.64615 | 26.99664
|  | 567.43052 | 23.2585 | 567.43052 | 23.60303
|  | 569.22619 | 20.74924 | 569.22619 | 20.9842
|  | 571.03325 | 20.39893 | 571.03325 | 21.45732
|  | 572.85183 | 38.74192 | 572.85183 | 45.38094
This data may be used in publications. However, please cite Thorlabs as the source. |  | 574.68203 | 54.34433 | 574.68203 | 55.66893
|  | 576.52396 | 43.62262 | 576.52396 | 38.53424
|  | 578.37773 | 31.84762 | 578.37773 | 30.04337
Additional Information: |  | 580.24347 | 24.78443 | 580.24347 | 22.99285
|  | 582.12128 | 18.05619 | 582.12128 | 16.59915
|  | 584.01128 | 13.35474 | 584.01128 | 12.44248
|  | 585.9136 | 10.32363 | 585.9136 | 9.67892
|  | 587.82835 | 7.72754 | 587.82835 | 7.18219
|  | 589.75566 | 5.80608 | 589.75566 | 5.5696
|  | 591.69564 | 5.42762 | 591.69564 | 5.57194
|  | 593.64843 | 5.93151 | 593.64843 | 6.12631
|  | 595.61415 | 6.13196 | 595.61415 | 6.22244
|  | 597.59294 | 6.1047 | 597.59294 | 6.16972
|  | 599.58492 | 6.11647 | 599.58492 | 6.15381
|  | 601.59022 | 5.98861 | 601.59022 | 5.98932
|  | 603.60898 | 5.75504 | 603.60898 | 5.75604
|  | 605.64133 | 5.63877 | 605.64133 | 5.684
|  | 607.68741 | 5.61208 | 607.68741 | 5.71108
|  | 609.74737 | 5.50053 | 609.74737 | 5.58115
|  | 611.82134 | 5.37594 | 611.82134 | 5.38482
|  | 613.90947 | 5.43055 | 613.90947 | 5.42239
|  | 616.0119 | 5.53071 | 616.0119 | 5.58588
|  | 618.12878 | 5.56185 | 618.12878 | 5.67336
|  | 620.26026 | 5.59768 | 620.26026 | 5.64488
|  | 622.40649 | 5.70546 | 622.40649 | 5.59788
|  | 624.56762 | 5.72352 | 624.56762 | 5.38119
|  | 626.74381 | 5.97934 | 626.74381 | 5.3761
|  | 628.93523 | 7.93737 | 628.93523 | 7.02991
|  | 631.14202 | 8.62404 | 631.14202 | 7.85614
|  | 633.36435 | 5.37511 | 633.36435 | 5.84551
|  | 635.60238 | 4.27376 | 635.60238 | 5.55505
|  | 637.85629 | 6.46222 | 637.85629 | 7.44001
|  | 640.12624 | 7.45547 | 640.12624 | 8.05413
|  | 642.41241 | 7.63421 | 642.41241 | 8.00306
|  | 644.71496 | 7.96667 | 644.71496 | 8.17958
|  | 647.03408 | 8.31007 | 647.03408 | 8.39723
|  | 649.36995 | 8.68653 | 649.36995 | 8.75782
|  | 651.72273 | 9.14448 | 651.72273 | 9.27813
|  | 654.09264 | 9.66686 | 654.09264 | 9.81556
|  | 656.47983 | 10.16929 | 656.47983 | 10.25019
|  | 658.88452 | 10.72082 | 658.88452 | 10.77591
|  | 661.30689 | 11.39999 | 661.30689 | 11.46912
|  | 663.74714 | 12.15294 | 663.74714 | 12.21353
|  | 666.20546 | 12.90797 | 666.20546 | 12.99321
|  | 668.68206 | 13.71057 | 668.68206 | 13.84151
|  | 671.17714 | 14.617 | 671.17714 | 14.74021
|  | 673.69092 | 15.62624 | 673.69092 | 15.71443
|  | 676.22359 | 16.72962 | 676.22359 | 16.78756
|  | 678.77538 | 17.8456 | 678.77538 | 17.87969
|  | 681.3465 | 18.93949 | 681.3465 | 18.9576
|  | 683.93717 | 20.05201 | 683.93717 | 20.05061
|  | 686.54761 | 21.14187 | 686.54761 | 21.12363
|  | 689.17806 | 22.17741 | 689.17806 | 22.14258
|  | 691.82875 | 23.15157 | 691.82875 | 23.1018
|  | 694.4999 | 23.98481 | 694.4999 | 23.91685
|  | 697.19176 | 24.64132 | 697.19176 | 24.51486
|  | 699.90457 | 25.17324 | 699.90457 | 24.98143
|  | 702.63857 | 25.57514 | 702.63857 | 25.3792
|  | 705.39402 | 25.81627 | 705.39402 | 25.64973
|  | 708.17116 | 25.98931 | 708.17116 | 25.83835
|  | 710.97026 | 26.18117 | 710.97026 | 26.03937
|  | 713.79157 | 26.39076 | 713.79157 | 26.26741
|  | 716.63536 | 26.6909 | 716.63536 | 26.58447
|  | 719.5019 | 27.14314 | 719.5019 | 27.07136
|  | 722.39147 | 27.73484 | 722.39147 | 27.68183
|  | 725.30433 | 28.49704 | 725.30433 | 28.42225
|  | 728.24079 | 29.43118 | 728.24079 | 29.40262
|  | 731.20112 | 30.5373 | 731.20112 | 30.57257
|  | 734.18561 | 31.78714 | 734.18561 | 31.83708
|  | 737.19457 | 33.11494 | 737.19457 | 33.15814
|  | 740.22829 | 34.40236 | 740.22829 | 34.44071
|  | 743.28709 | 35.50599 | 743.28709 | 35.58072
|  | 746.37126 | 36.37353 | 746.37126 | 36.46903
|  | 747.40502 | 36.67898 | 747.40502 | 36.80578
|  | 749.48114 | 37.03837 | 749.48114 | 37.1383
|  | 751.56884 | 37.26124 | 751.56884 | 37.33817
|  | 753.66819 | 37.35805 | 753.66819 | 37.41753
|  | 755.77931 | 37.36199 | 755.77931 | 37.41479
|  | 757.90228 | 37.27705 | 757.90228 | 37.30499
|  | 760.03722 | 37.16681 | 760.03722 | 37.14558
|  | 762.18422 | 37.12745 | 762.18422 | 37.07305
|  | 764.34338 | 37.16074 | 764.34338 | 37.07732
|  | 766.51481 | 37.26983 | 766.51481 | 37.16204
|  | 768.69861 | 37.49739 | 768.69861 | 37.39482
|  | 770.89489 | 37.87682 | 770.89489 | 37.76868
|  | 773.10376 | 38.39814 | 773.10376 | 38.28605
|  | 775.32532 | 39.04679 | 775.32532 | 38.96135
|  | 777.55969 | 39.82353 | 777.55969 | 39.76893
|  | 779.80697 | 40.69499 | 779.80697 | 40.68269
|  | 782.06728 | 41.61972 | 782.06728 | 41.67752
|  | 784.34073 | 42.57352 | 784.34073 | 42.70955
|  | 786.62744 | 43.50268 | 786.62744 | 43.70285
|  | 788.92752 | 44.31586 | 788.92752 | 44.56446
|  | 791.24109 | 44.95832 | 791.24109 | 45.24377
|  | 793.56827 | 45.41262 | 793.56827 | 45.72715
|  | 795.90918 | 45.66834 | 795.90918 | 45.98906
|  | 798.26394 | 45.72924 | 798.26394 | 46.02065
|  | 800.63268 | 45.60814 | 800.63268 | 45.85471
|  | 803.01551 | 45.39615 | 803.01551 | 45.5784
|  | 805.41257 | 45.17947 | 805.41257 | 45.27177
|  | 807.82399 | 44.99092 | 807.82399 | 44.98231
|  | 810.24989 | 44.89581 | 810.24989 | 44.79014
|  | 812.6904 | 44.94625 | 812.6904 | 44.77461
|  | 815.14566 | 45.17953 | 815.14566 | 44.98662
|  | 817.61579 | 45.62669 | 817.61579 | 45.44475
|  | 820.10095 | 46.26001 | 820.10095 | 46.10962
|  | 822.60126 | 47.0715 | 822.60126 | 46.97455
|  | 825.11686 | 48.03098 | 825.11686 | 48.02262
|  | 827.64789 | 49.02808 | 827.64789 | 49.14163
|  | 830.1945 | 50.00096 | 830.1945 | 50.2464
|  | 832.75683 | 50.86755 | 832.75683 | 51.25566
|  | 835.33502 | 51.52274 | 835.33502 | 52.05287
|  | 837.92923 | 51.94246 | 837.92923 | 52.55833
|  | 840.5396 | 52.11721 | 840.5396 | 52.7341
|  | 843.16629 | 52.05379 | 843.16629 | 52.60467
|  | 845.80944 | 51.81542 | 845.80944 | 52.25455
|  | 848.46922 | 51.49484 | 848.46922 | 51.78691
|  | 851.14578 | 51.18794 | 851.14578 | 51.31077
|  | 853.83928 | 50.97937 | 853.83928 | 50.93639
|  | 856.54988 | 50.94961 | 856.54988 | 50.76376
|  | 859.27775 | 51.14924 | 859.27775 | 50.86196
|  | 862.02304 | 51.58541 | 862.02304 | 51.27132
|  | 864.78594 | 52.2592 | 864.78594 | 51.99123
|  | 867.5666 | 53.1237 | 867.5666 | 52.95107
|  | 870.3652 | 54.07069 | 870.3652 | 54.05345
|  | 873.18192 | 55.00251 | 873.18192 | 55.20401
|  | 876.01692 | 55.81882 | 876.01692 | 56.25984
|  | 878.8704 | 56.42448 | 878.8704 | 57.0792
|  | 881.74252 | 56.77701 | 881.74252 | 57.58571
|  | 884.63348 | 56.86501 | 884.63348 | 57.73369
|  | 887.54346 | 56.71452 | 887.54346 | 57.5361
|  | 890.47265 | 56.41912 | 890.47265 | 57.10214
|  | 893.42123 | 56.10852 | 893.42123 | 56.58076
|  | 896.38941 | 55.89437 | 896.38941 | 56.10321
|  | 899.37737 | 55.86804 | 899.37737 | 55.80526
|  | 902.38533 | 56.09703 | 902.38533 | 55.81581
|  | 905.41346 | 56.6064 | 905.41346 | 56.18887
|  | 908.46199 | 57.37753 | 908.46199 | 56.91382
|  | 911.53112 | 58.33271 | 911.53112 | 57.93541
|  | 914.62106 | 59.3546 | 914.62106 | 59.14429
|  | 917.73201 | 60.31667 | 917.73201 | 60.38914
|  | 920.86421 | 61.07327 | 920.86421 | 61.48105
|  | 924.01785 | 61.49838 | 924.01785 | 62.23613
|  | 927.19317 | 61.56916 | 927.19317 | 62.55009
|  | 930.39039 | 61.34947 | 930.39039 | 62.43018
|  | 933.60973 | 60.9336 | 933.60973 | 61.96259
|  | 936.85143 | 60.45751 | 936.85143 | 61.29654
|  | 940.11572 | 60.09236 | 940.11572 | 60.64238
|  | 943.40284 | 59.97723 | 943.40284 | 60.19615
|  | 946.71303 | 60.17977 | 946.71303 | 60.0899
|  | 950.04652 | 60.72882 | 950.04652 | 60.39426
|  | 953.40358 | 61.58811 | 953.40358 | 61.1098
|  | 956.78444 | 62.62683 | 956.78444 | 62.15844
|  | 960.18937 | 63.67914 | 960.18937 | 63.38274
|  | 963.61861 | 64.55342 | 963.61861 | 64.56525
|  | 967.07245 | 65.06388 | 967.07245 | 65.48091
|  | 970.55112 | 65.12066 | 970.55112 | 65.94436
|  | 974.05492 | 64.75377 | 974.05492 | 65.87524
|  | 977.5841 | 64.0959 | 977.5841 | 65.3535
|  | 981.13895 | 63.32218 | 981.13895 | 64.53284
|  | 984.71975 | 62.65569 | 984.71975 | 63.65483
|  | 988.32678 | 62.33541 | 988.32678 | 63.01569
|  | 991.96034 | 62.4421 | 991.96034 | 62.74134
|  | 995.62071 | 62.98007 | 995.62071 | 62.90358
|  | 999.30819 | 63.96492 | 999.30819 | 63.60039
|  | 1003.02309 | 65.25535 | 1003.02309 | 64.75182
|  | 1006.76572 | 66.58393 | 1006.76572 | 66.12511
|  | 1010.53638 | 67.68579 | 1010.53638 | 67.45446
|  | 1014.33538 | 68.32498 | 1014.33538 | 68.47409
|  | 1018.16307 | 68.3672 | 1018.16307 | 68.96235
|  | 1022.01974 | 67.85029 | 1022.01974 | 68.83334
|  | 1025.90575 | 66.97062 | 1025.90575 | 68.19695
|  | 1029.82142 | 66.00476 | 1029.82142 | 67.29211
|  | 1033.7671 | 65.23182 | 1033.7671 | 66.40084
|  | 1037.74312 | 64.87764 | 1037.74312 | 65.79059
|  | 1041.74985 | 65.08346 | 1041.74985 | 65.65539
|  | 1045.78764 | 65.85898 | 1045.78764 | 66.06622
|  | 1049.85686 | 67.03229 | 1049.85686 | 66.9352
|  | 1053.95786 | 68.31886 | 1053.95786 | 68.05197
|  | 1058.09103 | 69.47562 | 1058.09103 | 69.21228
|  | 1062.25674 | 70.24351 | 1062.25674 | 70.15537
|  | 1066.45538 | 70.34247 | 1066.45538 | 70.54905
|  | 1070.68735 | 69.79796 | 1070.68735 | 70.35176
|  | 1074.95304 | 68.92951 | 1074.95304 | 69.79938
|  | 1079.25285 | 68.09315 | 1079.25285 | 69.17452
|  | 1083.5872 | 67.58314 | 1083.5872 | 68.79429
|  | 1087.9565 | 67.56927 | 1087.9565 | 68.85797
|  | 1092.36118 | 68.05195 | 1092.36118 | 69.31745
|  | 1096.80168 | 68.81305 | 1096.80168 | 69.99524
|  | 1101.27842 | 69.39471 | 1101.27842 | 70.51794
|  | 1105.79185 | 69.23122 | 1105.79185 | 70.26816
|  | 1110.34244 | 67.92897 | 1110.34244 | 68.79129
|  | 1114.93063 | 65.42416 | 1114.93063 | 66.0358
|  | 1119.5569 | 62.08336 | 1119.5569 | 62.31186
|  | 1124.22172 | 58.82594 | 1124.22172 | 58.4573
|  | 1128.92557 | 57.20717 | 1128.92557 | 55.44603
|  | 1133.66896 | 61.53399 | 1133.66896 | 56.04123
|  | 1138.45237 | 74.23988 | 1138.45237 | 64.62101
|  | 1143.27632 | 105.59297 | 1143.27632 | 85.68196
|  | 1148.14133 | 131.72801 | 1148.14133 | 132.86579
|  | 1153.04792 | 106.96989 | 1153.04792 | 131.35434
|  | 1157.99662 | 66.89626 | 1157.99662 | 79.2166
|  | 1162.98798 | 43.78977 | 1162.98798 | 48.33109
|  | 1168.02256 | 32.39685 | 1168.02256 | 31.44706
|  | 1173.10092 | 34.88466 | 1173.10092 | 32.59923
|  | 1178.22363 | 37.56697 | 1178.22363 | 38.03702
|  | 1183.39128 | 41.77887 | 1183.39128 | 42.05169
|  | 1188.60446 | 47.76415 | 1188.60446 | 47.9679
|  | 1193.86377 | 50.16643 | 1193.86377 | 51.45671
|  | 1199.16983 | 50.03028 | 1199.16983 | 52.40915
|  | 1204.52327 | 50.46891 | 1204.52327 | 53.25138