## Index of Refraction
|  | Wavelength (µm) | Index of Refraction
|  | 0.185 | 1.57492
|  | 0.1942424 | 1.558895
|  | 0.2034848 | 1.546046
|  | 0.185 | 1.574873
Product Raw Data |  | 0.186 | 1.572952
UV Fused Silica Right-Angle Prism, Uncoated |  | 0.187 | 1.571082
|  | 0.188 | 1.569259
Item # | UV Fused Silica | 0.189 | 1.567482
DISCLAIMER: The data presented here are typical. Slight variations in performance data will occur from lot to lot. Please contact Technical Support with any questions regarding the use or reliability of this data. |  | 0.19 | 1.565749
|  | 0.191 | 1.564059
|  | 0.192 | 1.562411
|  | 0.193 | 1.560802
|  | 0.194 | 1.559231
|  | 0.195 | 1.557697
|  | 0.196 | 1.556199
Additional Information: |  | 0.197 | 1.554736
|  | 0.198 | 1.553306
|  | 0.199 | 1.551908
|  | 0.2 | 1.550542
|  | 0.201 | 1.549206
|  | 0.202 | 1.547899
|  | 0.203 | 1.54662
|  | 0.204 | 1.545369
|  | 0.205 | 1.544144
|  | 0.206 | 1.542945
|  | 0.207 | 1.541771
|  | 0.208 | 1.540622
|  | 0.209 | 1.539496
|  | 0.21 | 1.538393
|  | 0.211 | 1.537312
|  | 0.212 | 1.536252
|  | 0.213 | 1.535214
|  | 0.214 | 1.534195
|  | 0.215 | 1.533197
|  | 0.216 | 1.532218
|  | 0.217 | 1.531257
|  | 0.218 | 1.530315
|  | 0.219 | 1.52939
|  | 0.22 | 1.528483
|  | 0.221 | 1.527592
|  | 0.222 | 1.526718
|  | 0.223 | 1.525859
|  | 0.224 | 1.525016
|  | 0.225 | 1.524188
|  | 0.226 | 1.523375
|  | 0.227 | 1.522576
|  | 0.228 | 1.521791
|  | 0.229 | 1.52102
|  | 0.23 | 1.520262
|  | 0.231 | 1.519517
|  | 0.232 | 1.518784
|  | 0.233 | 1.518064
|  | 0.234 | 1.517356
|  | 0.235 | 1.51666
|  | 0.236 | 1.515975
|  | 0.237 | 1.515302
|  | 0.238 | 1.514639
|  | 0.239 | 1.513988
|  | 0.24 | 1.513346
|  | 0.241 | 1.512715
|  | 0.242 | 1.512094
|  | 0.243 | 1.511482
|  | 0.244 | 1.510881
|  | 0.245 | 1.510288
|  | 0.246 | 1.509705
|  | 0.247 | 1.50913
|  | 0.248 | 1.508565
|  | 0.249 | 1.508008
|  | 0.25 | 1.507459
|  | 0.251 | 1.506919
|  | 0.252 | 1.506386
|  | 0.253 | 1.505861
|  | 0.254 | 1.505345
|  | 0.255 | 1.504835
|  | 0.256 | 1.504333
|  | 0.257 | 1.503839
|  | 0.258 | 1.503351
|  | 0.259 | 1.50287
|  | 0.26 | 1.502396
|  | 0.261 | 1.501929
|  | 0.262 | 1.501468
|  | 0.263 | 1.501014
|  | 0.264 | 1.500566
|  | 0.265 | 1.500124
|  | 0.266 | 1.499689
|  | 0.267 | 1.499259
|  | 0.268 | 1.498835
|  | 0.269 | 1.498417
|  | 0.27 | 1.498004
|  | 0.271 | 1.497597
|  | 0.272 | 1.497195
|  | 0.273 | 1.496799
|  | 0.274 | 1.496407
|  | 0.275 | 1.496021
|  | 0.276 | 1.49564
|  | 0.277 | 1.495264
|  | 0.278 | 1.494892
|  | 0.279 | 1.494525
|  | 0.28 | 1.494163
|  | 0.281 | 1.493806
|  | 0.282 | 1.493453
|  | 0.283 | 1.493104
|  | 0.284 | 1.49276
|  | 0.285 | 1.49242
|  | 0.286 | 1.492085
|  | 0.287 | 1.491753
|  | 0.288 | 1.491425
|  | 0.289 | 1.491102
|  | 0.29 | 1.490782
|  | 0.291 | 1.490466
|  | 0.292 | 1.490154
|  | 0.293 | 1.489846
|  | 0.294 | 1.489541
|  | 0.295 | 1.48924
|  | 0.296 | 1.488942
|  | 0.297 | 1.488648
|  | 0.298 | 1.488358
|  | 0.299 | 1.48807
|  | 0.3 | 1.487786
|  | 0.301 | 1.487506
|  | 0.302 | 1.487228
|  | 0.303 | 1.486954
|  | 0.304 | 1.486682
|  | 0.305 | 1.486414
|  | 0.306 | 1.486149
|  | 0.307 | 1.485887
|  | 0.308 | 1.485628
|  | 0.309 | 1.485371
|  | 0.31 | 1.485118
|  | 0.311 | 1.484867
|  | 0.312 | 1.484619
|  | 0.313 | 1.484373
|  | 0.314 | 1.484131
|  | 0.315 | 1.48389
|  | 0.316 | 1.483653
|  | 0.317 | 1.483418
|  | 0.318 | 1.483185
|  | 0.319 | 1.482955
|  | 0.32 | 1.482728
|  | 0.321 | 1.482503
|  | 0.322 | 1.48228
|  | 0.323 | 1.482059
|  | 0.324 | 1.481841
|  | 0.325 | 1.481625
|  | 0.326 | 1.481411
|  | 0.327 | 1.4812
|  | 0.328 | 1.480991
|  | 0.329 | 1.480783
|  | 0.33 | 1.480578
|  | 0.331 | 1.480375
|  | 0.332 | 1.480174
|  | 0.333 | 1.479975
|  | 0.334 | 1.479778
|  | 0.335 | 1.479583
|  | 0.336 | 1.47939
|  | 0.337 | 1.479199
|  | 0.338 | 1.479009
|  | 0.339 | 1.478822
|  | 0.34 | 1.478636
|  | 0.341 | 1.478452
|  | 0.342 | 1.47827
|  | 0.343 | 1.47809
|  | 0.344 | 1.477911
|  | 0.345 | 1.477734
|  | 0.346 | 1.477559
|  | 0.347 | 1.477386
|  | 0.348 | 1.477214
|  | 0.349 | 1.477043
|  | 0.35 | 1.476875
|  | 0.351 | 1.476707
|  | 0.352 | 1.476542
|  | 0.353 | 1.476378
|  | 0.354 | 1.476215
|  | 0.355 | 1.476054
|  | 0.356 | 1.475895
|  | 0.357 | 1.475737
|  | 0.358 | 1.47558
|  | 0.359 | 1.475425
|  | 0.36 | 1.475271
|  | 0.361 | 1.475119
|  | 0.362 | 1.474968
|  | 0.363 | 1.474818
|  | 0.364 | 1.47467
|  | 0.365 | 1.474522
|  | 0.366 | 1.474377
|  | 0.367 | 1.474232
|  | 0.368 | 1.474089
|  | 0.369 | 1.473947
|  | 0.37 | 1.473806
|  | 0.371 | 1.473667
|  | 0.372 | 1.473529
|  | 0.373 | 1.473392
|  | 0.374 | 1.473256
|  | 0.375 | 1.473121
|  | 0.376 | 1.472987
|  | 0.377 | 1.472855
|  | 0.378 | 1.472724
|  | 0.379 | 1.472593
|  | 0.38 | 1.472464
|  | 0.381 | 1.472336
|  | 0.382 | 1.472209
|  | 0.383 | 1.472083
|  | 0.384 | 1.471959
|  | 0.385 | 1.471835
|  | 0.386 | 1.471712
|  | 0.387 | 1.47159
|  | 0.388 | 1.471469
|  | 0.389 | 1.47135
|  | 0.39 | 1.471231
|  | 0.391 | 1.471113
|  | 0.392 | 1.470996
|  | 0.393 | 1.47088
|  | 0.394 | 1.470765
|  | 0.395 | 1.470651
|  | 0.396 | 1.470538
|  | 0.397 | 1.470425
|  | 0.398 | 1.470314
|  | 0.399 | 1.470203
|  | 0.4 | 1.470094
|  | 0.401 | 1.469985
|  | 0.402 | 1.469877
|  | 0.403 | 1.46977
|  | 0.404 | 1.469664
|  | 0.405 | 1.469558
|  | 0.406 | 1.469454
|  | 0.407 | 1.46935
|  | 0.408 | 1.469247
|  | 0.409 | 1.469145
|  | 0.41 | 1.469043
|  | 0.411 | 1.468943
|  | 0.412 | 1.468843
|  | 0.413 | 1.468744
|  | 0.414 | 1.468645
|  | 0.415 | 1.468547
|  | 0.416 | 1.468451
|  | 0.417 | 1.468354
|  | 0.418 | 1.468259
|  | 0.419 | 1.468164
|  | 0.42 | 1.46807
|  | 0.421 | 1.467977
|  | 0.422 | 1.467884
|  | 0.423 | 1.467792
|  | 0.424 | 1.467701
|  | 0.425 | 1.46761
|  | 0.426 | 1.46752
|  | 0.427 | 1.46743
|  | 0.428 | 1.467342
|  | 0.429 | 1.467254
|  | 0.43 | 1.467166
|  | 0.431 | 1.467079
|  | 0.432 | 1.466993
|  | 0.433 | 1.466908
|  | 0.434 | 1.466823
|  | 0.435 | 1.466738
|  | 0.436 | 1.466654
|  | 0.437 | 1.466571
|  | 0.438 | 1.466488
|  | 0.439 | 1.466406
|  | 0.44 | 1.466325
|  | 0.441 | 1.466244
|  | 0.442 | 1.466164
|  | 0.443 | 1.466084
|  | 0.444 | 1.466005
|  | 0.445 | 1.465926
|  | 0.446 | 1.465848
|  | 0.447 | 1.46577
|  | 0.448 | 1.465693
|  | 0.449 | 1.465616
|  | 0.45 | 1.46554
|  | 0.451 | 1.465465
|  | 0.452 | 1.46539
|  | 0.453 | 1.465315
|  | 0.454 | 1.465241
|  | 0.455 | 1.465168
|  | 0.456 | 1.465094
|  | 0.457 | 1.465022
|  | 0.458 | 1.46495
|  | 0.459 | 1.464878
|  | 0.46 | 1.464807
|  | 0.461 | 1.464736
|  | 0.462 | 1.464666
|  | 0.463 | 1.464596
|  | 0.464 | 1.464527
|  | 0.465 | 1.464458
|  | 0.466 | 1.46439
|  | 0.467 | 1.464322
|  | 0.468 | 1.464254
|  | 0.469 | 1.464187
|  | 0.47 | 1.46412
|  | 0.471 | 1.464054
|  | 0.472 | 1.463988
|  | 0.473 | 1.463922
|  | 0.474 | 1.463857
|  | 0.475 | 1.463793
|  | 0.476 | 1.463729
|  | 0.477 | 1.463665
|  | 0.478 | 1.463601
|  | 0.479 | 1.463538
|  | 0.48 | 1.463476
|  | 0.481 | 1.463413
|  | 0.482 | 1.463351
|  | 0.483 | 1.46329
|  | 0.484 | 1.463229
|  | 0.485 | 1.463168
|  | 0.486 | 1.463108
|  | 0.487 | 1.463048
|  | 0.488 | 1.462988
|  | 0.489 | 1.462929
|  | 0.49 | 1.46287
|  | 0.491 | 1.462811
|  | 0.492 | 1.462753
|  | 0.493 | 1.462695
|  | 0.494 | 1.462638
|  | 0.495 | 1.46258
|  | 0.496 | 1.462523
|  | 0.497 | 1.462467
|  | 0.498 | 1.462411
|  | 0.499 | 1.462355
|  | 0.5 | 1.462299
|  | 0.501 | 1.462244
|  | 0.502 | 1.462189
|  | 0.503 | 1.462135
|  | 0.504 | 1.46208
|  | 0.505 | 1.462026
|  | 0.506 | 1.461973
|  | 0.507 | 1.461919
|  | 0.508 | 1.461866
|  | 0.509 | 1.461814
|  | 0.51 | 1.461761
|  | 0.511 | 1.461709
|  | 0.512 | 1.461657
|  | 0.513 | 1.461606
|  | 0.514 | 1.461554
|  | 0.515 | 1.461503
|  | 0.516 | 1.461453
|  | 0.517 | 1.461402
|  | 0.518 | 1.461352
|  | 0.519 | 1.461302
|  | 0.52 | 1.461253
|  | 0.521 | 1.461203
|  | 0.522 | 1.461154
|  | 0.523 | 1.461106
|  | 0.524 | 1.461057
|  | 0.525 | 1.461009
|  | 0.526 | 1.460961
|  | 0.527 | 1.460913
|  | 0.528 | 1.460866
|  | 0.529 | 1.460819
|  | 0.53 | 1.460772
|  | 0.531 | 1.460725
|  | 0.532 | 1.460678
|  | 0.533 | 1.460632
|  | 0.534 | 1.460586
|  | 0.535 | 1.460541
|  | 0.536 | 1.460495
|  | 0.537 | 1.46045
|  | 0.538 | 1.460405
|  | 0.539 | 1.46036
|  | 0.54 | 1.460316
|  | 0.541 | 1.460271
|  | 0.542 | 1.460227
|  | 0.543 | 1.460183
|  | 0.544 | 1.46014
|  | 0.545 | 1.460096
|  | 0.546 | 1.460053
|  | 0.547 | 1.46001
|  | 0.548 | 1.459967
|  | 0.549 | 1.459925
|  | 0.55 | 1.459883
|  | 0.551 | 1.459841
|  | 0.552 | 1.459799
|  | 0.553 | 1.459757
|  | 0.554 | 1.459716
|  | 0.555 | 1.459674
|  | 0.556 | 1.459633
|  | 0.557 | 1.459592
|  | 0.558 | 1.459552
|  | 0.559 | 1.459511
|  | 0.56 | 1.459471
|  | 0.561 | 1.459431
|  | 0.562 | 1.459391
|  | 0.563 | 1.459352
|  | 0.564 | 1.459312
|  | 0.565 | 1.459273
|  | 0.566 | 1.459234
|  | 0.567 | 1.459195
|  | 0.568 | 1.459156
|  | 0.569 | 1.459118
|  | 0.57 | 1.459079
|  | 0.571 | 1.459041
|  | 0.572 | 1.459003
|  | 0.573 | 1.458966
|  | 0.574 | 1.458928
|  | 0.575 | 1.458891
|  | 0.576 | 1.458853
|  | 0.577 | 1.458816
|  | 0.578 | 1.458779
|  | 0.579 | 1.458743
|  | 0.58 | 1.458706
|  | 0.581 | 1.45867
|  | 0.582 | 1.458633
|  | 0.583 | 1.458597
|  | 0.584 | 1.458561
|  | 0.585 | 1.458526
|  | 0.586 | 1.45849
|  | 0.587 | 1.458455
|  | 0.588 | 1.45842
|  | 0.589 | 1.458384
|  | 0.59 | 1.45835
|  | 0.591 | 1.458315
|  | 0.592 | 1.45828
|  | 0.593 | 1.458246
|  | 0.594 | 1.458211
|  | 0.595 | 1.458177
|  | 0.596 | 1.458143
|  | 0.597 | 1.458109
|  | 0.598 | 1.458076
|  | 0.599 | 1.458042
|  | 0.6 | 1.458009
|  | 0.601 | 1.457976
|  | 0.602 | 1.457943
|  | 0.603 | 1.45791
|  | 0.604 | 1.457877
|  | 0.605 | 1.457844
|  | 0.606 | 1.457812
|  | 0.607 | 1.457779
|  | 0.608 | 1.457747
|  | 0.609 | 1.457715
|  | 0.61 | 1.457683
|  | 0.611 | 1.457651
|  | 0.612 | 1.457619
|  | 0.613 | 1.457588
|  | 0.614 | 1.457556
|  | 0.615 | 1.457525
|  | 0.616 | 1.457494
|  | 0.617 | 1.457463
|  | 0.618 | 1.457432
|  | 0.619 | 1.457401
|  | 0.62 | 1.45737
|  | 0.621 | 1.45734
|  | 0.622 | 1.457309
|  | 0.623 | 1.457279
|  | 0.624 | 1.457249
|  | 0.625 | 1.457219
|  | 0.626 | 1.457189
|  | 0.627 | 1.457159
|  | 0.628 | 1.45713
|  | 0.629 | 1.4571
|  | 0.63 | 1.457071
|  | 0.631 | 1.457041
|  | 0.632 | 1.457012
|  | 0.633 | 1.456983
|  | 0.634 | 1.456954
|  | 0.635 | 1.456925
|  | 0.636 | 1.456897
|  | 0.637 | 1.456868
|  | 0.638 | 1.456839
|  | 0.639 | 1.456811
|  | 0.64 | 1.456783
|  | 0.641 | 1.456755
|  | 0.642 | 1.456726
|  | 0.643 | 1.456699
|  | 0.644 | 1.456671
|  | 0.645 | 1.456643
|  | 0.646 | 1.456615
|  | 0.647 | 1.456588
|  | 0.648 | 1.45656
|  | 0.649 | 1.456533
|  | 0.65 | 1.456506
|  | 0.651 | 1.456479
|  | 0.652 | 1.456452
|  | 0.653 | 1.456425
|  | 0.654 | 1.456398
|  | 0.655 | 1.456371
|  | 0.656 | 1.456345
|  | 0.657 | 1.456318
|  | 0.658 | 1.456292
|  | 0.659 | 1.456265
|  | 0.66 | 1.456239
|  | 0.661 | 1.456213
|  | 0.662 | 1.456187
|  | 0.663 | 1.456161
|  | 0.664 | 1.456135
|  | 0.665 | 1.45611
|  | 0.666 | 1.456084
|  | 0.667 | 1.456058
|  | 0.668 | 1.456033
|  | 0.669 | 1.456008
|  | 0.67 | 1.455982
|  | 0.671 | 1.455957
|  | 0.672 | 1.455932
|  | 0.673 | 1.455907
|  | 0.674 | 1.455882
|  | 0.675 | 1.455857
|  | 0.676 | 1.455832
|  | 0.677 | 1.455808
|  | 0.678 | 1.455783
|  | 0.679 | 1.455759
|  | 0.68 | 1.455734
|  | 0.681 | 1.45571
|  | 0.682 | 1.455686
|  | 0.683 | 1.455662
|  | 0.684 | 1.455638
|  | 0.685 | 1.455614
|  | 0.686 | 1.45559
|  | 0.687 | 1.455566
|  | 0.688 | 1.455542
|  | 0.689 | 1.455518
|  | 0.69 | 1.455495
|  | 0.691 | 1.455471
|  | 0.692 | 1.455448
|  | 0.693 | 1.455425
|  | 0.694 | 1.455401
|  | 0.695 | 1.455378
|  | 0.696 | 1.455355
|  | 0.697 | 1.455332
|  | 0.698 | 1.455309
|  | 0.699 | 1.455286
|  | 0.7 | 1.455263
|  | 0.701 | 1.45524
|  | 0.702 | 1.455218
|  | 0.703 | 1.455195
|  | 0.704 | 1.455173
|  | 0.705 | 1.45515
|  | 0.706 | 1.455128
|  | 0.707 | 1.455106
|  | 0.708 | 1.455083
|  | 0.709 | 1.455061
|  | 0.71 | 1.455039
|  | 0.711 | 1.455017
|  | 0.712 | 1.454995
|  | 0.713 | 1.454973
|  | 0.714 | 1.454951
|  | 0.715 | 1.45493
|  | 0.716 | 1.454908
|  | 0.717 | 1.454886
|  | 0.718 | 1.454865
|  | 0.719 | 1.454843
|  | 0.72 | 1.454822
|  | 0.721 | 1.4548
|  | 0.722 | 1.454779
|  | 0.723 | 1.454758
|  | 0.724 | 1.454737
|  | 0.725 | 1.454716
|  | 0.726 | 1.454695
|  | 0.727 | 1.454674
|  | 0.728 | 1.454653
|  | 0.729 | 1.454632
|  | 0.73 | 1.454611
|  | 0.731 | 1.45459
|  | 0.732 | 1.45457
|  | 0.733 | 1.454549
|  | 0.734 | 1.454528
|  | 0.735 | 1.454508
|  | 0.736 | 1.454488
|  | 0.737 | 1.454467
|  | 0.738 | 1.454447
|  | 0.739 | 1.454427
|  | 0.74 | 1.454406
|  | 0.741 | 1.454386
|  | 0.742 | 1.454366
|  | 0.743 | 1.454346
|  | 0.744 | 1.454326
|  | 0.745 | 1.454306
|  | 0.746 | 1.454286
|  | 0.747 | 1.454267
|  | 0.748 | 1.454247
|  | 0.749 | 1.454227
|  | 0.75 | 1.454208
|  | 0.751 | 1.454188
|  | 0.752 | 1.454168
|  | 0.753 | 1.454149
|  | 0.754 | 1.45413
|  | 0.755 | 1.45411
|  | 0.756 | 1.454091
|  | 0.757 | 1.454072
|  | 0.758 | 1.454052
|  | 0.759 | 1.454033
|  | 0.76 | 1.454014
|  | 0.761 | 1.453995
|  | 0.762 | 1.453976
|  | 0.763 | 1.453957
|  | 0.764 | 1.453938
|  | 0.765 | 1.453919
|  | 0.766 | 1.4539
|  | 0.767 | 1.453882
|  | 0.768 | 1.453863
|  | 0.769 | 1.453844
|  | 0.77 | 1.453826
|  | 0.771 | 1.453807
|  | 0.772 | 1.453789
|  | 0.773 | 1.45377
|  | 0.774 | 1.453752
|  | 0.775 | 1.453733
|  | 0.776 | 1.453715
|  | 0.777 | 1.453697
|  | 0.778 | 1.453678
|  | 0.779 | 1.45366
|  | 0.78 | 1.453642
|  | 0.781 | 1.453624
|  | 0.782 | 1.453606
|  | 0.783 | 1.453588
|  | 0.784 | 1.45357
|  | 0.785 | 1.453552
|  | 0.786 | 1.453534
|  | 0.787 | 1.453516
|  | 0.788 | 1.453499
|  | 0.789 | 1.453481
|  | 0.79 | 1.453463
|  | 0.791 | 1.453445
|  | 0.792 | 1.453428
|  | 0.793 | 1.45341
|  | 0.794 | 1.453393
|  | 0.795 | 1.453375
|  | 0.796 | 1.453358
|  | 0.797 | 1.45334
|  | 0.798 | 1.453323
|  | 0.799 | 1.453306
|  | 0.8 | 1.453288
|  | 0.801 | 1.453271
|  | 0.802 | 1.453254
|  | 0.803 | 1.453237
|  | 0.804 | 1.453219
|  | 0.805 | 1.453202
|  | 0.806 | 1.453185
|  | 0.807 | 1.453168
|  | 0.808 | 1.453151
|  | 0.809 | 1.453134
|  | 0.81 | 1.453117
|  | 0.811 | 1.453101
|  | 0.812 | 1.453084
|  | 0.813 | 1.453067
|  | 0.814 | 1.45305
|  | 0.815 | 1.453033
|  | 0.816 | 1.453017
|  | 0.817 | 1.453
|  | 0.818 | 1.452983
|  | 0.819 | 1.452967
|  | 0.82 | 1.45295
|  | 0.821 | 1.452934
|  | 0.822 | 1.452917
|  | 0.823 | 1.452901
|  | 0.824 | 1.452884
|  | 0.825 | 1.452868
|  | 0.826 | 1.452852
|  | 0.827 | 1.452835
|  | 0.828 | 1.452819
|  | 0.829 | 1.452803
|  | 0.83 | 1.452787
|  | 0.831 | 1.452771
|  | 0.832 | 1.452754
|  | 0.833 | 1.452738
|  | 0.834 | 1.452722
|  | 0.835 | 1.452706
|  | 0.836 | 1.45269
|  | 0.837 | 1.452674
|  | 0.838 | 1.452658
|  | 0.839 | 1.452642
|  | 0.84 | 1.452627
|  | 0.841 | 1.452611
|  | 0.842 | 1.452595
|  | 0.843 | 1.452579
|  | 0.844 | 1.452563
|  | 0.845 | 1.452548
|  | 0.846 | 1.452532
|  | 0.847 | 1.452516
|  | 0.848 | 1.452501
|  | 0.849 | 1.452485
|  | 0.85 | 1.45247
|  | 0.851 | 1.452454
|  | 0.852 | 1.452438
|  | 0.853 | 1.452423
|  | 0.854 | 1.452408
|  | 0.855 | 1.452392
|  | 0.856 | 1.452377
|  | 0.857 | 1.452361
|  | 0.858 | 1.452346
|  | 0.859 | 1.452331
|  | 0.86 | 1.452315
|  | 0.861 | 1.4523
|  | 0.862 | 1.452285
|  | 0.863 | 1.45227
|  | 0.864 | 1.452255
|  | 0.865 | 1.452239
|  | 0.866 | 1.452224
|  | 0.867 | 1.452209
|  | 0.868 | 1.452194
|  | 0.869 | 1.452179
|  | 0.87 | 1.452164
|  | 0.871 | 1.452149
|  | 0.872 | 1.452134
|  | 0.873 | 1.452119
|  | 0.874 | 1.452104
|  | 0.875 | 1.452089
|  | 0.876 | 1.452075
|  | 0.877 | 1.45206
|  | 0.878 | 1.452045
|  | 0.879 | 1.45203
|  | 0.88 | 1.452015
|  | 0.881 | 1.452001
|  | 0.882 | 1.451986
|  | 0.883 | 1.451971
|  | 0.884 | 1.451957
|  | 0.885 | 1.451942
|  | 0.886 | 1.451927
|  | 0.887 | 1.451913
|  | 0.888 | 1.451898
|  | 0.889 | 1.451884
|  | 0.89 | 1.451869
|  | 0.891 | 1.451855
|  | 0.892 | 1.45184
|  | 0.893 | 1.451826
|  | 0.894 | 1.451812
|  | 0.895 | 1.451797
|  | 0.896 | 1.451783
|  | 0.897 | 1.451768
|  | 0.898 | 1.451754
|  | 0.899 | 1.45174
|  | 0.9 | 1.451725
|  | 0.901 | 1.451711
|  | 0.902 | 1.451697
|  | 0.903 | 1.451683
|  | 0.904 | 1.451669
|  | 0.905 | 1.451654
|  | 0.906 | 1.45164
|  | 0.907 | 1.451626
|  | 0.908 | 1.451612
|  | 0.909 | 1.451598
|  | 0.91 | 1.451584
|  | 0.911 | 1.45157
|  | 0.912 | 1.451556
|  | 0.913 | 1.451542
|  | 0.914 | 1.451528
|  | 0.915 | 1.451514
|  | 0.916 | 1.4515
|  | 0.917 | 1.451486
|  | 0.918 | 1.451472
|  | 0.919 | 1.451458
|  | 0.92 | 1.451444
|  | 0.921 | 1.45143
|  | 0.922 | 1.451417
|  | 0.923 | 1.451403
|  | 0.924 | 1.451389
|  | 0.925 | 1.451375
|  | 0.926 | 1.451362
|  | 0.927 | 1.451348
|  | 0.928 | 1.451334
|  | 0.929 | 1.45132
|  | 0.93 | 1.451307
|  | 0.931 | 1.451293
|  | 0.932 | 1.451279
|  | 0.933 | 1.451266
|  | 0.934 | 1.451252
|  | 0.935 | 1.451239
|  | 0.936 | 1.451225
|  | 0.937 | 1.451212
|  | 0.938 | 1.451198
|  | 0.939 | 1.451185
|  | 0.94 | 1.451171
|  | 0.941 | 1.451158
|  | 0.942 | 1.451144
|  | 0.943 | 1.451131
|  | 0.944 | 1.451117
|  | 0.945 | 1.451104
|  | 0.946 | 1.45109
|  | 0.947 | 1.451077
|  | 0.948 | 1.451064
|  | 0.949 | 1.45105
|  | 0.95 | 1.451037
|  | 0.951 | 1.451024
|  | 0.952 | 1.45101
|  | 0.953 | 1.450997
|  | 0.954 | 1.450984
|  | 0.955 | 1.450971
|  | 0.956 | 1.450957
|  | 0.957 | 1.450944
|  | 0.958 | 1.450931
|  | 0.959 | 1.450918
|  | 0.96 | 1.450905
|  | 0.961 | 1.450892
|  | 0.962 | 1.450878
|  | 0.963 | 1.450865
|  | 0.964 | 1.450852
|  | 0.965 | 1.450839
|  | 0.966 | 1.450826
|  | 0.967 | 1.450813
|  | 0.968 | 1.4508
|  | 0.969 | 1.450787
|  | 0.97 | 1.450774
|  | 0.971 | 1.450761
|  | 0.972 | 1.450748
|  | 0.973 | 1.450735
|  | 0.974 | 1.450722
|  | 0.975 | 1.450709
|  | 0.976 | 1.450696
|  | 0.977 | 1.450683
|  | 0.978 | 1.45067
|  | 0.979 | 1.450657
|  | 0.98 | 1.450644
|  | 0.981 | 1.450632
|  | 0.982 | 1.450619
|  | 0.983 | 1.450606
|  | 0.984 | 1.450593
|  | 0.985 | 1.45058
|  | 0.986 | 1.450568
|  | 0.987 | 1.450555
|  | 0.988 | 1.450542
|  | 0.989 | 1.450529
|  | 0.99 | 1.450516
|  | 0.991 | 1.450504
|  | 0.992 | 1.450491
|  | 0.993 | 1.450478
|  | 0.994 | 1.450466
|  | 0.995 | 1.450453
|  | 0.996 | 1.45044
|  | 0.997 | 1.450428
|  | 0.998 | 1.450415
|  | 0.999 | 1.450402
|  | 1 | 1.45039
|  | 1.001 | 1.450377
|  | 1.002 | 1.450365
|  | 1.003 | 1.450352
|  | 1.004 | 1.450339
|  | 1.005 | 1.450327
|  | 1.006 | 1.450314
|  | 1.007 | 1.450302
|  | 1.008 | 1.450289
|  | 1.009 | 1.450277
|  | 1.01 | 1.450264
|  | 1.011 | 1.450252
|  | 1.012 | 1.450239
|  | 1.013 | 1.450227
|  | 1.014 | 1.450214
|  | 1.015 | 1.450202
|  | 1.016 | 1.450189
|  | 1.017 | 1.450177
|  | 1.018 | 1.450165
|  | 1.019 | 1.450152
|  | 1.02 | 1.45014
|  | 1.021 | 1.450127
|  | 1.022 | 1.450115
|  | 1.023 | 1.450103
|  | 1.024 | 1.45009
|  | 1.025 | 1.450078
|  | 1.026 | 1.450066
|  | 1.027 | 1.450053
|  | 1.028 | 1.450041
|  | 1.029 | 1.450029
|  | 1.03 | 1.450016
|  | 1.031 | 1.450004
|  | 1.032 | 1.449992
|  | 1.033 | 1.44998
|  | 1.034 | 1.449967
|  | 1.035 | 1.449955
|  | 1.036 | 1.449943
|  | 1.037 | 1.449931
|  | 1.038 | 1.449918
|  | 1.039 | 1.449906
|  | 1.04 | 1.449894
|  | 1.041 | 1.449882
|  | 1.042 | 1.44987
|  | 1.043 | 1.449857
|  | 1.044 | 1.449845
|  | 1.045 | 1.449833
|  | 1.046 | 1.449821
|  | 1.047 | 1.449809
|  | 1.048 | 1.449797
|  | 1.049 | 1.449785
|  | 1.05 | 1.449773
|  | 1.051 | 1.44976
|  | 1.052 | 1.449748
|  | 1.053 | 1.449736
|  | 1.054 | 1.449724
|  | 1.055 | 1.449712
|  | 1.056 | 1.4497
|  | 1.057 | 1.449688
|  | 1.058 | 1.449676
|  | 1.059 | 1.449664
|  | 1.06 | 1.449652
|  | 1.061 | 1.44964
|  | 1.062 | 1.449628
|  | 1.063 | 1.449616
|  | 1.064 | 1.449604
|  | 1.065 | 1.449592
|  | 1.066 | 1.44958
|  | 1.067 | 1.449568
|  | 1.068 | 1.449556
|  | 1.069 | 1.449544
|  | 1.07 | 1.449532
|  | 1.071 | 1.44952
|  | 1.072 | 1.449508
|  | 1.073 | 1.449496
|  | 1.074 | 1.449484
|  | 1.075 | 1.449472
|  | 1.076 | 1.449461
|  | 1.077 | 1.449449
|  | 1.078 | 1.449437
|  | 1.079 | 1.449425
|  | 1.08 | 1.449413
|  | 1.081 | 1.449401
|  | 1.082 | 1.449389
|  | 1.083 | 1.449377
|  | 1.084 | 1.449366
|  | 1.085 | 1.449354
|  | 1.086 | 1.449342
|  | 1.087 | 1.44933
|  | 1.088 | 1.449318
|  | 1.089 | 1.449306
|  | 1.09 | 1.449295
|  | 1.091 | 1.449283
|  | 1.092 | 1.449271
|  | 1.093 | 1.449259
|  | 1.094 | 1.449247
|  | 1.095 | 1.449236
|  | 1.096 | 1.449224
|  | 1.097 | 1.449212
|  | 1.098 | 1.4492
|  | 1.099 | 1.449189
|  | 1.1 | 1.449177
|  | 1.101 | 1.449165
|  | 1.102 | 1.449153
|  | 1.103 | 1.449142
|  | 1.104 | 1.44913
|  | 1.105 | 1.449118
|  | 1.106 | 1.449106
|  | 1.107 | 1.449095
|  | 1.108 | 1.449083
|  | 1.109 | 1.449071
|  | 1.11 | 1.44906
|  | 1.111 | 1.449048
|  | 1.112 | 1.449036
|  | 1.113 | 1.449025
|  | 1.114 | 1.449013
|  | 1.115 | 1.449001
|  | 1.116 | 1.44899
|  | 1.117 | 1.448978
|  | 1.118 | 1.448966
|  | 1.119 | 1.448955
|  | 1.12 | 1.448943
|  | 1.121 | 1.448931
|  | 1.122 | 1.44892
|  | 1.123 | 1.448908
|  | 1.124 | 1.448897
|  | 1.125 | 1.448885
|  | 1.126 | 1.448873
|  | 1.127 | 1.448862
|  | 1.128 | 1.44885
|  | 1.129 | 1.448838
|  | 1.13 | 1.448827
|  | 1.131 | 1.448815
|  | 1.132 | 1.448804
|  | 1.133 | 1.448792
|  | 1.134 | 1.448781
|  | 1.135 | 1.448769
|  | 1.136 | 1.448757
|  | 1.137 | 1.448746
|  | 1.138 | 1.448734
|  | 1.139 | 1.448723
|  | 1.14 | 1.448711
|  | 1.141 | 1.4487
|  | 1.142 | 1.448688
|  | 1.143 | 1.448677
|  | 1.144 | 1.448665
|  | 1.145 | 1.448654
|  | 1.146 | 1.448642
|  | 1.147 | 1.44863
|  | 1.148 | 1.448619
|  | 1.149 | 1.448607
|  | 1.15 | 1.448596
|  | 1.151 | 1.448584
|  | 1.152 | 1.448573
|  | 1.153 | 1.448561
|  | 1.154 | 1.44855
|  | 1.155 | 1.448538
|  | 1.156 | 1.448527
|  | 1.157 | 1.448515
|  | 1.158 | 1.448504
|  | 1.159 | 1.448493
|  | 1.16 | 1.448481
|  | 1.161 | 1.44847
|  | 1.162 | 1.448458
|  | 1.163 | 1.448447
|  | 1.164 | 1.448435
|  | 1.165 | 1.448424
|  | 1.166 | 1.448412
|  | 1.167 | 1.448401
|  | 1.168 | 1.448389
|  | 1.169 | 1.448378
|  | 1.17 | 1.448366
|  | 1.171 | 1.448355
|  | 1.172 | 1.448344
|  | 1.173 | 1.448332
|  | 1.174 | 1.448321
|  | 1.175 | 1.448309
|  | 1.176 | 1.448298
|  | 1.177 | 1.448286
|  | 1.178 | 1.448275
|  | 1.179 | 1.448264
|  | 1.18 | 1.448252
|  | 1.181 | 1.448241
|  | 1.182 | 1.448229
|  | 1.183 | 1.448218
|  | 1.184 | 1.448207
|  | 1.185 | 1.448195
|  | 1.186 | 1.448184
|  | 1.187 | 1.448172
|  | 1.188 | 1.448161
|  | 1.189 | 1.44815
|  | 1.19 | 1.448138
|  | 1.191 | 1.448127
|  | 1.192 | 1.448115
|  | 1.193 | 1.448104
|  | 1.194 | 1.448093
|  | 1.195 | 1.448081
|  | 1.196 | 1.44807
|  | 1.197 | 1.448059
|  | 1.198 | 1.448047
|  | 1.199 | 1.448036
|  | 1.2 | 1.448024
|  | 1.201 | 1.448013
|  | 1.202 | 1.448002
|  | 1.203 | 1.44799
|  | 1.204 | 1.447979
|  | 1.205 | 1.447968
|  | 1.206 | 1.447956
|  | 1.207 | 1.447945
|  | 1.208 | 1.447934
|  | 1.209 | 1.447922
|  | 1.21 | 1.447911
|  | 1.211 | 1.447899
|  | 1.212 | 1.447888
|  | 1.213 | 1.447877
|  | 1.214 | 1.447865
|  | 1.215 | 1.447854
|  | 1.216 | 1.447843
|  | 1.217 | 1.447831
|  | 1.218 | 1.44782
|  | 1.219 | 1.447809
|  | 1.22 | 1.447797
|  | 1.221 | 1.447786
|  | 1.222 | 1.447775
|  | 1.223 | 1.447763
|  | 1.224 | 1.447752
|  | 1.225 | 1.447741
|  | 1.226 | 1.447729
|  | 1.227 | 1.447718
|  | 1.228 | 1.447707
|  | 1.229 | 1.447695
|  | 1.23 | 1.447684
|  | 1.231 | 1.447673
|  | 1.232 | 1.447661
|  | 1.233 | 1.44765
|  | 1.234 | 1.447639
|  | 1.235 | 1.447628
|  | 1.236 | 1.447616
|  | 1.237 | 1.447605
|  | 1.238 | 1.447594
|  | 1.239 | 1.447582
|  | 1.24 | 1.447571
|  | 1.241 | 1.44756
|  | 1.242 | 1.447548
|  | 1.243 | 1.447537
|  | 1.244 | 1.447526
|  | 1.245 | 1.447514
|  | 1.246 | 1.447503
|  | 1.247 | 1.447492
|  | 1.248 | 1.44748
|  | 1.249 | 1.447469
|  | 1.25 | 1.447458
|  | 1.251 | 1.447447
|  | 1.252 | 1.447435
|  | 1.253 | 1.447424
|  | 1.254 | 1.447413
|  | 1.255 | 1.447401
|  | 1.256 | 1.44739
|  | 1.257 | 1.447379
|  | 1.258 | 1.447367
|  | 1.259 | 1.447356
|  | 1.26 | 1.447345
|  | 1.261 | 1.447334
|  | 1.262 | 1.447322
|  | 1.263 | 1.447311
|  | 1.264 | 1.4473
|  | 1.265 | 1.447288
|  | 1.266 | 1.447277
|  | 1.267 | 1.447266
|  | 1.268 | 1.447254
|  | 1.269 | 1.447243
|  | 1.27 | 1.447232
|  | 1.271 | 1.447221
|  | 1.272 | 1.447209
|  | 1.273 | 1.447198
|  | 1.274 | 1.447187
|  | 1.275 | 1.447175
|  | 1.276 | 1.447164
|  | 1.277 | 1.447153
|  | 1.278 | 1.447141
|  | 1.279 | 1.44713
|  | 1.28 | 1.447119
|  | 1.281 | 1.447108
|  | 1.282 | 1.447096
|  | 1.283 | 1.447085
|  | 1.284 | 1.447074
|  | 1.285 | 1.447062
|  | 1.286 | 1.447051
|  | 1.287 | 1.44704
|  | 1.288 | 1.447028
|  | 1.289 | 1.447017
|  | 1.29 | 1.447006
|  | 1.291 | 1.446995
|  | 1.292 | 1.446983
|  | 1.293 | 1.446972
|  | 1.294 | 1.446961
|  | 1.295 | 1.446949
|  | 1.296 | 1.446938
|  | 1.297 | 1.446927
|  | 1.298 | 1.446915
|  | 1.299 | 1.446904
|  | 1.3 | 1.446893
|  | 1.301 | 1.446881
|  | 1.302 | 1.44687
|  | 1.303 | 1.446859
|  | 1.304 | 1.446848
|  | 1.305 | 1.446836
|  | 1.306 | 1.446825
|  | 1.307 | 1.446814
|  | 1.308 | 1.446802
|  | 1.309 | 1.446791
|  | 1.31 | 1.44678
|  | 1.311 | 1.446768
|  | 1.312 | 1.446757
|  | 1.313 | 1.446746
|  | 1.314 | 1.446734
|  | 1.315 | 1.446723
|  | 1.316 | 1.446712
|  | 1.317 | 1.4467
|  | 1.318 | 1.446689
|  | 1.319 | 1.446678
|  | 1.32 | 1.446667
|  | 1.321 | 1.446655
|  | 1.322 | 1.446644
|  | 1.323 | 1.446633
|  | 1.324 | 1.446621
|  | 1.325 | 1.44661
|  | 1.326 | 1.446599
|  | 1.327 | 1.446587
|  | 1.328 | 1.446576
|  | 1.329 | 1.446565
|  | 1.33 | 1.446553
|  | 1.331 | 1.446542
|  | 1.332 | 1.446531
|  | 1.333 | 1.446519
|  | 1.334 | 1.446508
|  | 1.335 | 1.446497
|  | 1.336 | 1.446485
|  | 1.337 | 1.446474
|  | 1.338 | 1.446462
|  | 1.339 | 1.446451
|  | 1.34 | 1.44644
|  | 1.341 | 1.446428
|  | 1.342 | 1.446417
|  | 1.343 | 1.446406
|  | 1.344 | 1.446394
|  | 1.345 | 1.446383
|  | 1.346 | 1.446372
|  | 1.347 | 1.44636
|  | 1.348 | 1.446349
|  | 1.349 | 1.446338
|  | 1.35 | 1.446326
|  | 1.351 | 1.446315
|  | 1.352 | 1.446304
|  | 1.353 | 1.446292
|  | 1.354 | 1.446281
|  | 1.355 | 1.446269
|  | 1.356 | 1.446258
|  | 1.357 | 1.446247
|  | 1.358 | 1.446235
|  | 1.359 | 1.446224
|  | 1.36 | 1.446213
|  | 1.361 | 1.446201
|  | 1.362 | 1.44619
|  | 1.363 | 1.446178
|  | 1.364 | 1.446167
|  | 1.365 | 1.446156
|  | 1.366 | 1.446144
|  | 1.367 | 1.446133
|  | 1.368 | 1.446121
|  | 1.369 | 1.44611
|  | 1.37 | 1.446099
|  | 1.371 | 1.446087
|  | 1.372 | 1.446076
|  | 1.373 | 1.446064
|  | 1.374 | 1.446053
|  | 1.375 | 1.446042
|  | 1.376 | 1.44603
|  | 1.377 | 1.446019
|  | 1.378 | 1.446007
|  | 1.379 | 1.445996
|  | 1.38 | 1.445985
|  | 1.381 | 1.445973
|  | 1.382 | 1.445962
|  | 1.383 | 1.44595
|  | 1.384 | 1.445939
|  | 1.385 | 1.445927
|  | 1.386 | 1.445916
|  | 1.387 | 1.445905
|  | 1.388 | 1.445893
|  | 1.389 | 1.445882
|  | 1.39 | 1.44587
|  | 1.391 | 1.445859
|  | 1.392 | 1.445847
|  | 1.393 | 1.445836
|  | 1.394 | 1.445824
|  | 1.395 | 1.445813
|  | 1.396 | 1.445802
|  | 1.397 | 1.44579
|  | 1.398 | 1.445779
|  | 1.399 | 1.445767
|  | 1.4 | 1.445756
|  | 1.401 | 1.445744
|  | 1.402 | 1.445733
|  | 1.403 | 1.445721
|  | 1.404 | 1.44571
|  | 1.405 | 1.445698
|  | 1.406 | 1.445687
|  | 1.407 | 1.445675
|  | 1.408 | 1.445664
|  | 1.409 | 1.445652
|  | 1.41 | 1.445641
|  | 1.411 | 1.445629
|  | 1.412 | 1.445618
|  | 1.413 | 1.445607
|  | 1.414 | 1.445595
|  | 1.415 | 1.445584
|  | 1.416 | 1.445572
|  | 1.417 | 1.445561
|  | 1.418 | 1.445549
|  | 1.419 | 1.445537
|  | 1.42 | 1.445526
|  | 1.421 | 1.445514
|  | 1.422 | 1.445503
|  | 1.423 | 1.445491
|  | 1.424 | 1.44548
|  | 1.425 | 1.445468
|  | 1.426 | 1.445457
|  | 1.427 | 1.445445
|  | 1.428 | 1.445434
|  | 1.429 | 1.445422
|  | 1.43 | 1.445411
|  | 1.431 | 1.445399
|  | 1.432 | 1.445388
|  | 1.433 | 1.445376
|  | 1.434 | 1.445364
|  | 1.435 | 1.445353
|  | 1.436 | 1.445341
|  | 1.437 | 1.44533
|  | 1.438 | 1.445318
|  | 1.439 | 1.445307
|  | 1.44 | 1.445295
|  | 1.441 | 1.445284
|  | 1.442 | 1.445272
|  | 1.443 | 1.44526
|  | 1.444 | 1.445249
|  | 1.445 | 1.445237
|  | 1.446 | 1.445226
|  | 1.447 | 1.445214
|  | 1.448 | 1.445202
|  | 1.449 | 1.445191
|  | 1.45 | 1.445179
|  | 1.451 | 1.445168
|  | 1.452 | 1.445156
|  | 1.453 | 1.445144
|  | 1.454 | 1.445133
|  | 1.455 | 1.445121
|  | 1.456 | 1.44511
|  | 1.457 | 1.445098
|  | 1.458 | 1.445086
|  | 1.459 | 1.445075
|  | 1.46 | 1.445063
|  | 1.461 | 1.445051
|  | 1.462 | 1.44504
|  | 1.463 | 1.445028
|  | 1.464 | 1.445016
|  | 1.465 | 1.445005
|  | 1.466 | 1.444993
|  | 1.467 | 1.444982
|  | 1.468 | 1.44497
|  | 1.469 | 1.444958
|  | 1.47 | 1.444947
|  | 1.471 | 1.444935
|  | 1.472 | 1.444923
|  | 1.473 | 1.444912
|  | 1.474 | 1.4449
|  | 1.475 | 1.444888
|  | 1.476 | 1.444876
|  | 1.477 | 1.444865
|  | 1.478 | 1.444853
|  | 1.479 | 1.444841
|  | 1.48 | 1.44483
|  | 1.481 | 1.444818
|  | 1.482 | 1.444806
|  | 1.483 | 1.444795
|  | 1.484 | 1.444783
|  | 1.485 | 1.444771
|  | 1.486 | 1.444759
|  | 1.487 | 1.444748
|  | 1.488 | 1.444736
|  | 1.489 | 1.444724
|  | 1.49 | 1.444713
|  | 1.491 | 1.444701
|  | 1.492 | 1.444689
|  | 1.493 | 1.444677
|  | 1.494 | 1.444666
|  | 1.495 | 1.444654
|  | 1.496 | 1.444642
|  | 1.497 | 1.44463
|  | 1.498 | 1.444618
|  | 1.499 | 1.444607
|  | 1.5 | 1.444595
|  | 1.501 | 1.444583
|  | 1.502 | 1.444571
|  | 1.503 | 1.44456
|  | 1.504 | 1.444548
|  | 1.505 | 1.444536
|  | 1.506 | 1.444524
|  | 1.507 | 1.444512
|  | 1.508 | 1.444501
|  | 1.509 | 1.444489
|  | 1.51 | 1.444477
|  | 1.511 | 1.444465
|  | 1.512 | 1.444453
|  | 1.513 | 1.444442
|  | 1.514 | 1.44443
|  | 1.515 | 1.444418
|  | 1.516 | 1.444406
|  | 1.517 | 1.444394
|  | 1.518 | 1.444382
|  | 1.519 | 1.444371
|  | 1.52 | 1.444359
|  | 1.521 | 1.444347
|  | 1.522 | 1.444335
|  | 1.523 | 1.444323
|  | 1.524 | 1.444311
|  | 1.525 | 1.444299
|  | 1.526 | 1.444288
|  | 1.527 | 1.444276
|  | 1.528 | 1.444264
|  | 1.529 | 1.444252
|  | 1.53 | 1.44424
|  | 1.531 | 1.444228
|  | 1.532 | 1.444216
|  | 1.533 | 1.444204
|  | 1.534 | 1.444192
|  | 1.535 | 1.444181
|  | 1.536 | 1.444169
|  | 1.537 | 1.444157
|  | 1.538 | 1.444145
|  | 1.539 | 1.444133
|  | 1.54 | 1.444121
|  | 1.541 | 1.444109
|  | 1.542 | 1.444097
|  | 1.543 | 1.444085
|  | 1.544 | 1.444073
|  | 1.545 | 1.444061
|  | 1.546 | 1.444049
|  | 1.547 | 1.444037
|  | 1.548 | 1.444025
|  | 1.549 | 1.444013
|  | 1.55 | 1.444001
|  | 1.551 | 1.443989
|  | 1.552 | 1.443977
|  | 1.553 | 1.443965
|  | 1.554 | 1.443953
|  | 1.555 | 1.443941
|  | 1.556 | 1.443929
|  | 1.557 | 1.443917
|  | 1.558 | 1.443905
|  | 1.559 | 1.443893
|  | 1.56 | 1.443881
|  | 1.561 | 1.443869
|  | 1.562 | 1.443857
|  | 1.563 | 1.443845
|  | 1.564 | 1.443833
|  | 1.565 | 1.443821
|  | 1.566 | 1.443809
|  | 1.567 | 1.443797
|  | 1.568 | 1.443785
|  | 1.569 | 1.443773
|  | 1.57 | 1.443761
|  | 1.571 | 1.443749
|  | 1.572 | 1.443737
|  | 1.573 | 1.443725
|  | 1.574 | 1.443713
|  | 1.575 | 1.443701
|  | 1.576 | 1.443689
|  | 1.577 | 1.443677
|  | 1.578 | 1.443664
|  | 1.579 | 1.443652
|  | 1.58 | 1.44364
|  | 1.581 | 1.443628
|  | 1.582 | 1.443616
|  | 1.583 | 1.443604
|  | 1.584 | 1.443592
|  | 1.585 | 1.44358
|  | 1.586 | 1.443568
|  | 1.587 | 1.443555
|  | 1.588 | 1.443543
|  | 1.589 | 1.443531
|  | 1.59 | 1.443519
|  | 1.591 | 1.443507
|  | 1.592 | 1.443495
|  | 1.593 | 1.443482
|  | 1.594 | 1.44347
|  | 1.595 | 1.443458
|  | 1.596 | 1.443446
|  | 1.597 | 1.443434
|  | 1.598 | 1.443422
|  | 1.599 | 1.443409
|  | 1.6 | 1.443397
|  | 1.601 | 1.443385
|  | 1.602 | 1.443373
|  | 1.603 | 1.443361
|  | 1.604 | 1.443348
|  | 1.605 | 1.443336
|  | 1.606 | 1.443324
|  | 1.607 | 1.443312
|  | 1.608 | 1.443299
|  | 1.609 | 1.443287
|  | 1.61 | 1.443275
|  | 1.611 | 1.443263
|  | 1.612 | 1.44325
|  | 1.613 | 1.443238
|  | 1.614 | 1.443226
|  | 1.615 | 1.443214
|  | 1.616 | 1.443201
|  | 1.617 | 1.443189
|  | 1.618 | 1.443177
|  | 1.619 | 1.443165
|  | 1.62 | 1.443152
|  | 1.621 | 1.44314
|  | 1.622 | 1.443128
|  | 1.623 | 1.443115
|  | 1.624 | 1.443103
|  | 1.625 | 1.443091
|  | 1.626 | 1.443078
|  | 1.627 | 1.443066
|  | 1.628 | 1.443054
|  | 1.629 | 1.443041
|  | 1.63 | 1.443029
|  | 1.631 | 1.443017
|  | 1.632 | 1.443004
|  | 1.633 | 1.442992
|  | 1.634 | 1.44298
|  | 1.635 | 1.442967
|  | 1.636 | 1.442955
|  | 1.637 | 1.442943
|  | 1.638 | 1.44293
|  | 1.639 | 1.442918
|  | 1.64 | 1.442905
|  | 1.641 | 1.442893
|  | 1.642 | 1.442881
|  | 1.643 | 1.442868
|  | 1.644 | 1.442856
|  | 1.645 | 1.442843
|  | 1.646 | 1.442831
|  | 1.647 | 1.442819
|  | 1.648 | 1.442806
|  | 1.649 | 1.442794
|  | 1.65 | 1.442781
|  | 1.651 | 1.442769
|  | 1.652 | 1.442756
|  | 1.653 | 1.442744
|  | 1.654 | 1.442731
|  | 1.655 | 1.442719
|  | 1.656 | 1.442707
|  | 1.657 | 1.442694
|  | 1.658 | 1.442682
|  | 1.659 | 1.442669
|  | 1.66 | 1.442657
|  | 1.661 | 1.442644
|  | 1.662 | 1.442632
|  | 1.663 | 1.442619
|  | 1.664 | 1.442607
|  | 1.665 | 1.442594
|  | 1.666 | 1.442582
|  | 1.667 | 1.442569
|  | 1.668 | 1.442556
|  | 1.669 | 1.442544
|  | 1.67 | 1.442531
|  | 1.671 | 1.442519
|  | 1.672 | 1.442506
|  | 1.673 | 1.442494
|  | 1.674 | 1.442481
|  | 1.675 | 1.442469
|  | 1.676 | 1.442456
|  | 1.677 | 1.442443
|  | 1.678 | 1.442431
|  | 1.679 | 1.442418
|  | 1.68 | 1.442406
|  | 1.681 | 1.442393
|  | 1.682 | 1.44238
|  | 1.683 | 1.442368
|  | 1.684 | 1.442355
|  | 1.685 | 1.442343
|  | 1.686 | 1.44233
|  | 1.687 | 1.442317
|  | 1.688 | 1.442305
|  | 1.689 | 1.442292
|  | 1.69 | 1.442279
|  | 1.691 | 1.442267
|  | 1.692 | 1.442254
|  | 1.693 | 1.442241
|  | 1.694 | 1.442229
|  | 1.695 | 1.442216
|  | 1.696 | 1.442203
|  | 1.697 | 1.442191
|  | 1.698 | 1.442178
|  | 1.699 | 1.442165
|  | 1.7 | 1.442153
|  | 1.701 | 1.44214
|  | 1.702 | 1.442127
|  | 1.703 | 1.442114
|  | 1.704 | 1.442102
|  | 1.705 | 1.442089
|  | 1.706 | 1.442076
|  | 1.707 | 1.442063
|  | 1.708 | 1.442051
|  | 1.709 | 1.442038
|  | 1.71 | 1.442025
|  | 1.711 | 1.442012
|  | 1.712 | 1.442
|  | 1.713 | 1.441987
|  | 1.714 | 1.441974
|  | 1.715 | 1.441961
|  | 1.716 | 1.441948
|  | 1.717 | 1.441936
|  | 1.718 | 1.441923
|  | 1.719 | 1.44191
|  | 1.72 | 1.441897
|  | 1.721 | 1.441884
|  | 1.722 | 1.441872
|  | 1.723 | 1.441859
|  | 1.724 | 1.441846
|  | 1.725 | 1.441833
|  | 1.726 | 1.44182
|  | 1.727 | 1.441807
|  | 1.728 | 1.441795
|  | 1.729 | 1.441782
|  | 1.73 | 1.441769
|  | 1.731 | 1.441756
|  | 1.732 | 1.441743
|  | 1.733 | 1.44173
|  | 1.734 | 1.441717
|  | 1.735 | 1.441704
|  | 1.736 | 1.441691
|  | 1.737 | 1.441678
|  | 1.738 | 1.441666
|  | 1.739 | 1.441653
|  | 1.74 | 1.44164
|  | 1.741 | 1.441627
|  | 1.742 | 1.441614
|  | 1.743 | 1.441601
|  | 1.744 | 1.441588
|  | 1.745 | 1.441575
|  | 1.746 | 1.441562
|  | 1.747 | 1.441549
|  | 1.748 | 1.441536
|  | 1.749 | 1.441523
|  | 1.75 | 1.44151
|  | 1.751 | 1.441497
|  | 1.752 | 1.441484
|  | 1.753 | 1.441471
|  | 1.754 | 1.441458
|  | 1.755 | 1.441445
|  | 1.756 | 1.441432
|  | 1.757 | 1.441419
|  | 1.758 | 1.441406
|  | 1.759 | 1.441393
|  | 1.76 | 1.44138
|  | 1.761 | 1.441367
|  | 1.762 | 1.441354
|  | 1.763 | 1.441341
|  | 1.764 | 1.441328
|  | 1.765 | 1.441315
|  | 1.766 | 1.441301
|  | 1.767 | 1.441288
|  | 1.768 | 1.441275
|  | 1.769 | 1.441262
|  | 1.77 | 1.441249
|  | 1.771 | 1.441236
|  | 1.772 | 1.441223
|  | 1.773 | 1.44121
|  | 1.774 | 1.441197
|  | 1.775 | 1.441183
|  | 1.776 | 1.44117
|  | 1.777 | 1.441157
|  | 1.778 | 1.441144
|  | 1.779 | 1.441131
|  | 1.78 | 1.441118
|  | 1.781 | 1.441105
|  | 1.782 | 1.441091
|  | 1.783 | 1.441078
|  | 1.784 | 1.441065
|  | 1.785 | 1.441052
|  | 1.786 | 1.441039
|  | 1.787 | 1.441025
|  | 1.788 | 1.441012
|  | 1.789 | 1.440999
|  | 1.79 | 1.440986
|  | 1.791 | 1.440972
|  | 1.792 | 1.440959
|  | 1.793 | 1.440946
|  | 1.794 | 1.440933
|  | 1.795 | 1.440919
|  | 1.796 | 1.440906
|  | 1.797 | 1.440893
|  | 1.798 | 1.44088
|  | 1.799 | 1.440866
|  | 1.8 | 1.440853
|  | 1.801 | 1.44084
|  | 1.802 | 1.440827
|  | 1.803 | 1.440813
|  | 1.804 | 1.4408
|  | 1.805 | 1.440787
|  | 1.806 | 1.440773
|  | 1.807 | 1.44076
|  | 1.808 | 1.440747
|  | 1.809 | 1.440733
|  | 1.81 | 1.44072
|  | 1.811 | 1.440707
|  | 1.812 | 1.440693
|  | 1.813 | 1.44068
|  | 1.814 | 1.440666
|  | 1.815 | 1.440653
|  | 1.816 | 1.44064
|  | 1.817 | 1.440626
|  | 1.818 | 1.440613
|  | 1.819 | 1.440599
|  | 1.82 | 1.440586
|  | 1.821 | 1.440573
|  | 1.822 | 1.440559
|  | 1.823 | 1.440546
|  | 1.824 | 1.440532
|  | 1.825 | 1.440519
|  | 1.826 | 1.440505
|  | 1.827 | 1.440492
|  | 1.828 | 1.440479
|  | 1.829 | 1.440465
|  | 1.83 | 1.440452
|  | 1.831 | 1.440438
|  | 1.832 | 1.440425
|  | 1.833 | 1.440411
|  | 1.834 | 1.440398
|  | 1.835 | 1.440384
|  | 1.836 | 1.440371
|  | 1.837 | 1.440357
|  | 1.838 | 1.440344
|  | 1.839 | 1.44033
|  | 1.84 | 1.440317
|  | 1.841 | 1.440303
|  | 1.842 | 1.440289
|  | 1.843 | 1.440276
|  | 1.844 | 1.440262
|  | 1.845 | 1.440249
|  | 1.846 | 1.440235
|  | 1.847 | 1.440222
|  | 1.848 | 1.440208
|  | 1.849 | 1.440194
|  | 1.85 | 1.440181
|  | 1.851 | 1.440167
|  | 1.852 | 1.440154
|  | 1.853 | 1.44014
|  | 1.854 | 1.440126
|  | 1.855 | 1.440113
|  | 1.856 | 1.440099
|  | 1.857 | 1.440085
|  | 1.858 | 1.440072
|  | 1.859 | 1.440058
|  | 1.86 | 1.440044
|  | 1.861 | 1.440031
|  | 1.862 | 1.440017
|  | 1.863 | 1.440003
|  | 1.864 | 1.43999
|  | 1.865 | 1.439976
|  | 1.866 | 1.439962
|  | 1.867 | 1.439949
|  | 1.868 | 1.439935
|  | 1.869 | 1.439921
|  | 1.87 | 1.439907
|  | 1.871 | 1.439894
|  | 1.872 | 1.43988
|  | 1.873 | 1.439866
|  | 1.874 | 1.439852
|  | 1.875 | 1.439839
|  | 1.876 | 1.439825
|  | 1.877 | 1.439811
|  | 1.878 | 1.439797
|  | 1.879 | 1.439784
|  | 1.88 | 1.43977
|  | 1.881 | 1.439756
|  | 1.882 | 1.439742
|  | 1.883 | 1.439728
|  | 1.884 | 1.439715
|  | 1.885 | 1.439701
|  | 1.886 | 1.439687
|  | 1.887 | 1.439673
|  | 1.888 | 1.439659
|  | 1.889 | 1.439645
|  | 1.89 | 1.439632
|  | 1.891 | 1.439618
|  | 1.892 | 1.439604
|  | 1.893 | 1.43959
|  | 1.894 | 1.439576
|  | 1.895 | 1.439562
|  | 1.896 | 1.439548
|  | 1.897 | 1.439534
|  | 1.898 | 1.43952
|  | 1.899 | 1.439506
|  | 1.9 | 1.439493
|  | 1.901 | 1.439479
|  | 1.902 | 1.439465
|  | 1.903 | 1.439451
|  | 1.904 | 1.439437
|  | 1.905 | 1.439423
|  | 1.906 | 1.439409
|  | 1.907 | 1.439395
|  | 1.908 | 1.439381
|  | 1.909 | 1.439367
|  | 1.91 | 1.439353
|  | 1.911 | 1.439339
|  | 1.912 | 1.439325
|  | 1.913 | 1.439311
|  | 1.914 | 1.439297
|  | 1.915 | 1.439283
|  | 1.916 | 1.439269
|  | 1.917 | 1.439255
|  | 1.918 | 1.439241
|  | 1.919 | 1.439227
|  | 1.92 | 1.439213
|  | 1.921 | 1.439199
|  | 1.922 | 1.439184
|  | 1.923 | 1.43917
|  | 1.924 | 1.439156
|  | 1.925 | 1.439142
|  | 1.926 | 1.439128
|  | 1.927 | 1.439114
|  | 1.928 | 1.4391
|  | 1.929 | 1.439086
|  | 1.93 | 1.439072
|  | 1.931 | 1.439058
|  | 1.932 | 1.439043
|  | 1.933 | 1.439029
|  | 1.934 | 1.439015
|  | 1.935 | 1.439001
|  | 1.936 | 1.438987
|  | 1.937 | 1.438973
|  | 1.938 | 1.438958
|  | 1.939 | 1.438944
|  | 1.94 | 1.43893
|  | 1.941 | 1.438916
|  | 1.942 | 1.438902
|  | 1.943 | 1.438887
|  | 1.944 | 1.438873
|  | 1.945 | 1.438859
|  | 1.946 | 1.438845
|  | 1.947 | 1.43883
|  | 1.948 | 1.438816
|  | 1.949 | 1.438802
|  | 1.95 | 1.438788
|  | 1.951 | 1.438773
|  | 1.952 | 1.438759
|  | 1.953 | 1.438745
|  | 1.954 | 1.43873
|  | 1.955 | 1.438716
|  | 1.956 | 1.438702
|  | 1.957 | 1.438688
|  | 1.958 | 1.438673
|  | 1.959 | 1.438659
|  | 1.96 | 1.438645
|  | 1.961 | 1.43863
|  | 1.962 | 1.438616
|  | 1.963 | 1.438602
|  | 1.964 | 1.438587
|  | 1.965 | 1.438573
|  | 1.966 | 1.438558
|  | 1.967 | 1.438544
|  | 1.968 | 1.43853
|  | 1.969 | 1.438515
|  | 1.97 | 1.438501
|  | 1.971 | 1.438486
|  | 1.972 | 1.438472
|  | 1.973 | 1.438458
|  | 1.974 | 1.438443
|  | 1.975 | 1.438429
|  | 1.976 | 1.438414
|  | 1.977 | 1.4384
|  | 1.978 | 1.438385
|  | 1.979 | 1.438371
|  | 1.98 | 1.438356
|  | 1.981 | 1.438342
|  | 1.982 | 1.438327
|  | 1.983 | 1.438313
|  | 1.984 | 1.438298
|  | 1.985 | 1.438284
|  | 1.986 | 1.438269
|  | 1.987 | 1.438255
|  | 1.988 | 1.43824
|  | 1.989 | 1.438226
|  | 1.99 | 1.438211
|  | 1.991 | 1.438197
|  | 1.992 | 1.438182
|  | 1.993 | 1.438168
|  | 1.994 | 1.438153
|  | 1.995 | 1.438138
|  | 1.996 | 1.438124
|  | 1.997 | 1.438109
|  | 1.998 | 1.438095
|  | 1.999 | 1.43808
|  | 2 | 1.438065
|  | 2.001 | 1.438051
|  | 2.002 | 1.438036
|  | 2.003 | 1.438022
|  | 2.004 | 1.438007
|  | 2.005 | 1.437992
|  | 2.006 | 1.437978
|  | 2.007 | 1.437963
|  | 2.008 | 1.437948
|  | 2.009 | 1.437934
|  | 2.01 | 1.437919
|  | 2.011 | 1.437904
|  | 2.012 | 1.437889
|  | 2.013 | 1.437875
|  | 2.014 | 1.43786
|  | 2.015 | 1.437845
|  | 2.016 | 1.437831
|  | 2.017 | 1.437816
|  | 2.018 | 1.437801
|  | 2.019 | 1.437786
|  | 2.02 | 1.437772
|  | 2.021 | 1.437757
|  | 2.022 | 1.437742
|  | 2.023 | 1.437727
|  | 2.024 | 1.437713
|  | 2.025 | 1.437698
|  | 2.026 | 1.437683
|  | 2.027 | 1.437668
|  | 2.028 | 1.437653
|  | 2.029 | 1.437638
|  | 2.03 | 1.437624
|  | 2.031 | 1.437609
|  | 2.032 | 1.437594
|  | 2.033 | 1.437579
|  | 2.034 | 1.437564
|  | 2.035 | 1.437549
|  | 2.036 | 1.437534
|  | 2.037 | 1.43752
|  | 2.038 | 1.437505
|  | 2.039 | 1.43749
|  | 2.04 | 1.437475
|  | 2.041 | 1.43746
|  | 2.042 | 1.437445
|  | 2.043 | 1.43743
|  | 2.044 | 1.437415
|  | 2.045 | 1.4374
|  | 2.046 | 1.437385
|  | 2.047 | 1.43737
|  | 2.048 | 1.437355
|  | 2.049 | 1.43734
|  | 2.05 | 1.437325
|  | 2.051 | 1.43731
|  | 2.052 | 1.437295
|  | 2.053 | 1.43728
|  | 2.054 | 1.437265
|  | 2.055 | 1.43725
|  | 2.056 | 1.437235
|  | 2.057 | 1.43722
|  | 2.058 | 1.437205
|  | 2.059 | 1.43719
|  | 2.06 | 1.437175
|  | 2.061 | 1.43716
|  | 2.062 | 1.437145
|  | 2.063 | 1.43713
|  | 2.064 | 1.437115
|  | 2.065 | 1.4371
|  | 2.066 | 1.437085
|  | 2.067 | 1.43707
|  | 2.068 | 1.437055
|  | 2.069 | 1.437039
|  | 2.07 | 1.437024
|  | 2.071 | 1.437009
|  | 2.072 | 1.436994
|  | 2.073 | 1.436979
|  | 2.074 | 1.436964
|  | 2.075 | 1.436949
|  | 2.076 | 1.436933
|  | 2.077 | 1.436918
|  | 2.078 | 1.436903
|  | 2.079 | 1.436888
|  | 2.08 | 1.436873
|  | 2.081 | 1.436857
|  | 2.082 | 1.436842
|  | 2.083 | 1.436827
|  | 2.084 | 1.436812
|  | 2.085 | 1.436797
|  | 2.086 | 1.436781
|  | 2.087 | 1.436766
|  | 2.088 | 1.436751
|  | 2.089 | 1.436735
|  | 2.09 | 1.43672
|  | 2.091 | 1.436705
|  | 2.092 | 1.43669
|  | 2.093 | 1.436674
|  | 2.094 | 1.436659
|  | 2.095 | 1.436644
|  | 2.096 | 1.436628
|  | 2.097 | 1.436613
|  | 2.098 | 1.436598
|  | 2.099 | 1.436582
|  | 2.1 | 1.436567