## GTD13-03
GTD13-03 Efficiency
|  |  | +1 Order | 0 Order
|  | Wavelength (nm) | Absolute Efficiency (%) | Absolute Efficiency (%)
|  | 190 | 15.86736
|  | 191 | 17.3
|  | 192 | 19.4
|  | 193 | 21.38788
Product Raw Data |  | 194 | 25.106
GTD13-03 Efficiency 300 mm-1, 8.6° |  | 195 | 28.24655
|  | 196 | 30.221
Item # | GTD13-03 | 197 | 32.5
DISCLAIMER: The data presented here are typical. Slight variations in performance data will occur from lot to lot. Please contact Technical Support with any questions regarding the use or reliability of this data. |  | 198 | 34.30555
|  | 199 | 36.473
|  | 200 | 38.67345 | 0.2
|  | 201 | 40.24642 | 0.47
|  | 202 | 42.10351 | 0.937
|  | 203 | 44.92871 | 1.4035
This data may be used in publications. However, please cite Thorlabs as the source. |  | 204 | 47.6421 | 1.6
|  | 205 | 49.5158 | 1.797
|  | 210 | 58.02983 | 1.8255
Additional Information: |  | 220 | 68.96283 | 0.5575
|  | 230 | 73.52477 | 0.1325
|  | 240 | 75.57658 | 0.359
|  | 250 | 75.31746 | 1.2845
|  | 260 | 74.16523 | 2.776
|  | 270 | 71.75031 | 4.623
|  | 280 | 69.13173 | 6.77
|  | 290 | 66.22688 | 9.5295
|  | 300 | 63.01369 | 12.251
|  | 310 | 59.53042 | 15.248
|  | 320 | 56.60169 | 18.472
|  | 330 | 53.73131 | 20.8345
|  | 340 | 51.06254 | 23.977
|  | 350 | 48.11415 | 26.6985
|  | 375 | 41.62965 | 33.1695
|  | 400 | 36.38585 | 39.054
|  | 425 | 31.85681 | 44.188
|  | 450 | 27.97977 | 48.7675
|  | 475 | 24.89504 | 52.768
|  | 500 | 21.97812 | 56.3785

## GTD13-06
GTD13-06 Efficiency
|  |  | +1 Order | 0 Order
|  | Wavelength (nm) | Absolute Efficiency (%) | Absolute Efficiency (%)
|  | 190 | 27.92946
|  | 191 | 32.07119
|  | 192 | 33.97
|  | 193 | 36.72529
Product Raw Data |  | 194 | 38.46463
GTD13-06 Efficiency 600 mm-1, 17.5° |  | 195 | 41.27 | 4.221
|  | 196 | 42.94178 | 3.7
Item # | GTD13-06 | 197 | 44.37972 | 3.2805
DISCLAIMER: The data presented here are typical. Slight variations in performance data will occur from lot to lot. Please contact Technical Support with any questions regarding the use or reliability of this data. |  | 198 | 46.38544 | 2.9445
|  | 199 | 48.19 | 2.7085
|  | 200 | 49.12521 | 2.497
|  | 201 | 50.47 | 2.286
|  | 202 | 52.04192 | 2.01
|  | 203 | 53.38847 | 1.838
This data may be used in publications. However, please cite Thorlabs as the source. |  | 204 | 54.2732 | 1.5645
|  | 205 | 54.971 | 1.291
|  | 210 | 58.23744 | 0.6475
Additional Information: |  | 220 | 62.615 | 1.5165
|  | 230 | 62.73867 | 3.5745
|  | 240 | 61.21611 | 6.3545
|  | 250 | 59.00422 | 9.5455
|  | 260 | 56.28544 | 13.0095
|  | 270 | 53.10956 | 16.522
|  | 280 | 50.242 | 20.3735
|  | 290 | 47.16478 | 24.07
|  | 300 | 44.24678 | 27.43
|  | 310 | 41.50111 | 30.824
|  | 320 | 38.73756 | 34.463
|  | 330 | 36.50278 | 37.098
|  | 340 | 34.34767 | 39.4025
|  | 350 | 32.22678 | 42.191
|  | 375 | 27.70156 | 47.927
|  | 400 | 24.01511 | 52.831
|  | 425 | 20.88289 | 57.156
|  | 450 | 18.294 | 60.837
|  | 475 | 16.16244 | 64.0845
|  | 500 | 14.42267 | 66.787

## GTD13-06A
GTD13-06A Efficiency
|  |  | +1 Order | 0 Order
|  | Wavelength (nm) | Absolute Efficiency (%) | Absolute Efficiency (%)
|  | 195 | 0.5 | 7.576
|  | 196 | 3 | 7.294
|  | 197 | 4.1 | 7.012
|  | 198 | 5.226882 | 6.82
Product Raw Data |  | 199 | 6 | 6.637
GTD13-06A Efficiency 600 mm-1, 22° |  | 200 | 7.1 | 6.402
|  | 201 | 7.8 | 6.218
Item # | GTD13-06A | 202 | 8.866942 | 6.064
DISCLAIMER: The data presented here are typical. Slight variations in performance data will occur from lot to lot. Please contact Technical Support with any questions regarding the use or reliability of this data. |  | 203 | 10.09066 | 5.794
|  | 204 | 11.17 | 5.624
|  | 205 | 12.09977 | 5.5135
|  | 210 | 17.5012 | 5.0175
|  | 220 | 28.6982 | 3.5985
|  | 230 | 37.51 | 2.233
This data may be used in publications. However, please cite Thorlabs as the source. |  | 240 | 44.2626 | 1.1395
|  | 250 | 50.599 | 0.376
|  | 260 | 54.9778 | 0.3675
Additional Information: |  | 270 | 57.1598 | 0.8465
|  | 280 | 59.102 | 1.7985
|  | 290 | 59.9552 | 3.3345
|  | 300 | 59.723 | 4.833
|  | 310 | 58.4338 | 7.0415
|  | 320 | 56.9172 | 9.3675
|  | 330 | 55.6558 | 11.656
|  | 340 | 54.2946 | 13.6935
|  | 350 | 52.3498 | 15.6535
|  | 375 | 47.608 | 21.4865
|  | 400 | 43.0408 | 27.2235
|  | 425 | 38.995 | 32.5005
|  | 450 | 35.0358 | 37.5335
|  | 475 | 31.5104 | 42.108
|  | 500 | 28.615 | 46.1795

## GTD13-08
GTD13-08 Efficiency
|  |  | +1 Order | 0 Order
|  | Wavelength (nm) | Absolute Efficiency (%) | Absolute Efficiency (%)
|  | 190 | 26
|  | 191 | 29.1
|  | 192 | 32.92717
|  | 193 | 35.2833
Product Raw Data |  | 194 | 38.36386
GTD13-08 Efficiency 830 mm-1, 19.4° |  | 195 | 39.99973
|  | 196 | 42.03885
Item # | GTD13-08 | 197 | 44.39916
DISCLAIMER: The data presented here are typical. Slight variations in performance data will occur from lot to lot. Please contact Technical Support with any questions regarding the use or reliability of this data. |  | 198 | 46.00618
|  | 199 | 47.5724
|  | 200 | 49.48073
|  | 201 | 51.47486
|  | 202 | 52.74918
|  | 203 | 53.80827
This data may be used in publications. However, please cite Thorlabs as the source. |  | 204 | 55.67864
|  | 205 | 57.37668
|  | 210 | 62.90645 | 0.1
Additional Information: |  | 220 | 63.02636 | 2.115
|  | 230 | 60.17209 | 5.013
|  | 240 | 57.38527 | 8.467
|  | 250 | 53.97382 | 12.127
|  | 260 | 50.35582 | 15.966
|  | 270 | 46.651 | 19.937
|  | 280 | 43.15209 | 23.505
|  | 290 | 40.02291 | 27.641
|  | 300 | 37.36864 | 30.917
|  | 310 | 34.53491 | 34.721
|  | 320 | 32.20791 | 37.847
|  | 330 | 29.94609 | 40.796
|  | 340 | 27.695 | 43.559
|  | 350 | 25.77536 | 46.449
|  | 375 | 22.12 | 52.661
|  | 400 | 18.962 | 57.066
|  | 425 | 16.26855 | 61.6
|  | 450 | 14.18864 | 65.08
|  | 475 | 12.49536 | 68.001
|  | 500 | 11.08473 | 70.64

## GTD13-12
GTD13-12 Efficiency
|  |  | +1 Order | 0 Order
|  | Wavelength (nm) | Absolute Efficiency (%) | Absolute Efficiency (%)
|  | 190 | 17.5035
|  | 191 | 20.75
|  | 192 | 24.4938
|  | 193 | 26.991
Product Raw Data |  | 194 | 29.37816
GTD13-12 Efficiency 1200 mm-1, 26.7° |  | 195 | 32.76091
|  | 196 | 34.631 | 1.092
Item # | GTD13-12 | 197 | 36.02688 | 1.281
DISCLAIMER: The data presented here are typical. Slight variations in performance data will occur from lot to lot. Please contact Technical Support with any questions regarding the use or reliability of this data. |  | 198 | 37.27741 | 1.5655
|  | 199 | 38.84227 | 1.824
|  | 200 | 39.981 | 2.0825
|  | 201 | 40.8363 | 2.481
|  | 202 | 41.87857 | 2.737
|  | 203 | 42.64251 | 2.992
This data may be used in publications. However, please cite Thorlabs as the source. |  | 204 | 43.35487 | 3.236
|  | 205 | 44.01566 | 3.479
|  | 210 | 46.57543 | 5.2095
Additional Information: |  | 220 | 47.33807 | 9.109
|  | 230 | 45.17986 | 13.593
|  | 240 | 42.24964 | 18.5525
|  | 250 | 39.45586 | 23.251
|  | 260 | 36.87321 | 27.704
|  | 270 | 34.61271 | 32.0105
|  | 280 | 32.49229 | 35.653
|  | 290 | 30.27257 | 39.0565
|  | 300 | 28.0335 | 42.61
|  | 310 | 25.85407 | 46.217
|  | 320 | 23.92079 | 49.7365
|  | 330 | 22.24914 | 52.356
|  | 340 | 20.68793 | 55.17
|  | 350 | 19.241 | 57.6125
|  | 375 | 16.3235 | 62.5925
|  | 400 | 14.124 | 66.3385

## GTU13-03
GTU13-03 Efficiency
|  |  | +1 Order | 0 Order
|  | Wavelength (nm) | Absolute Efficiency (%) | Absolute Efficiency (%)
|  | 230 | 0 | 0
|  | 240 | 25.3 | 1
|  | 250 | 49.1 | 1.7
|  | 260 | 61.8 | 1.6
Product Raw Data |  | 270 | 68.2 | 0
GTU13-03 Efficiency 300 mm-1, 8.6° |  | 280 | 72 | 0
|  | 290 | 73.5 | 0
Item # | GTU13-03 | 300 | 74.4 | 0
DISCLAIMER: The data presented here are typical. Slight variations in performance data will occur from lot to lot. Please contact Technical Support with any questions regarding the use or reliability of this data. |  | 310 | 75 | 0
|  | 320 | 72.9 | 0
|  | 325 | 71.8 | 0
|  | 350 | 66.2 | 6
|  | 375 | 62.6 | 10.4
|  | 400 | 58.1 | 14.4
This data may be used in publications. However, please cite Thorlabs as the source. |  | 425 | 53.7 | 19.2
|  | 450 | 48.3 | 23.8
|  | 475 | 43.4 | 29
Additional Information: |  | 500 | 39.7 | 33.4
|  | 550 | 32.9 | 40.8
|  | 600 | 26.8 | 46.4
|  | 650 | 22.8 | 53
|  | 700 | 20.6 | 59
|  | 750 | 17.1 | 63
|  | 800 | 14.1 | 66.5
|  | 850 | 12.3 | 68.5
|  | 900 | 10.4 | 71.2
|  | 950 | 9.4 | 73
|  | 1000 | 7.6 | 75.5
|  | 1050 | 8.1 | 77.5
|  | 1100 | 7.4 | 79.9

## GTU13-06
GTU13-06 Efficiency
|  |  | +1 Order | 0 Order
|  | Wavelength (nm) | Absolute Efficiency (%) | Absolute Efficiency (%)
|  | 230 | 0 | 0
|  | 240 | 2.8 | 0
|  | 250 | 17.2 | 1.6
|  | 260 | 30.2 | 2.4
Product Raw Data |  | 270 | 39.8 | 1.9
GTU13-06 Efficiency 600 mm-1, 22° |  | 280 | 46.2 | 1.1
|  | 290 | 51.7 | 0
Item # | GTU13-06 | 300 | 56 | 0
DISCLAIMER: The data presented here are typical. Slight variations in performance data will occur from lot to lot. Please contact Technical Support with any questions regarding the use or reliability of this data. |  | 310 | 61.5 | 0
|  | 320 | 65 | 0
|  | 325 | 66 | 0
|  | 350 | 68.4 | 0
|  | 375 | 68 | 1.9
|  | 400 | 67 | 5.1
This data may be used in publications. However, please cite Thorlabs as the source. |  | 425 | 63.1 | 8.9
|  | 450 | 58.6 | 12.5
|  | 475 | 53.8 | 16.5
Additional Information: |  | 500 | 50.6 | 20.4
|  | 550 | 43.3 | 28.2
|  | 600 | 34.3 | 36.1
|  | 650 | 29.7 | 41.7
|  | 700 | 25.8 | 47.5
|  | 750 | 21.4 | 53.7
|  | 800 | 18.9 | 58
|  | 850 | 16.4 | 62.2
|  | 900 | 14.2 | 65.6
|  | 950 | 12.5 | 68
|  | 1000 | 10.8 | 69.9
|  | 1050 | 10.4 | 72
|  | 1100 | 8.1 | 73.6

## GTU13-08
GTU13-08 Efficiency
|  |  | +1 Order | 0 Order
|  | Wavelength (nm) | Absolute Efficiency (%) | Absolute Efficiency (%)
|  | 230 | 0 | 0
|  | 240 | 26.4 | 0
|  | 250 | 51.4 | 0
|  | 260 | 57.9 | 0
Product Raw Data |  | 270 | 59.6 | 2
GTU13-08 Efficiency 830 mm-1, 19.4° |  | 280 | 59.8 | 2.3
|  | 290 | 58.3 | 4.9
Item # | GTU13-08 | 300 | 56 | 6.4
DISCLAIMER: The data presented here are typical. Slight variations in performance data will occur from lot to lot. Please contact Technical Support with any questions regarding the use or reliability of this data. |  | 310 | 54.7 | 9.4
|  | 320 | 51.1 | 10.6
|  | 325 | 50 | 13.2
|  | 350 | 45 | 17.5
|  | 375 | 38.7 | 28
|  | 400 | 35.2 | 32.4
This data may be used in publications. However, please cite Thorlabs as the source. |  | 425 | 31.8 | 38.4
|  | 450 | 28.6 | 43.4
|  | 475 | 25.9 | 48.4
Additional Information: |  | 500 | 23.1 | 51.3
|  | 550 | 18.5 | 57.1
|  | 600 | 15.3 | 61.5
|  | 650 | 12.4 | 66.7
|  | 700 | 10 | 70.6
|  | 750 | 7.6 | 73.5
|  | 800 | 6.4 | 75.2
|  | 850 | 4.4 | 77.6
|  | 900 | 3.9 | 80
|  | 950 | 3.5 | 81.5
|  | 1000 | 3.2 | 83
|  | 1050 | 2.5 | 84
|  | 1100 | 1.5 | 85
|  | 1111 | 0

## GTU13-12
GTU13-12 Efficiency
|  |  | +1 Order | 0 Order
|  | Wavelength (nm) | Absolute Efficiency (%) | Absolute Efficiency (%)
|  | 230 | 0 | 0
|  | 240 | 12.6 | 0
|  | 250 | 29.8 | 1.8
|  | 260 | 36.4 | 2.5
Product Raw Data |  | 270 | 39 | 2.9
GTU13-12 Efficiency 1200 mm-1, 36.9° |  | 280 | 39.6 | 4.4
|  | 290 | 40.2 | 6.5
Item # | GTU13-12 | 300 | 40.2 | 8.1
DISCLAIMER: The data presented here are typical. Slight variations in performance data will occur from lot to lot. Please contact Technical Support with any questions regarding the use or reliability of this data. |  | 310 | 39.8 | 10
|  | 320 | 39.1 | 11.3
|  | 325 | 38.5 | 12.9
|  | 350 | 34.6 | 17.6
|  | 375 | 30.7 | 28.1
|  | 400 | 29.8 | 35
This data may be used in publications. However, please cite Thorlabs as the source. |  | 425 | 29.3 | 39.3
|  | 450 | 27.4 | 42.3
|  | 475 | 23.9 | 45.1
Additional Information: |  | 500 | 21.4 | 47
|  | 525 | 17.8 | 52.9
|  | 550 | 14.8 | 57.4
|  | 575 | 13.4 | 61.3
|  | 600 | 12.4 | 64.6
|  | 625 | 12 | 68
|  | 650 | 11.5 | 70
|  | 675 | 10.8
|  | 700 | 10.6 | 72
|  | 725 | 9.6
|  | 750 | 6.2 | 73.5
|  | 775 | 0
|  | 800 | 0 | 74
|  | 825 | 0 | 73.1
|  | 833 | 0 | 73