## Total Transmission
|  | Wavelength (nm) | % Transmission
|  | 2500 | 63.761
|  | 2325 | 73.9584
|  | 1970 | 83.7694
|  | 1530 | 86.1584
Product Raw Data |  | 1060 | 86.5094
Uncoated N-KZFS8, 10 mm Thick Sample |  | 700 | 86.0324
|  | 660 | 85.9552
Item # | N-KZFS8 | 620 | 85.8626
DISCLAIMER: The data presented here are typical. Slight variations in performance data will occur from lot to lot. Please contact Technical Support with any questions regarding the use or reliability of this data. |  | 580 | 85.7494
|  | 546 | 85.5316
|  | 500 | 85.0272
|  | 460 | 84.1884
|  | 436 | 83.405
|  | 420 | 82.6602
|  | 405 | 81.6034
Additional Information: |  | 400 | 81.146
|  | 390 | 79.3218
|  | 380 | 76.9838
|  | 370 | 73.1296
|  | 365 | 70.0454
|  | 350 | 50.559
|  | 334 | 0
|  | 320 | 0

## -A Coated
|  | Wavelength (nm) | % Reflectance
|  |  | 8° AOI | 60° AOI
|  | 720 | 2.33642 | 5.27395
|  | 710 | 1.9064 | 4.70949
|  | 700 | 1.52934 | 4.2129
Product Raw Data |  | 690 | 1.20652 | 3.79624
-A Coated N-KZFS8, 10 mm Thick Sample |  | 680 | 0.93785 | 3.45984
|  | 670 | 0.72388 | 3.20477
Item # | N-KZFS8 | 660 | 0.55867 | 3.02552
DISCLAIMER: The data presented here are typical. Slight variations in performance data will occur from lot to lot. Please contact Technical Support with any questions regarding the use or reliability of this data. |  | 650 | 0.43869 | 2.91286
|  | 640 | 0.35795 | 2.85833
|  | 630 | 0.31128 | 2.85155
|  | 620 | 0.2899 | 2.87658
|  | 610 | 0.28723 | 2.92497
|  | 600 | 0.29525 | 2.98286
|  | 590 | 0.30891 | 3.03949
Additional Information: |  | 580 | 0.32133 | 3.08343
|  | 570 | 0.33014 | 3.10701
|  | 560 | 0.33193 | 3.11154
|  | 550 | 0.32988 | 3.10611
|  | 540 | 0.31952 | 3.06876
|  | 530 | 0.30719 | 3.01147
|  | 520 | 0.29465 | 2.9449
|  | 510 | 0.28578 | 2.87355
|  | 500 | 0.28233 | 2.79942
|  | 490 | 0.28344 | 2.73231
|  | 480 | 0.2884 | 2.6647
|  | 470 | 0.29398 | 2.60088
|  | 460 | 0.29708 | 2.52027
|  | 450 | 0.29797 | 2.43047
|  | 440 | 0.30512 | 2.35541
|  | 430 | 0.32361 | 2.29902
|  | 420 | 0.36904 | 2.29064
|  | 410 | 0.44635 | 2.35231
|  | 400 | 0.54945 | 2.49148
|  | 390 | 0.63573 | 2.66507
|  | 380 | 0.64515 | 2.77614
|  | 370 | 0.51351 | 2.73269
|  | 360 | 0.26411 | 2.50217
|  | 350 | 0.14658 | 2.39264