## Transmission
|  | Wavelength (nm) | %Transmission
|  | 200 | 0.0523
|  | 201 | 0.0528
|  | 202 | 0.1304
|  | 203 | 0.1438
Product Raw Data |  | 204 | 0.0812
Uncoated PMMA, 1.2 mm Thick Sample |  | 205 | 0.068
|  | 206 | 0.0951
Item # | PMMA/Acrylic | 207 | 0.0589
DISCLAIMER: The data presented here are typical. Slight variations in performance data will occur from lot to lot. Please contact Technical Support with any questions regarding the use or reliability of this data. |  | 208 | 0.0617
|  | 209 | 0.095
|  | 210 | 0.0667
|  | 211 | 0.078
|  | 212 | 0.0741
|  | 213 | 0.0796
This data may be used in publications. However, please cite Thorlabs as the source. |  | 214 | 0.0558
|  | 215 | 0.0701
|  | 216 | 0.0694
Additional Information: |  | 217 | 0.059
|  | 218 | 0.0666
|  | 219 | 0.0512
|  | 220 | 0.0403
|  | 221 | 0.0269
|  | 222 | 0.0453
|  | 223 | 0.0572
|  | 224 | 0.0587
|  | 225 | 0.0475
|  | 226 | 0.0577
|  | 227 | 0.0445
|  | 228 | 0.0421
|  | 229 | 0.0487
|  | 230 | 0.0653
|  | 231 | 0.0643
|  | 232 | 0.0561
|  | 233 | 0.0538
|  | 234 | 0.0611
|  | 235 | 0.0684
|  | 236 | 0.056
|  | 237 | 0.0653
|  | 238 | 0.0683
|  | 239 | 0.0656
|  | 240 | 0.064
|  | 241 | 0.0779
|  | 242 | 0.0824
|  | 243 | 0.1071
|  | 244 | 0.191
|  | 245 | 0.3465
|  | 246 | 0.6512
|  | 247 | 1.1719
|  | 248 | 1.9961
|  | 249 | 3.1829
|  | 250 | 4.8481
|  | 251 | 6.9957
|  | 252 | 9.6238
|  | 253 | 12.6906
|  | 254 | 16.1406
|  | 255 | 19.7323
|  | 256 | 23.3144
|  | 257 | 26.8602
|  | 258 | 30.201
|  | 259 | 33.2877
|  | 260 | 36.1333
|  | 261 | 38.8734
|  | 262 | 41.3098
|  | 263 | 43.6317
|  | 264 | 45.7199
|  | 265 | 47.6631
|  | 266 | 49.4672
|  | 267 | 51.2075
|  | 268 | 52.8501
|  | 269 | 54.5183
|  | 270 | 56.0881
|  | 271 | 57.5693
|  | 272 | 59.0565
|  | 273 | 60.4965
|  | 274 | 61.8071
|  | 275 | 63.1662
|  | 276 | 64.4414
|  | 277 | 65.6759
|  | 278 | 66.8393
|  | 279 | 68.0283
|  | 280 | 69.1227
|  | 281 | 70.1808
|  | 282 | 71.111
|  | 283 | 72.0313
|  | 284 | 72.8923
|  | 285 | 73.6916
|  | 286 | 74.4602
|  | 287 | 75.2621
|  | 288 | 75.9791
|  | 289 | 76.6034
|  | 290 | 77.257
|  | 291 | 77.875
|  | 292 | 78.4566
|  | 293 | 78.9717
|  | 294 | 79.4454
|  | 295 | 79.9521
|  | 296 | 80.3875
|  | 297 | 80.7714
|  | 298 | 81.1705
|  | 299 | 81.555
|  | 300 | 81.8655
|  | 301 | 82.2086
|  | 302 | 82.6264
|  | 303 | 82.9421
|  | 304 | 83.2987
|  | 305 | 83.6377
|  | 306 | 84.0525
|  | 307 | 84.3319
|  | 308 | 84.6929
|  | 309 | 85.1131
|  | 310 | 85.4814
|  | 311 | 85.7226
|  | 312 | 85.9595
|  | 313 | 86.2708
|  | 314 | 86.4773
|  | 315 | 86.7118
|  | 316 | 87.0433
|  | 317 | 87.2801
|  | 318 | 87.4146
|  | 319 | 87.6509
|  | 320 | 87.7915
|  | 321 | 87.8434
|  | 322 | 88.0328
|  | 323 | 88.3269
|  | 324 | 88.4611
|  | 325 | 88.7086
|  | 326 | 88.922
|  | 327 | 89.1353
|  | 328 | 89.1816
|  | 329 | 89.3228
|  | 330 | 89.443
|  | 331 | 89.5832
|  | 332 | 89.697
|  | 333 | 89.8769
|  | 334 | 90.062
|  | 335 | 90.1392
|  | 336 | 90.2334
|  | 337 | 90.3421
|  | 338 | 90.4394
|  | 339 | 90.4317
|  | 340 | 90.54
|  | 341 | 90.6044
|  | 342 | 90.674
|  | 343 | 90.6681
|  | 344 | 90.7018
|  | 345 | 90.7524
|  | 346 | 90.7928
|  | 347 | 90.8514
|  | 348 | 90.9679
|  | 349 | 91.0688
|  | 350 | 91.1395
|  | 351 | 91.2098
|  | 352 | 91.1843
|  | 353 | 91.1471
|  | 354 | 91.1065
|  | 355 | 91.0363
|  | 356 | 91.0247
|  | 357 | 91.0737
|  | 358 | 91.0951
|  | 359 | 91.2023
|  | 360 | 91.2276
|  | 361 | 91.2183
|  | 362 | 91.2199
|  | 363 | 91.2971
|  | 364 | 91.2674
|  | 365 | 91.3614
|  | 366 | 91.3858
|  | 367 | 91.4142
|  | 368 | 91.4336
|  | 369 | 91.4506
|  | 370 | 91.4604
|  | 371 | 91.536
|  | 372 | 91.566
|  | 373 | 91.4988
|  | 374 | 91.5697
|  | 375 | 91.5558
|  | 376 | 91.5495
|  | 377 | 91.5355
|  | 378 | 91.6372
|  | 379 | 91.6269
|  | 380 | 91.6492
|  | 381 | 91.6784
|  | 382 | 91.7467
|  | 383 | 91.6918
|  | 384 | 91.7093
|  | 385 | 91.7394
|  | 386 | 91.7532
|  | 387 | 91.733
|  | 388 | 91.8082
|  | 389 | 91.8353
|  | 390 | 91.8858
|  | 391 | 91.8916
|  | 392 | 91.9368
|  | 393 | 91.9593
|  | 394 | 91.9829
|  | 395 | 91.9658
|  | 396 | 91.9724
|  | 397 | 91.94
|  | 398 | 91.9223
|  | 399 | 91.9121
|  | 400 | 91.8968
|  | 401 | 91.911
|  | 402 | 91.975
|  | 403 | 91.9703
|  | 404 | 91.9665
|  | 405 | 91.9517
|  | 406 | 91.9841
|  | 407 | 91.9829
|  | 408 | 91.9854
|  | 409 | 92.0315
|  | 410 | 92.0745
|  | 411 | 92.0619
|  | 412 | 92.0682
|  | 413 | 92.0975
|  | 414 | 92.0841
|  | 415 | 92.0823
|  | 416 | 92.1283
|  | 417 | 92.1187
|  | 418 | 92.1345
|  | 419 | 92.116
|  | 420 | 92.1469
|  | 421 | 92.1395
|  | 422 | 92.1446
|  | 423 | 92.1408
|  | 424 | 92.163
|  | 425 | 92.1509
|  | 426 | 92.1409
|  | 427 | 92.1087
|  | 428 | 92.1212
|  | 429 | 92.11
|  | 430 | 92.1286
|  | 431 | 92.1254
|  | 432 | 92.1642
|  | 433 | 92.1345
|  | 434 | 92.1279
|  | 435 | 92.11
|  | 436 | 92.0869
|  | 437 | 92.0422
|  | 438 | 92.0899
|  | 439 | 92.129
|  | 440 | 92.1732
|  | 441 | 92.1867
|  | 442 | 92.2443
|  | 443 | 92.2431
|  | 444 | 92.2444
|  | 445 | 92.1954
|  | 446 | 92.2103
|  | 447 | 92.214
|  | 448 | 92.2155
|  | 449 | 92.2264
|  | 450 | 92.2399
|  | 451 | 92.2449
|  | 452 | 92.2597
|  | 453 | 92.2518
|  | 454 | 92.2282
|  | 455 | 92.2351
|  | 456 | 92.2446
|  | 457 | 92.234
|  | 458 | 92.2491
|  | 459 | 92.2759
|  | 460 | 92.2891
|  | 461 | 92.2992
|  | 462 | 92.2828
|  | 463 | 92.275
|  | 464 | 92.2587
|  | 465 | 92.228
|  | 466 | 92.2265
|  | 467 | 92.2228
|  | 468 | 92.2074
|  | 469 | 92.2006
|  | 470 | 92.1964
|  | 471 | 92.1786
|  | 472 | 92.1962
|  | 473 | 92.1907
|  | 474 | 92.1903
|  | 475 | 92.2506
|  | 476 | 92.2455
|  | 477 | 92.2414
|  | 478 | 92.2716
|  | 479 | 92.2704
|  | 480 | 92.2494
|  | 481 | 92.2887
|  | 482 | 92.3012
|  | 483 | 92.2983
|  | 484 | 92.325
|  | 485 | 92.3109
|  | 486 | 92.302
|  | 487 | 92.3356
|  | 488 | 92.3232
|  | 489 | 92.3131
|  | 490 | 92.3366
|  | 491 | 92.3451
|  | 492 | 92.3023
|  | 493 | 92.3256
|  | 494 | 92.3183
|  | 495 | 92.3335
|  | 496 | 92.3278
|  | 497 | 92.3263
|  | 498 | 92.3188
|  | 499 | 92.3339
|  | 500 | 92.2929
|  | 501 | 92.3061
|  | 502 | 92.3191
|  | 503 | 92.3083
|  | 504 | 92.3029
|  | 505 | 92.3191
|  | 506 | 92.274
|  | 507 | 92.2667
|  | 508 | 92.2621
|  | 509 | 92.2639
|  | 510 | 92.2737
|  | 511 | 92.3003
|  | 512 | 92.3198
|  | 513 | 92.3316
|  | 514 | 92.3562
|  | 515 | 92.3449
|  | 516 | 92.3537
|  | 517 | 92.3335
|  | 518 | 92.3418
|  | 519 | 92.3278
|  | 520 | 92.3286
|  | 521 | 92.3508
|  | 522 | 92.3319
|  | 523 | 92.3115
|  | 524 | 92.3128
|  | 525 | 92.3545
|  | 526 | 92.3425
|  | 527 | 92.3642
|  | 528 | 92.4222
|  | 529 | 92.3996
|  | 530 | 92.367
|  | 531 | 92.3112
|  | 532 | 92.3049
|  | 533 | 92.2609
|  | 534 | 92.2954
|  | 535 | 92.2742
|  | 536 | 92.3404
|  | 537 | 92.3447
|  | 538 | 92.3575
|  | 539 | 92.3199
|  | 540 | 92.3323
|  | 541 | 92.3325
|  | 542 | 92.3292
|  | 543 | 92.3121
|  | 544 | 92.314
|  | 545 | 92.3062
|  | 546 | 92.323
|  | 547 | 92.3477
|  | 548 | 92.3424
|  | 549 | 92.336
|  | 550 | 92.3407
|  | 551 | 92.2848
|  | 552 | 92.2763
|  | 553 | 92.2657
|  | 554 | 92.2954
|  | 555 | 92.3075
|  | 556 | 92.3066
|  | 557 | 92.2929
|  | 558 | 92.3097
|  | 559 | 92.2959
|  | 560 | 92.2798
|  | 561 | 92.2724
|  | 562 | 92.2585
|  | 563 | 92.2607
|  | 564 | 92.2395
|  | 565 | 92.2392
|  | 566 | 92.2528
|  | 567 | 92.24
|  | 568 | 92.2719
|  | 569 | 92.2598
|  | 570 | 92.2954
|  | 571 | 92.2862
|  | 572 | 92.3229
|  | 573 | 92.3091
|  | 574 | 92.3558
|  | 575 | 92.3055
|  | 576 | 92.3571
|  | 577 | 92.3493
|  | 578 | 92.3309
|  | 579 | 92.3446
|  | 580 | 92.3777
|  | 581 | 92.3397
|  | 582 | 92.3604
|  | 583 | 92.3631
|  | 584 | 92.3194
|  | 585 | 92.2976
|  | 586 | 92.3003
|  | 587 | 92.292
|  | 588 | 92.2802
|  | 589 | 92.309
|  | 590 | 92.3409
|  | 591 | 92.3506
|  | 592 | 92.3436
|  | 593 | 92.3496
|  | 594 | 92.3551
|  | 595 | 92.329
|  | 596 | 92.2871
|  | 597 | 92.2918
|  | 598 | 92.3086
|  | 599 | 92.2868
|  | 600 | 92.2749
|  | 601 | 92.3109
|  | 602 | 92.3178
|  | 603 | 92.2692
|  | 604 | 92.2679
|  | 605 | 92.3041
|  | 606 | 92.2985
|  | 607 | 92.2519
|  | 608 | 92.245
|  | 609 | 92.2184
|  | 610 | 92.2029
|  | 611 | 92.174
|  | 612 | 92.1839
|  | 613 | 92.2477
|  | 614 | 92.3171
|  | 615 | 92.3352
|  | 616 | 92.3268
|  | 617 | 92.3409
|  | 618 | 92.3051
|  | 619 | 92.2842
|  | 620 | 92.2768
|  | 621 | 92.3426
|  | 622 | 92.3973
|  | 623 | 92.4181
|  | 624 | 92.3988
|  | 625 | 92.3708
|  | 626 | 92.3435
|  | 627 | 92.2831
|  | 628 | 92.2902
|  | 629 | 92.2922
|  | 630 | 92.2863
|  | 631 | 92.2267
|  | 632 | 92.2422
|  | 633 | 92.2173
|  | 634 | 92.2426
|  | 635 | 92.2751
|  | 636 | 92.3195
|  | 637 | 92.2881
|  | 638 | 92.2828
|  | 639 | 92.2821
|  | 640 | 92.2669
|  | 641 | 92.2771
|  | 642 | 92.2861
|  | 643 | 92.3067
|  | 644 | 92.3055
|  | 645 | 92.2994
|  | 646 | 92.3576
|  | 647 | 92.3944
|  | 648 | 92.423
|  | 649 | 92.4254
|  | 650 | 92.414
|  | 651 | 92.323
|  | 652 | 92.3241
|  | 653 | 92.2651
|  | 654 | 92.2942
|  | 655 | 92.3225
|  | 656 | 92.3136
|  | 657 | 92.2432
|  | 658 | 92.2698
|  | 659 | 92.1946
|  | 660 | 92.1573
|  | 661 | 92.1899
|  | 662 | 92.2069
|  | 663 | 92.1834
|  | 664 | 92.24
|  | 665 | 92.2919
|  | 666 | 92.3709
|  | 667 | 92.4182
|  | 668 | 92.5134
|  | 669 | 92.5097
|  | 670 | 92.5091
|  | 671 | 92.4572
|  | 672 | 92.4821
|  | 673 | 92.4229
|  | 674 | 92.4008
|  | 675 | 92.3618
|  | 676 | 92.3581
|  | 677 | 92.399
|  | 678 | 92.3933
|  | 679 | 92.4554
|  | 680 | 92.4716
|  | 681 | 92.5177
|  | 682 | 92.4823
|  | 683 | 92.4937
|  | 684 | 92.4523
|  | 685 | 92.4693
|  | 686 | 92.4888
|  | 687 | 92.479
|  | 688 | 92.5226
|  | 689 | 92.533
|  | 690 | 92.5959
|  | 691 | 92.5517
|  | 692 | 92.5765
|  | 693 | 92.5574
|  | 694 | 92.5712
|  | 695 | 92.6048
|  | 696 | 92.6139
|  | 697 | 92.6257
|  | 698 | 92.6564
|  | 699 | 92.5773
|  | 700 | 92.5331
|  | 701 | 92.5155
|  | 702 | 92.5193
|  | 703 | 92.484
|  | 704 | 92.5995
|  | 705 | 92.6713
|  | 706 | 92.6539
|  | 707 | 92.626
|  | 708 | 92.6375
|  | 709 | 92.6014
|  | 710 | 92.562
|  | 711 | 92.6552
|  | 712 | 92.7102
|  | 713 | 92.6413
|  | 714 | 92.6419
|  | 715 | 92.5863
|  | 716 | 92.4198
|  | 717 | 92.3461
|  | 718 | 92.4134
|  | 719 | 92.6106
|  | 720 | 92.8155
|  | 721 | 93.0508
|  | 722 | 93.0962
|  | 723 | 93.1396
|  | 724 | 93.215
|  | 725 | 93.2683
|  | 726 | 93.327
|  | 727 | 93.4128
|  | 728 | 93.4794
|  | 729 | 93.5341
|  | 730 | 93.521
|  | 731 | 93.5081
|  | 732 | 93.4967
|  | 733 | 93.5045
|  | 734 | 93.5018
|  | 735 | 93.4889
|  | 736 | 93.4804
|  | 737 | 93.477
|  | 738 | 93.4704
|  | 739 | 93.4602
|  | 740 | 93.4524
|  | 741 | 93.447
|  | 742 | 93.4477
|  | 743 | 93.4467
|  | 744 | 93.4569
|  | 745 | 93.4575
|  | 746 | 93.455
|  | 747 | 93.4585
|  | 748 | 93.468
|  | 749 | 93.4663
|  | 750 | 93.4551
|  | 751 | 93.4632
|  | 752 | 93.4635
|  | 753 | 93.4696
|  | 754 | 93.4653
|  | 755 | 93.4671
|  | 756 | 93.4694
|  | 757 | 93.4795
|  | 758 | 93.4888
|  | 759 | 93.4804
|  | 760 | 93.4726
|  | 761 | 93.4595
|  | 762 | 93.4469
|  | 763 | 93.4446
|  | 764 | 93.4465
|  | 765 | 93.4418
|  | 766 | 93.4377
|  | 767 | 93.4326
|  | 768 | 93.4199
|  | 769 | 93.4105
|  | 770 | 93.4081
|  | 771 | 93.4031
|  | 772 | 93.3928
|  | 773 | 93.3871
|  | 774 | 93.3778
|  | 775 | 93.3717
|  | 776 | 93.3749
|  | 777 | 93.371
|  | 778 | 93.3742
|  | 779 | 93.3742
|  | 780 | 93.3731
|  | 781 | 93.3665
|  | 782 | 93.363
|  | 783 | 93.3679
|  | 784 | 93.3745
|  | 785 | 93.3766
|  | 786 | 93.3796
|  | 787 | 93.3782
|  | 788 | 93.3766
|  | 789 | 93.3811
|  | 790 | 93.3809
|  | 791 | 93.3795
|  | 792 | 93.3685
|  | 793 | 93.3623
|  | 794 | 93.3591
|  | 795 | 93.3506
|  | 796 | 93.3441
|  | 797 | 93.3369
|  | 798 | 93.3331
|  | 799 | 93.3313
|  | 800 | 93.3183
|  | 801 | 93.3111
|  | 802 | 93.3059
|  | 803 | 93.3059
|  | 804 | 93.301
|  | 805 | 93.29
|  | 806 | 93.2798
|  | 807 | 93.28
|  | 808 | 93.2615
|  | 809 | 93.2594
|  | 810 | 93.2545
|  | 811 | 93.2543
|  | 812 | 93.2491
|  | 813 | 93.2437
|  | 814 | 93.2468
|  | 815 | 93.2542
|  | 816 | 93.2441
|  | 817 | 93.2415
|  | 818 | 93.2362
|  | 819 | 93.2285
|  | 820 | 93.2172
|  | 821 | 93.2069
|  | 822 | 93.2063
|  | 823 | 93.1748
|  | 824 | 93.1394
|  | 825 | 93.1218
|  | 826 | 93.1058
|  | 827 | 93.0777
|  | 828 | 93.059
|  | 829 | 93.0434
|  | 830 | 93.0137
|  | 831 | 92.9893
|  | 832 | 92.9496
|  | 833 | 92.9406
|  | 834 | 92.9179
|  | 835 | 92.8873
|  | 836 | 92.8825
|  | 837 | 92.8702
|  | 838 | 92.8415
|  | 839 | 92.8065
|  | 840 | 92.8187
|  | 841 | 92.8077
|  | 842 | 92.7971
|  | 843 | 92.7798
|  | 844 | 92.7821
|  | 845 | 92.7562
|  | 846 | 92.7372
|  | 847 | 92.7327
|  | 848 | 92.7186
|  | 849 | 92.7097
|  | 850 | 92.686
|  | 851 | 92.6692
|  | 852 | 92.6538
|  | 853 | 92.6263
|  | 854 | 92.6068
|  | 855 | 92.6031
|  | 856 | 92.5911
|  | 857 | 92.5617
|  | 858 | 92.5617
|  | 859 | 92.5453
|  | 860 | 92.5281
|  | 861 | 92.4937
|  | 862 | 92.4843
|  | 863 | 92.4599
|  | 864 | 92.4456
|  | 865 | 92.4231
|  | 866 | 92.4065
|  | 867 | 92.3935
|  | 868 | 92.3735
|  | 869 | 92.3577
|  | 870 | 92.3418
|  | 871 | 92.317
|  | 872 | 92.289
|  | 873 | 92.2735
|  | 874 | 92.2633
|  | 875 | 92.2383
|  | 876 | 92.2237
|  | 877 | 92.2093
|  | 878 | 92.2045
|  | 879 | 92.1844
|  | 880 | 92.18
|  | 881 | 92.1615
|  | 882 | 92.1497
|  | 883 | 92.1273
|  | 884 | 92.1004
|  | 885 | 92.0845
|  | 886 | 92.0672
|  | 887 | 92.0449
|  | 888 | 92.0249
|  | 889 | 92.0206
|  | 890 | 92.0105
|  | 891 | 91.999
|  | 892 | 91.985
|  | 893 | 91.9832
|  | 894 | 91.9717
|  | 895 | 91.9635
|  | 896 | 91.9711
|  | 897 | 91.9708
|  | 898 | 91.9701
|  | 899 | 91.9702
|  | 900 | 91.9803
|  | 901 | 91.9891
|  | 902 | 91.9964
|  | 903 | 92.0056
|  | 904 | 92.0138
|  | 905 | 92.0278
|  | 906 | 92.0386
|  | 907 | 92.0503
|  | 908 | 92.059
|  | 909 | 92.0735
|  | 910 | 92.0826
|  | 911 | 92.0929
|  | 912 | 92.1072
|  | 913 | 92.1142
|  | 914 | 92.1236
|  | 915 | 92.1408
|  | 916 | 92.1479
|  | 917 | 92.1646
|  | 918 | 92.1769
|  | 919 | 92.1901
|  | 920 | 92.2058
|  | 921 | 92.2238
|  | 922 | 92.2374
|  | 923 | 92.2442
|  | 924 | 92.2606
|  | 925 | 92.2783
|  | 926 | 92.2902
|  | 927 | 92.2937
|  | 928 | 92.3075
|  | 929 | 92.3138
|  | 930 | 92.322
|  | 931 | 92.3327
|  | 932 | 92.3457
|  | 933 | 92.3568
|  | 934 | 92.3655
|  | 935 | 92.3744
|  | 936 | 92.3839
|  | 937 | 92.3865
|  | 938 | 92.3889
|  | 939 | 92.4004
|  | 940 | 92.4103
|  | 941 | 92.4144
|  | 942 | 92.4184
|  | 943 | 92.4285
|  | 944 | 92.4399
|  | 945 | 92.4476
|  | 946 | 92.4529
|  | 947 | 92.4592
|  | 948 | 92.4596
|  | 949 | 92.4514
|  | 950 | 92.4548
|  | 951 | 92.456
|  | 952 | 92.4573
|  | 953 | 92.4602
|  | 954 | 92.4641
|  | 955 | 92.4625
|  | 956 | 92.4575
|  | 957 | 92.4458
|  | 958 | 92.4429
|  | 959 | 92.4418
|  | 960 | 92.4349
|  | 961 | 92.4341
|  | 962 | 92.4305
|  | 963 | 92.4293
|  | 964 | 92.4194
|  | 965 | 92.4169
|  | 966 | 92.4107
|  | 967 | 92.4032
|  | 968 | 92.3892
|  | 969 | 92.379
|  | 970 | 92.3703
|  | 971 | 92.3621
|  | 972 | 92.3546
|  | 973 | 92.3417
|  | 974 | 92.3365
|  | 975 | 92.3299
|  | 976 | 92.3148
|  | 977 | 92.3029
|  | 978 | 92.2889
|  | 979 | 92.2715
|  | 980 | 92.2574
|  | 981 | 92.2529
|  | 982 | 92.2352
|  | 983 | 92.226
|  | 984 | 92.215
|  | 985 | 92.2054
|  | 986 | 92.1954
|  | 987 | 92.1791
|  | 988 | 92.165
|  | 989 | 92.1567
|  | 990 | 92.1467
|  | 991 | 92.136
|  | 992 | 92.1274
|  | 993 | 92.1208
|  | 994 | 92.1127
|  | 995 | 92.1035
|  | 996 | 92.1011
|  | 997 | 92.0922
|  | 998 | 92.0789
|  | 999 | 92.0716
|  | 1000 | 92.0676
|  | 1001 | 92.061
|  | 1002 | 92.0539
|  | 1003 | 92.0495
|  | 1004 | 92.0466
|  | 1005 | 92.0403
|  | 1006 | 92.0343
|  | 1007 | 92.034
|  | 1008 | 92.0306
|  | 1009 | 92.0238
|  | 1010 | 92.019
|  | 1011 | 92.022
|  | 1012 | 92.015
|  | 1013 | 92.0073
|  | 1014 | 92.0107
|  | 1015 | 92.01
|  | 1016 | 92.0105
|  | 1017 | 92.0121
|  | 1018 | 92.0117
|  | 1019 | 92.0179
|  | 1020 | 92.0223
|  | 1021 | 92.0301
|  | 1022 | 92.0399
|  | 1023 | 92.0469
|  | 1024 | 92.0513
|  | 1025 | 92.0608
|  | 1026 | 92.0664
|  | 1027 | 92.0757
|  | 1028 | 92.0796
|  | 1029 | 92.0934
|  | 1030 | 92.1082
|  | 1031 | 92.1181
|  | 1032 | 92.1295
|  | 1033 | 92.1413
|  | 1034 | 92.1472
|  | 1035 | 92.1555
|  | 1036 | 92.1591
|  | 1037 | 92.164
|  | 1038 | 92.168
|  | 1039 | 92.1726
|  | 1040 | 92.1758
|  | 1041 | 92.1858
|  | 1042 | 92.1894
|  | 1043 | 92.1896
|  | 1044 | 92.1942
|  | 1045 | 92.1994
|  | 1046 | 92.2035
|  | 1047 | 92.2018
|  | 1048 | 92.2029
|  | 1049 | 92.2111
|  | 1050 | 92.2165
|  | 1051 | 92.219
|  | 1052 | 92.2311
|  | 1053 | 92.242
|  | 1054 | 92.2464
|  | 1055 | 92.252
|  | 1056 | 92.26
|  | 1057 | 92.2685
|  | 1058 | 92.2721
|  | 1059 | 92.2788
|  | 1060 | 92.2951
|  | 1061 | 92.3004
|  | 1062 | 92.3013
|  | 1063 | 92.309
|  | 1064 | 92.3197
|  | 1065 | 92.3245
|  | 1066 | 92.3272
|  | 1067 | 92.3306
|  | 1068 | 92.3385
|  | 1069 | 92.3376
|  | 1070 | 92.3375
|  | 1071 | 92.3444
|  | 1072 | 92.3441
|  | 1073 | 92.3409
|  | 1074 | 92.3413
|  | 1075 | 92.3444
|  | 1076 | 92.3411
|  | 1077 | 92.3372
|  | 1078 | 92.338
|  | 1079 | 92.3389
|  | 1080 | 92.3358
|  | 1081 | 92.3325
|  | 1082 | 92.3324
|  | 1083 | 92.3294
|  | 1084 | 92.3188
|  | 1085 | 92.3127
|  | 1086 | 92.3052
|  | 1087 | 92.2957
|  | 1088 | 92.2834
|  | 1089 | 92.2753
|  | 1090 | 92.2666
|  | 1091 | 92.255
|  | 1092 | 92.2339
|  | 1093 | 92.2182
|  | 1094 | 92.1988
|  | 1095 | 92.1743
|  | 1096 | 92.1528
|  | 1097 | 92.1307
|  | 1098 | 92.1029
|  | 1099 | 92.0703
|  | 1100 | 92.0342
|  | 1101 | 92.0103
|  | 1102 | 91.9779
|  | 1103 | 91.9423
|  | 1104 | 91.9033
|  | 1105 | 91.864
|  | 1106 | 91.8207
|  | 1107 | 91.7727
|  | 1108 | 91.7198
|  | 1109 | 91.6674
|  | 1110 | 91.6143
|  | 1111 | 91.5511
|  | 1112 | 91.4903
|  | 1113 | 91.4267
|  | 1114 | 91.3526
|  | 1115 | 91.2782
|  | 1116 | 91.2079
|  | 1117 | 91.1346
|  | 1118 | 91.0481
|  | 1119 | 90.9592
|  | 1120 | 90.8668
|  | 1121 | 90.7738
|  | 1122 | 90.6714
|  | 1123 | 90.5691
|  | 1124 | 90.4696
|  | 1125 | 90.3667
|  | 1126 | 90.2595
|  | 1127 | 90.1497
|  | 1128 | 90.0399
|  | 1129 | 89.9248
|  | 1130 | 89.8025
|  | 1131 | 89.6823
|  | 1132 | 89.5623
|  | 1133 | 89.4312
|  | 1134 | 89.3003
|  | 1135 | 89.1697
|  | 1136 | 89.0368
|  | 1137 | 88.9045
|  | 1138 | 88.7708
|  | 1139 | 88.6388
|  | 1140 | 88.5033
|  | 1141 | 88.3585
|  | 1142 | 88.2113
|  | 1143 | 88.0701
|  | 1144 | 87.9227
|  | 1145 | 87.7721
|  | 1146 | 87.6242
|  | 1147 | 87.4761
|  | 1148 | 87.3281
|  | 1149 | 87.1739
|  | 1150 | 87.0244
|  | 1151 | 86.8743
|  | 1152 | 86.7231
|  | 1153 | 86.5697
|  | 1154 | 86.4181
|  | 1155 | 86.2672
|  | 1156 | 86.1146
|  | 1157 | 85.9673
|  | 1158 | 85.8281
|  | 1159 | 85.6952
|  | 1160 | 85.5648
|  | 1161 | 85.4405
|  | 1162 | 85.3245
|  | 1163 | 85.2124
|  | 1164 | 85.1059
|  | 1165 | 85.0077
|  | 1166 | 84.9203
|  | 1167 | 84.839
|  | 1168 | 84.77
|  | 1169 | 84.7171
|  | 1170 | 84.6751
|  | 1171 | 84.6408
|  | 1172 | 84.6191
|  | 1173 | 84.6145
|  | 1174 | 84.6183
|  | 1175 | 84.6265
|  | 1176 | 84.6493
|  | 1177 | 84.6828
|  | 1178 | 84.7288
|  | 1179 | 84.7859
|  | 1180 | 84.853
|  | 1181 | 84.9378
|  | 1182 | 85.0297
|  | 1183 | 85.1322
|  | 1184 | 85.246
|  | 1185 | 85.3612
|  | 1186 | 85.483
|  | 1187 | 85.6184
|  | 1188 | 85.76
|  | 1189 | 85.904
|  | 1190 | 86.0567
|  | 1191 | 86.215
|  | 1192 | 86.3835
|  | 1193 | 86.5471
|  | 1194 | 86.7152
|  | 1195 | 86.8893
|  | 1196 | 87.065
|  | 1197 | 87.2396
|  | 1198 | 87.4159
|  | 1199 | 87.5917
|  | 1200 | 87.7676
|  | 1201 | 87.9419
|  | 1202 | 88.1178
|  | 1203 | 88.29
|  | 1204 | 88.4552
|  | 1205 | 88.6185
|  | 1206 | 88.7843
|  | 1207 | 88.9378
|  | 1208 | 89.084
|  | 1209 | 89.2281
|  | 1210 | 89.3694
|  | 1211 | 89.5049
|  | 1212 | 89.6354
|  | 1213 | 89.7572
|  | 1214 | 89.8823
|  | 1215 | 89.9966
|  | 1216 | 90.1074
|  | 1217 | 90.2143
|  | 1218 | 90.3122
|  | 1219 | 90.4042
|  | 1220 | 90.4916
|  | 1221 | 90.5779
|  | 1222 | 90.6578
|  | 1223 | 90.7293
|  | 1224 | 90.8019
|  | 1225 | 90.876
|  | 1226 | 90.9409
|  | 1227 | 91.0036
|  | 1228 | 91.0669
|  | 1229 | 91.121
|  | 1230 | 91.1749
|  | 1231 | 91.2236
|  | 1232 | 91.2669
|  | 1233 | 91.3086
|  | 1234 | 91.3472
|  | 1235 | 91.3842
|  | 1236 | 91.4259
|  | 1237 | 91.4651
|  | 1238 | 91.4949
|  | 1239 | 91.5282
|  | 1240 | 91.5596
|  | 1241 | 91.5868
|  | 1242 | 91.6118
|  | 1243 | 91.6354
|  | 1244 | 91.659
|  | 1245 | 91.6794
|  | 1246 | 91.6992
|  | 1247 | 91.7183
|  | 1248 | 91.7331
|  | 1249 | 91.7526
|  | 1250 | 91.7679
|  | 1251 | 91.782
|  | 1252 | 91.7959
|  | 1253 | 91.8079
|  | 1254 | 91.8143
|  | 1255 | 91.8263
|  | 1256 | 91.8369
|  | 1257 | 91.8488
|  | 1258 | 91.8604
|  | 1259 | 91.867
|  | 1260 | 91.8752
|  | 1261 | 91.8835
|  | 1262 | 91.8871
|  | 1263 | 91.8905
|  | 1264 | 91.9011
|  | 1265 | 91.9063
|  | 1266 | 91.9129
|  | 1267 | 91.9205
|  | 1268 | 91.9262
|  | 1269 | 91.9319
|  | 1270 | 91.933
|  | 1271 | 91.9378
|  | 1272 | 91.9407
|  | 1273 | 91.9393
|  | 1274 | 91.9363
|  | 1275 | 91.9356
|  | 1276 | 91.936
|  | 1277 | 91.9381
|  | 1278 | 91.9398
|  | 1279 | 91.9404
|  | 1280 | 91.9413
|  | 1281 | 91.9374
|  | 1282 | 91.9377
|  | 1283 | 91.932
|  | 1284 | 91.9255
|  | 1285 | 91.9176
|  | 1286 | 91.9124
|  | 1287 | 91.9062
|  | 1288 | 91.8986
|  | 1289 | 91.8964
|  | 1290 | 91.8931
|  | 1291 | 91.8889
|  | 1292 | 91.8839
|  | 1293 | 91.8826
|  | 1294 | 91.8774
|  | 1295 | 91.8706
|  | 1296 | 91.8635
|  | 1297 | 91.858
|  | 1298 | 91.8472
|  | 1299 | 91.8348
|  | 1300 | 91.8245
|  | 1301 | 91.8154
|  | 1302 | 91.8085
|  | 1303 | 91.7934
|  | 1304 | 91.779
|  | 1305 | 91.7669
|  | 1306 | 91.7468
|  | 1307 | 91.7227
|  | 1308 | 91.7016
|  | 1309 | 91.6688
|  | 1310 | 91.6329
|  | 1311 | 91.5969
|  | 1312 | 91.5553
|  | 1313 | 91.5107
|  | 1314 | 91.4566
|  | 1315 | 91.3994
|  | 1316 | 91.3396
|  | 1317 | 91.2673
|  | 1318 | 91.1888
|  | 1319 | 91.1023
|  | 1320 | 91.0117
|  | 1321 | 90.9093
|  | 1322 | 90.7988
|  | 1323 | 90.6819
|  | 1324 | 90.5618
|  | 1325 | 90.4215
|  | 1326 | 90.2843
|  | 1327 | 90.1341
|  | 1328 | 89.9753
|  | 1329 | 89.8073
|  | 1330 | 89.63
|  | 1331 | 89.45
|  | 1332 | 89.2624
|  | 1333 | 89.0603
|  | 1334 | 88.8619
|  | 1335 | 88.6574
|  | 1336 | 88.4454
|  | 1337 | 88.2321
|  | 1338 | 88.0205
|  | 1339 | 87.8013
|  | 1340 | 87.5757
|  | 1341 | 87.3489
|  | 1342 | 87.1295
|  | 1343 | 86.9011
|  | 1344 | 86.6704
|  | 1345 | 86.4433
|  | 1346 | 86.2185
|  | 1347 | 85.9945
|  | 1348 | 85.772
|  | 1349 | 85.5544
|  | 1350 | 85.3448
|  | 1351 | 85.1356
|  | 1352 | 84.9278
|  | 1353 | 84.7255
|  | 1354 | 84.5306
|  | 1355 | 84.3338
|  | 1356 | 84.1463
|  | 1357 | 83.9665
|  | 1358 | 83.7906
|  | 1359 | 83.6201
|  | 1360 | 83.46
|  | 1361 | 83.3132
|  | 1362 | 83.1716
|  | 1363 | 83.0377
|  | 1364 | 82.913
|  | 1365 | 82.797
|  | 1366 | 82.687
|  | 1367 | 82.587
|  | 1368 | 82.49
|  | 1369 | 82.4015
|  | 1370 | 82.3235
|  | 1371 | 82.253
|  | 1372 | 82.1935
|  | 1373 | 82.1414
|  | 1374 | 82.0942
|  | 1375 | 82.0587
|  | 1376 | 82.034
|  | 1377 | 82.0147
|  | 1378 | 81.9994
|  | 1379 | 81.9913
|  | 1380 | 81.9874
|  | 1381 | 81.9939
|  | 1382 | 82.0047
|  | 1383 | 82.0236
|  | 1384 | 82.0486
|  | 1385 | 82.082
|  | 1386 | 82.1217
|  | 1387 | 82.1662
|  | 1388 | 82.2169
|  | 1389 | 82.2717
|  | 1390 | 82.3301
|  | 1391 | 82.3934
|  | 1392 | 82.4609
|  | 1393 | 82.5259
|  | 1394 | 82.5993
|  | 1395 | 82.6754
|  | 1396 | 82.7513
|  | 1397 | 82.8325
|  | 1398 | 82.9099
|  | 1399 | 82.9937
|  | 1400 | 83.0727
|  | 1401 | 83.1543
|  | 1402 | 83.2361
|  | 1403 | 83.3164
|  | 1404 | 83.3897
|  | 1405 | 83.4574
|  | 1406 | 83.5315
|  | 1407 | 83.6021
|  | 1408 | 83.6727
|  | 1409 | 83.7356
|  | 1410 | 83.8013
|  | 1411 | 83.8604
|  | 1412 | 83.9149
|  | 1413 | 83.9694
|  | 1414 | 84.0243
|  | 1415 | 84.0805
|  | 1416 | 84.1279
|  | 1417 | 84.1793
|  | 1418 | 84.2252
|  | 1419 | 84.2707
|  | 1420 | 84.3194
|  | 1421 | 84.3732
|  | 1422 | 84.4275
|  | 1423 | 84.4744
|  | 1424 | 84.5263
|  | 1425 | 84.5825
|  | 1426 | 84.6392
|  | 1427 | 84.6976
|  | 1428 | 84.7656
|  | 1429 | 84.8337
|  | 1430 | 84.9092
|  | 1431 | 84.9812
|  | 1432 | 85.0582
|  | 1433 | 85.141
|  | 1434 | 85.228
|  | 1435 | 85.3211
|  | 1436 | 85.4232
|  | 1437 | 85.5254
|  | 1438 | 85.6344
|  | 1439 | 85.7458
|  | 1440 | 85.8626
|  | 1441 | 85.983
|  | 1442 | 86.1041
|  | 1443 | 86.2349
|  | 1444 | 86.3675
|  | 1445 | 86.4921
|  | 1446 | 86.6278
|  | 1447 | 86.7597
|  | 1448 | 86.8965
|  | 1449 | 87.0313
|  | 1450 | 87.1691
|  | 1451 | 87.304
|  | 1452 | 87.442
|  | 1453 | 87.5708
|  | 1454 | 87.7015
|  | 1455 | 87.8269
|  | 1456 | 87.9529
|  | 1457 | 88.076
|  | 1458 | 88.1954
|  | 1459 | 88.3108
|  | 1460 | 88.4251
|  | 1461 | 88.5324
|  | 1462 | 88.6452
|  | 1463 | 88.7505
|  | 1464 | 88.8497
|  | 1465 | 88.9476
|  | 1466 | 89.0465
|  | 1467 | 89.1392
|  | 1468 | 89.2309
|  | 1469 | 89.3152
|  | 1470 | 89.3962
|  | 1471 | 89.474
|  | 1472 | 89.5508
|  | 1473 | 89.6259
|  | 1474 | 89.6962
|  | 1475 | 89.763
|  | 1476 | 89.8286
|  | 1477 | 89.8899
|  | 1478 | 89.9486
|  | 1479 | 90.0022
|  | 1480 | 90.0525
|  | 1481 | 90.1064
|  | 1482 | 90.1559
|  | 1483 | 90.2
|  | 1484 | 90.2464
|  | 1485 | 90.2897
|  | 1486 | 90.3315
|  | 1487 | 90.3761
|  | 1488 | 90.4203
|  | 1489 | 90.4568
|  | 1490 | 90.4932
|  | 1491 | 90.5316
|  | 1492 | 90.5694
|  | 1493 | 90.6057
|  | 1494 | 90.6393
|  | 1495 | 90.6732
|  | 1496 | 90.7039
|  | 1497 | 90.7363
|  | 1498 | 90.7673
|  | 1499 | 90.8004
|  | 1500 | 90.8325
|  | 1501 | 90.8619
|  | 1502 | 90.8922
|  | 1503 | 90.9193
|  | 1504 | 90.9429
|  | 1505 | 90.9701
|  | 1506 | 90.9968
|  | 1507 | 91.0195
|  | 1508 | 91.0419
|  | 1509 | 91.0672
|  | 1510 | 91.0888
|  | 1511 | 91.1085
|  | 1512 | 91.1298
|  | 1513 | 91.1509
|  | 1514 | 91.171
|  | 1515 | 91.1861
|  | 1516 | 91.2019
|  | 1517 | 91.2192
|  | 1518 | 91.2305
|  | 1519 | 91.2431
|  | 1520 | 91.2568
|  | 1521 | 91.2684
|  | 1522 | 91.275
|  | 1523 | 91.2881
|  | 1524 | 91.2998
|  | 1525 | 91.3109
|  | 1526 | 91.3169
|  | 1527 | 91.3224
|  | 1528 | 91.3233
|  | 1529 | 91.3264
|  | 1530 | 91.3306
|  | 1531 | 91.3316
|  | 1532 | 91.3347
|  | 1533 | 91.3367
|  | 1534 | 91.3358
|  | 1535 | 91.3338
|  | 1536 | 91.3261
|  | 1537 | 91.3191
|  | 1538 | 91.3186
|  | 1539 | 91.3135
|  | 1540 | 91.3066
|  | 1541 | 91.2958
|  | 1542 | 91.2874
|  | 1543 | 91.2747
|  | 1544 | 91.2654
|  | 1545 | 91.2571
|  | 1546 | 91.2436
|  | 1547 | 91.2295
|  | 1548 | 91.2167
|  | 1549 | 91.2013
|  | 1550 | 91.1845
|  | 1551 | 91.1635
|  | 1552 | 91.1469
|  | 1553 | 91.1276
|  | 1554 | 91.1105
|  | 1555 | 91.0897
|  | 1556 | 91.066
|  | 1557 | 91.0433
|  | 1558 | 91.0208
|  | 1559 | 90.9961
|  | 1560 | 90.9706
|  | 1561 | 90.949
|  | 1562 | 90.9256
|  | 1563 | 90.8998
|  | 1564 | 90.8726
|  | 1565 | 90.8524
|  | 1566 | 90.825
|  | 1567 | 90.7926
|  | 1568 | 90.7677
|  | 1569 | 90.7372
|  | 1570 | 90.7089
|  | 1571 | 90.6714
|  | 1572 | 90.636
|  | 1573 | 90.6
|  | 1574 | 90.5609
|  | 1575 | 90.523
|  | 1576 | 90.4833
|  | 1577 | 90.4422
|  | 1578 | 90.3954
|  | 1579 | 90.3523
|  | 1580 | 90.3135
|  | 1581 | 90.2691
|  | 1582 | 90.2142
|  | 1583 | 90.1691
|  | 1584 | 90.1206
|  | 1585 | 90.0639
|  | 1586 | 90.01
|  | 1587 | 89.9625
|  | 1588 | 89.9074
|  | 1589 | 89.8472
|  | 1590 | 89.7903
|  | 1591 | 89.7314
|  | 1592 | 89.6665
|  | 1593 | 89.6012
|  | 1594 | 89.5385
|  | 1595 | 89.4706
|  | 1596 | 89.3947
|  | 1597 | 89.3163
|  | 1598 | 89.2429
|  | 1599 | 89.1678
|  | 1600 | 89.0822
|  | 1601 | 88.9998
|  | 1602 | 88.916
|  | 1603 | 88.8287
|  | 1604 | 88.7317
|  | 1605 | 88.643
|  | 1606 | 88.5463
|  | 1607 | 88.4491
|  | 1608 | 88.3484
|  | 1609 | 88.2499
|  | 1610 | 88.1423
|  | 1611 | 88.0331
|  | 1612 | 87.9242
|  | 1613 | 87.8172
|  | 1614 | 87.7027
|  | 1615 | 87.5811
|  | 1616 | 87.4575
|  | 1617 | 87.3326
|  | 1618 | 87.2042
|  | 1619 | 87.0741
|  | 1620 | 86.9353
|  | 1621 | 86.794
|  | 1622 | 86.6457
|  | 1623 | 86.4943
|  | 1624 | 86.3307
|  | 1625 | 86.1586
|  | 1626 | 85.9757
|  | 1627 | 85.7853
|  | 1628 | 85.581
|  | 1629 | 85.3681
|  | 1630 | 85.133
|  | 1631 | 84.8852
|  | 1632 | 84.6241
|  | 1633 | 84.3429
|  | 1634 | 84.0422
|  | 1635 | 83.7181
|  | 1636 | 83.3754
|  | 1637 | 83.0157
|  | 1638 | 82.6281
|  | 1639 | 82.2178
|  | 1640 | 81.7853
|  | 1641 | 81.326
|  | 1642 | 80.8418
|  | 1643 | 80.2513
|  | 1644 | 79.635
|  | 1645 | 78.9886
|  | 1646 | 78.3295
|  | 1647 | 77.6221
|  | 1648 | 76.8938
|  | 1649 | 76.1283
|  | 1650 | 75.346
|  | 1651 | 74.5214
|  | 1652 | 73.6787
|  | 1653 | 72.7953
|  | 1654 | 71.8984
|  | 1655 | 70.973
|  | 1656 | 70.0208
|  | 1657 | 69.0621
|  | 1658 | 68.0696
|  | 1659 | 67.0791
|  | 1660 | 66.1657
|  | 1661 | 65.2462
|  | 1662 | 64.32
|  | 1663 | 63.3791
|  | 1664 | 62.4712
|  | 1665 | 61.5727
|  | 1666 | 60.6913
|  | 1667 | 59.8219
|  | 1668 | 58.9899
|  | 1669 | 58.1723
|  | 1670 | 57.402
|  | 1671 | 56.6536
|  | 1672 | 55.9438
|  | 1673 | 55.2816
|  | 1674 | 54.6452
|  | 1675 | 54.0897
|  | 1676 | 53.5391
|  | 1677 | 53.0329
|  | 1678 | 52.5717
|  | 1679 | 52.1608
|  | 1680 | 51.7953
|  | 1681 | 51.4623
|  | 1682 | 51.1753
|  | 1683 | 50.9291
|  | 1684 | 50.7145
|  | 1685 | 50.5432
|  | 1686 | 50.4064
|  | 1687 | 50.298
|  | 1688 | 50.213
|  | 1689 | 50.157
|  | 1690 | 50.1011
|  | 1691 | 50.0975
|  | 1692 | 50.0924
|  | 1693 | 50.1248
|  | 1694 | 50.1699
|  | 1695 | 50.23
|  | 1696 | 50.323
|  | 1697 | 50.408
|  | 1698 | 50.5031
|  | 1699 | 50.5971
|  | 1700 | 50.7058
|  | 1701 | 50.8319
|  | 1702 | 50.9519
|  | 1703 | 51.0591
|  | 1704 | 51.1756
|  | 1705 | 51.3024
|  | 1706 | 51.4258
|  | 1707 | 51.5685
|  | 1708 | 51.6856
|  | 1709 | 51.8229
|  | 1710 | 51.9478
|  | 1711 | 52.0558
|  | 1712 | 52.1586
|  | 1713 | 52.2623
|  | 1714 | 52.377
|  | 1715 | 52.5005
|  | 1716 | 52.6423
|  | 1717 | 52.7687
|  | 1718 | 52.9128
|  | 1719 | 53.0425
|  | 1720 | 53.1926
|  | 1721 | 53.3571
|  | 1722 | 53.5233
|  | 1723 | 53.7036
|  | 1724 | 53.9005
|  | 1725 | 54.1144
|  | 1726 | 54.3121
|  | 1727 | 54.551
|  | 1728 | 54.8075
|  | 1729 | 55.0902
|  | 1730 | 55.3643
|  | 1731 | 55.6347
|  | 1732 | 55.9369
|  | 1733 | 56.2582
|  | 1734 | 56.5846
|  | 1735 | 56.9014
|  | 1736 | 57.2486
|  | 1737 | 57.6247
|  | 1738 | 57.9838
|  | 1739 | 58.368
|  | 1740 | 58.7402
|  | 1741 | 59.1358
|  | 1742 | 59.5356
|  | 1743 | 59.9449
|  | 1744 | 60.3499
|  | 1745 | 60.77
|  | 1746 | 61.1895
|  | 1747 | 61.5872
|  | 1748 | 61.9966
|  | 1749 | 62.4022
|  | 1750 | 62.7999
|  | 1751 | 63.1986
|  | 1752 | 63.598
|  | 1753 | 63.9876
|  | 1754 | 64.364
|  | 1755 | 64.7359
|  | 1756 | 65.0861
|  | 1757 | 65.4571
|  | 1758 | 65.7803
|  | 1759 | 66.0793
|  | 1760 | 66.3804
|  | 1761 | 66.6763
|  | 1762 | 66.9542
|  | 1763 | 67.2129
|  | 1764 | 67.4817
|  | 1765 | 67.7371
|  | 1766 | 67.9544
|  | 1767 | 68.147
|  | 1768 | 68.3383
|  | 1769 | 68.5175
|  | 1770 | 68.7023
|  | 1771 | 68.8752
|  | 1772 | 69.0497
|  | 1773 | 69.2009
|  | 1774 | 69.3425
|  | 1775 | 69.5014
|  | 1776 | 69.6491
|  | 1777 | 69.7719
|  | 1778 | 69.8941
|  | 1779 | 70.003
|  | 1780 | 70.1108
|  | 1781 | 70.2474
|  | 1782 | 70.3789
|  | 1783 | 70.5282
|  | 1784 | 70.6859
|  | 1785 | 70.8255
|  | 1786 | 70.9724
|  | 1787 | 71.0899
|  | 1788 | 71.2346
|  | 1789 | 71.3637
|  | 1790 | 71.5396
|  | 1791 | 71.7053
|  | 1792 | 71.8527
|  | 1793 | 72.0361
|  | 1794 | 72.2401
|  | 1795 | 72.4431
|  | 1796 | 72.6378
|  | 1797 | 72.8554
|  | 1798 | 73.0577
|  | 1799 | 73.267
|  | 1800 | 73.4723
|  | 1801 | 73.6743
|  | 1802 | 73.9168
|  | 1803 | 74.1228
|  | 1804 | 74.3524
|  | 1805 | 74.5656
|  | 1806 | 74.79
|  | 1807 | 74.98
|  | 1808 | 75.1826
|  | 1809 | 75.3756
|  | 1810 | 75.5562
|  | 1811 | 75.7279
|  | 1812 | 75.8916
|  | 1813 | 76.044
|  | 1814 | 76.2208
|  | 1815 | 76.3487
|  | 1816 | 76.4746
|  | 1817 | 76.6174
|  | 1818 | 76.7232
|  | 1819 | 76.8212
|  | 1820 | 76.9062
|  | 1821 | 76.9792
|  | 1822 | 77.0525
|  | 1823 | 77.1183
|  | 1824 | 77.1657
|  | 1825 | 77.2026
|  | 1826 | 77.2588
|  | 1827 | 77.2979
|  | 1828 | 77.3282
|  | 1829 | 77.3249
|  | 1830 | 77.3786
|  | 1831 | 77.3412
|  | 1832 | 77.3378
|  | 1833 | 77.3436
|  | 1834 | 77.3189
|  | 1835 | 77.306
|  | 1836 | 77.2675
|  | 1837 | 77.251
|  | 1838 | 77.2449
|  | 1839 | 77.2107
|  | 1840 | 77.1793
|  | 1841 | 77.1522
|  | 1842 | 77.1242
|  | 1843 | 77.1014
|  | 1844 | 77.0327
|  | 1845 | 76.9716
|  | 1846 | 76.9543
|  | 1847 | 76.8837
|  | 1848 | 76.8471
|  | 1849 | 76.7974
|  | 1850 | 76.7787
|  | 1851 | 76.7288
|  | 1852 | 76.6866
|  | 1853 | 76.6595
|  | 1854 | 76.6429
|  | 1855 | 76.6027
|  | 1856 | 76.5718
|  | 1857 | 76.5485
|  | 1858 | 76.5167
|  | 1859 | 76.5016
|  | 1860 | 76.4448
|  | 1861 | 76.4303
|  | 1862 | 76.4399
|  | 1863 | 76.3833
|  | 1864 | 76.3541
|  | 1865 | 76.3169
|  | 1866 | 76.3087
|  | 1867 | 76.2467
|  | 1868 | 76.2059
|  | 1869 | 76.1592
|  | 1870 | 76.0949
|  | 1871 | 76.0161
|  | 1872 | 75.9284
|  | 1873 | 75.8365
|  | 1874 | 75.7319
|  | 1875 | 75.6241
|  | 1876 | 75.476
|  | 1877 | 75.3723
|  | 1878 | 75.2501
|  | 1879 | 75.0629
|  | 1880 | 74.8929
|  | 1881 | 74.6878
|  | 1882 | 74.4932
|  | 1883 | 74.2385
|  | 1884 | 73.9737
|  | 1885 | 73.7356
|  | 1886 | 73.4637
|  | 1887 | 73.1841
|  | 1888 | 72.8908
|  | 1889 | 72.6235
|  | 1890 | 72.3044
|  | 1891 | 71.968
|  | 1892 | 71.6413
|  | 1893 | 71.3163
|  | 1894 | 70.9603
|  | 1895 | 70.6228
|  | 1896 | 70.2606
|  | 1897 | 69.9551
|  | 1898 | 69.6739
|  | 1899 | 69.3876
|  | 1900 | 69.1316
|  | 1901 | 68.8911
|  | 1902 | 68.6108
|  | 1903 | 68.3766
|  | 1904 | 68.1026
|  | 1905 | 67.8886
|  | 1906 | 67.6955
|  | 1907 | 67.5452
|  | 1908 | 67.461
|  | 1909 | 67.4001
|  | 1910 | 67.3869
|  | 1911 | 67.3538
|  | 1912 | 67.317
|  | 1913 | 67.4109
|  | 1914 | 67.4764
|  | 1915 | 67.5451
|  | 1916 | 67.6147
|  | 1917 | 67.7107
|  | 1918 | 67.8505
|  | 1919 | 67.9868
|  | 1920 | 68.1941
|  | 1921 | 68.4266
|  | 1922 | 68.625
|  | 1923 | 68.8158
|  | 1924 | 69.0416
|  | 1925 | 69.234
|  | 1926 | 69.4347
|  | 1927 | 69.6299
|  | 1928 | 69.7743
|  | 1929 | 70.0226
|  | 1930 | 70.1949
|  | 1931 | 70.4017
|  | 1932 | 70.5754
|  | 1933 | 70.7542
|  | 1934 | 70.9125
|  | 1935 | 71.1077
|  | 1936 | 71.2685
|  | 1937 | 71.3519
|  | 1938 | 71.5843
|  | 1939 | 71.7493
|  | 1940 | 71.8475
|  | 1941 | 71.9125
|  | 1942 | 72.0481
|  | 1943 | 72.1355
|  | 1944 | 72.2914
|  | 1945 | 72.4366
|  | 1946 | 72.4827
|  | 1947 | 72.6147
|  | 1948 | 72.7399
|  | 1949 | 72.8204
|  | 1950 | 72.906
|  | 1951 | 73.0419
|  | 1952 | 73.0823
|  | 1953 | 73.2435
|  | 1954 | 73.4198
|  | 1955 | 73.4782
|  | 1956 | 73.6453
|  | 1957 | 73.8773
|  | 1958 | 74.1216
|  | 1959 | 74.267
|  | 1960 | 74.4933
|  | 1961 | 74.5833
|  | 1962 | 74.7626
|  | 1963 | 75.0044
|  | 1964 | 75.2252
|  | 1965 | 75.3761
|  | 1966 | 75.5781
|  | 1967 | 75.8438
|  | 1968 | 76.0856
|  | 1969 | 76.2934
|  | 1970 | 76.4671
|  | 1971 | 76.6601
|  | 1972 | 76.8717
|  | 1973 | 77.0914
|  | 1974 | 77.2182
|  | 1975 | 77.3794
|  | 1976 | 77.5621
|  | 1977 | 77.6526
|  | 1978 | 77.7996
|  | 1979 | 77.9545
|  | 1980 | 78.0847
|  | 1981 | 78.2002
|  | 1982 | 78.2914
|  | 1983 | 78.3929
|  | 1984 | 78.4721
|  | 1985 | 78.5513
|  | 1986 | 78.6335
|  | 1987 | 78.7016
|  | 1988 | 78.6737
|  | 1989 | 78.7233
|  | 1990 | 78.7292
|  | 1991 | 78.8093
|  | 1992 | 78.8147
|  | 1993 | 78.8149
|  | 1994 | 78.8532
|  | 1995 | 78.8793
|  | 1996 | 78.9073
|  | 1997 | 78.8982
|  | 1998 | 78.8449
|  | 1999 | 78.8543
|  | 2000 | 78.8813