## Reflectance
Reflectance of Sapphire with 2 - 5 µm AR Coating
|  | Wavelength (µm) | Reflectance (%)
|  | 1.59996 | 56.909025
|  | 1.60243 | 57.18012
|  | 1.6049 | 57.358029
|  | 1.60737 | 57.055128
Product Raw Data |  | 1.60983 | 56.449605
Reflectance of Sapphire with 2 - 5 µm AR Coating |  | 1.6123 | 55.976607
|  | 1.61477 | 55.744386
Item # | WG31050-E1 | 1.61724 | 55.648038
DISCLAIMER: The data presented here are typical. Slight variations in performance data will occur from lot to lot. Please contact Technical Support with any questions regarding the use or reliability of this data. |  | 1.61971 | 55.458783
|  | 1.62218 | 55.184991
|  | 1.62465 | 55.079157
|  | 1.62712 | 54.979461
|  | 1.62959 | 54.580305
|  | 1.63206 | 54.035232
This data may be used in publications. However, please cite Thorlabs as the source. |  | 1.63453 | 53.771019
|  | 1.63699 | 53.49918
|  | 1.63946 | 53.002188
Additional Information: |  | 1.64193 | 52.736766
This is a measurement at normal incidence of the per-surface reflectance of our 5 mm thick AR-coated sapphire window. |  | 1.6444 | 52.586292
|  | 1.64687 | 52.194483
|  | 1.64934 | 51.900324
|  | 1.65181 | 51.780168
|  | 1.65428 | 51.379896
|  | 1.65675 | 51.047514
|  | 1.65922 | 50.906154
|  | 1.66169 | 50.435481
|  | 1.66415 | 50.188473
|  | 1.66662 | 49.839258
|  | 1.66909 | 49.417596
|  | 1.67156 | 49.194024
|  | 1.67403 | 48.726792
|  | 1.6765 | 48.441561
|  | 1.67897 | 48.013482
|  | 1.68144 | 47.565594
|  | 1.68391 | 47.271528
|  | 1.68638 | 46.767468
|  | 1.68884 | 46.502046
|  | 1.69131 | 45.949905
|  | 1.69378 | 45.725961
|  | 1.69625 | 45.231852
|  | 1.69872 | 45.006048
|  | 1.70119 | 44.568204
|  | 1.70366 | 44.300736
|  | 1.70613 | 43.842525
|  | 1.7086 | 43.573011
|  | 1.71107 | 42.997155
|  | 1.71354 | 42.643755
|  | 1.716 | 42.054414
|  | 1.71847 | 41.696364
|  | 1.72094 | 41.182167
|  | 1.72341 | 40.890054
|  | 1.72588 | 40.470624
|  | 1.72835 | 40.095183
|  | 1.73082 | 39.684774
|  | 1.73329 | 39.126123
|  | 1.73576 | 38.678142
|  | 1.73823 | 38.156505
|  | 1.7407 | 37.833051
|  | 1.74316 | 37.441707
|  | 1.74563 | 36.934485
|  | 1.7481 | 36.497478
|  | 1.75057 | 35.933433
|  | 1.75304 | 35.501727
|  | 1.75551 | 35.172042
|  | 1.75798 | 34.662774
|  | 1.76045 | 34.178337
|  | 1.76292 | 33.683298
|  | 1.76539 | 33.201465
|  | 1.76786 | 32.810958
|  | 1.77032 | 32.395899
|  | 1.77279 | 31.805442
|  | 1.77526 | 31.308636
|  | 1.77773 | 30.9783
|  | 1.7802 | 30.512928
|  | 1.78267 | 29.932515
|  | 1.78514 | 29.461749
|  | 1.78761 | 29.067894
|  | 1.79008 | 28.577226
|  | 1.79255 | 28.061262
|  | 1.79502 | 27.624069
|  | 1.79748 | 27.235329
|  | 1.79995 | 26.712018
|  | 1.80242 | 26.183127
|  | 1.80489 | 25.800246
|  | 1.80736 | 25.354404
|  | 1.80983 | 24.832395
|  | 1.8123 | 24.385251
|  | 1.81477 | 23.97633
|  | 1.81724 | 23.484825
|  | 1.81971 | 23.043075
|  | 1.82217 | 22.635549
|  | 1.82464 | 22.124421
|  | 1.82711 | 21.598971
|  | 1.82958 | 21.286863
|  | 1.83205 | 20.794521
|  | 1.83452 | 20.39676
|  | 1.83699 | 19.951383
|  | 1.83946 | 19.517445
|  | 1.84193 | 19.105548
|  | 1.8444 | 18.673935
|  | 1.84687 | 18.251808
|  | 1.84933 | 17.824938
|  | 1.8518 | 17.454147
|  | 1.85427 | 17.018349
|  | 1.85674 | 16.67397
|  | 1.85921 | 16.225059
|  | 1.86168 | 15.823671
|  | 1.86415 | 15.446091
|  | 1.86662 | 15.010851
|  | 1.86909 | 14.681538
|  | 1.87156 | 14.287218
|  | 1.87403 | 13.882575
|  | 1.87649 | 13.599297
|  | 1.87896 | 13.228878
|  | 1.88143 | 12.882546
|  | 1.8839 | 12.530076
|  | 1.88637 | 12.196206
|  | 1.88884 | 11.837319
|  | 1.89131 | 11.501589
|  | 1.89378 | 11.191806
|  | 1.89625 | 10.863981
|  | 1.89872 | 10.563405
|  | 1.90119 | 10.237161
|  | 1.90365 | 9.935004
|  | 1.90612 | 9.63759
|  | 1.90859 | 9.370029
|  | 1.91106 | 9.0686532
|  | 1.91353 | 8.8328703
|  | 1.916 | 8.5072029
|  | 1.91847 | 8.2601577
|  | 1.92094 | 7.9711974
|  | 1.92341 | 7.7511036
|  | 1.92588 | 7.4715921
|  | 1.92834 | 7.2593103
|  | 1.93081 | 7.0040346
|  | 1.93328 | 6.7783236
|  | 1.93575 | 6.5481114
|  | 1.93822 | 6.342972
|  | 1.94069 | 6.1013022
|  | 1.94316 | 5.9027937
|  | 1.94563 | 5.7026949
|  | 1.9481 | 5.5003362
|  | 1.95057 | 5.308626
|  | 1.95304 | 5.1274713
|  | 1.9555 | 4.9483719
|  | 1.95797 | 4.7751222
|  | 1.96044 | 4.6197006
|  | 1.96291 | 4.4397642
|  | 1.96538 | 4.2788463
|  | 1.96785 | 4.1353566
|  | 1.97032 | 3.9799071
|  | 1.97279 | 3.8399607
|  | 1.97526 | 3.6843624
|  | 1.97773 | 3.5661129
|  | 1.9802 | 3.4227348
|  | 1.98266 | 3.3235689
|  | 1.98513 | 3.1820136
|  | 1.9876 | 3.0822432
|  | 1.99007 | 2.9590368
|  | 1.99254 | 2.8556766
|  | 1.99501 | 2.7618117
|  | 1.99748 | 2.6615484
|  | 1.99995 | 2.5512597
|  | 2.00242 | 2.4818166
|  | 2.00489 | 2.3904069
|  | 2.00736 | 2.3063163
|  | 2.00982 | 2.2310979
|  | 2.01229 | 2.1709827
|  | 2.01476 | 2.0967315
|  | 2.01723 | 2.0262375
|  | 2.0197 | 1.9575384
|  | 2.02217 | 1.9067604
|  | 2.02464 | 1.8376707
|  | 2.02711 | 1.7922123
|  | 2.02958 | 1.7335293
|  | 2.03205 | 1.6922094
|  | 2.03452 | 1.6422219
|  | 2.03698 | 1.5978795
|  | 2.03945 | 1.5717
|  | 2.04192 | 1.5194805
|  | 2.04439 | 1.502322
|  | 2.04686 | 1.4593653
|  | 2.04933 | 1.4324697
|  | 2.0518 | 1.4156553
|  | 2.05427 | 1.3832169
|  | 2.05674 | 1.372308
|  | 2.05921 | 1.3408461
|  | 2.06167 | 1.3268961
|  | 2.06414 | 1.3102305
|  | 2.06661 | 1.3024557
|  | 2.06908 | 1.284051
|  | 2.07155 | 1.2821631
|  | 2.07402 | 1.2760716
|  | 2.07649 | 1.2650883
|  | 2.07896 | 1.2623727
|  | 2.08143 | 1.2612288
|  | 2.0839 | 1.2514824
|  | 2.08637 | 1.2587271
|  | 2.08883 | 1.2580947
|  | 2.0913 | 1.2639165
|  | 2.09377 | 1.2696081
|  | 2.09624 | 1.2652278
|  | 2.09871 | 1.2730491
|  | 2.10118 | 1.2855483
|  | 2.10365 | 1.2963456
|  | 2.10612 | 1.296606
|  | 2.10859 | 1.3151223
|  | 2.11106 | 1.3135692
|  | 2.11353 | 1.3227669
|  | 2.11599 | 1.3427061
|  | 2.11846 | 1.3530012
|  | 2.12093 | 1.3666629
|  | 2.1234 | 1.383003
|  | 2.12587 | 1.3983294
|  | 2.12834 | 1.4090151
|  | 2.13081 | 1.423737
|  | 2.13328 | 1.4508279
|  | 2.13575 | 1.4615694
|  | 2.13822 | 1.4816388
|  | 2.14069 | 1.4882232
|  | 2.14315 | 1.5025824
|  | 2.14562 | 1.5268833
|  | 2.14809 | 1.5360717
|  | 2.15056 | 1.5592845
|  | 2.15303 | 1.5764337
|  | 2.1555 | 1.591509
|  | 2.15797 | 1.6242543
|  | 2.16044 | 1.6462023
|  | 2.16291 | 1.651122
|  | 2.16538 | 1.6599105
|  | 2.16784 | 1.6828071
|  | 2.17031 | 1.708782
|  | 2.17278 | 1.7262381
|  | 2.17525 | 1.739565
|  | 2.17772 | 1.7669442
|  | 2.18019 | 1.7776299
|  | 2.18266 | 1.7932632
|  | 2.18513 | 1.8208098
|  | 2.1876 | 1.8328719
|  | 2.19007 | 1.8519183
|  | 2.19254 | 1.868835
|  | 2.195 | 1.8915177
|  | 2.19747 | 1.893201
|  | 2.19994 | 1.9154652
|  | 2.20241 | 1.9312938
|  | 2.20488 | 1.9497636
|  | 2.20735 | 1.9741389
|  | 2.20982 | 1.9887306
|  | 2.21229 | 1.9989327
|  | 2.21476 | 2.0123526
|  | 2.21723 | 2.0277813
|  | 2.2197 | 2.0452653
|  | 2.22216 | 2.0585364
|  | 2.22463 | 2.0614101
|  | 2.2271 | 2.0846973
|  | 2.22957 | 2.0994006
|  | 2.23204 | 2.1091377
|  | 2.23451 | 2.1227808
|  | 2.23698 | 2.1367773
|  | 2.23945 | 2.1492765
|  | 2.24192 | 2.1678765
|  | 2.24439 | 2.1778647
|  | 2.24686 | 2.1773439
|  | 2.24932 | 2.1912567
|  | 2.25179 | 2.2000173
|  | 2.25426 | 2.2051044
|  | 2.25673 | 2.2189521
|  | 2.2592 | 2.225583
|  | 2.26167 | 2.2372545
|  | 2.26414 | 2.2335717
|  | 2.26661 | 2.251437
|  | 2.26908 | 2.2478007
|  | 2.27155 | 2.269944
|  | 2.27401 | 2.2671168
|  | 2.27648 | 2.2808994
|  | 2.27895 | 2.2872327
|  | 2.28142 | 2.2799322
|  | 2.28389 | 2.2808436
|  | 2.28636 | 2.2958166
|  | 2.28883 | 2.3017965
|  | 2.2913 | 2.3011362
|  | 2.29377 | 2.297844
|  | 2.29624 | 2.2986066
|  | 2.29871 | 2.3022615
|  | 2.30117 | 2.3044098
|  | 2.30364 | 2.307981
|  | 2.30611 | 2.3087715
|  | 2.30858 | 2.3037309
|  | 2.31105 | 2.3076369
|  | 2.31352 | 2.3091063
|  | 2.31599 | 2.301564
|  | 2.31846 | 2.3025033
|  | 2.32093 | 2.3007177
|  | 2.3234 | 2.2977045
|  | 2.32587 | 2.3022243
|  | 2.32833 | 2.2848891
|  | 2.3308 | 2.3050329
|  | 2.33327 | 2.2912224
|  | 2.33574 | 2.283522
|  | 2.33821 | 2.2795695
|  | 2.34068 | 2.2748637
|  | 2.34315 | 2.2714599
|  | 2.34562 | 2.2614159
|  | 2.34809 | 2.2637223
|  | 2.35056 | 2.2558824
|  | 2.35303 | 2.2460151
|  | 2.35549 | 2.246508
|  | 2.35796 | 2.233209
|  | 2.36043 | 2.2219839
|  | 2.3629 | 2.2084989
|  | 2.36537 | 2.210517
|  | 2.36784 | 2.1997662
|  | 2.37031 | 2.199171
|  | 2.37278 | 2.1901779
|  | 2.37525 | 2.1817428
|  | 2.37772 | 2.1682671
|  | 2.38019 | 2.1601389
|  | 2.38265 | 2.1521688
|  | 2.38512 | 2.1455379
|  | 2.38759 | 2.1266496
|  | 2.39006 | 2.1245385
|  | 2.39253 | 2.1052596
|  | 2.395 | 2.1003399
|  | 2.39747 | 2.0919885
|  | 2.39994 | 2.0767458
|  | 2.40241 | 2.0777967
|  | 2.40488 | 2.0525007
|  | 2.40734 | 2.050557
|  | 2.40981 | 2.0391831
|  | 2.41228 | 2.0246751
|  | 2.41475 | 2.0118225
|  | 2.41722 | 1.999965
|  | 2.41969 | 1.98648
|  | 2.42216 | 1.9799514
|  | 2.42463 | 1.9580313
|  | 2.4271 | 1.9508703
|  | 2.42957 | 1.9376271
|  | 2.43204 | 1.9255557
|  | 2.4345 | 1.9039053
|  | 2.43697 | 1.8980184
|  | 2.43944 | 1.882692
|  | 2.44191 | 1.8729084
|  | 2.44438 | 1.8594141
|  | 2.44685 | 1.8456129
|  | 2.44932 | 1.8388146
|  | 2.45179 | 1.821963
|  | 2.45426 | 1.8044325
|  | 2.45673 | 1.7945094
|  | 2.4592 | 1.7697156
|  | 2.46166 | 1.7647215
|  | 2.46413 | 1.7510133
|  | 2.4666 | 1.7306835
|  | 2.46907 | 1.7228994
|  | 2.47154 | 1.7100933
|  | 2.47401 | 1.6923489
|  | 2.47648 | 1.6779618
|  | 2.47895 | 1.6656672
|  | 2.48142 | 1.6530843
|  | 2.48389 | 1.6369023
|  | 2.48636 | 1.6222827
|  | 2.48882 | 1.6130199
|  | 2.49129 | 1.6001487
|  | 2.49376 | 1.588905
|  | 2.49623 | 1.5731136
|  | 2.4987 | 1.5495195
|  | 2.50117 | 1.5448509
|  | 2.50364 | 1.5261765
|  | 2.50611 | 1.5176856
|  | 2.50858 | 1.5081066
|  | 2.51105 | 1.4939985
|  | 2.51351 | 1.4684235
|  | 2.51598 | 1.4683026
|  | 2.51845 | 1.4451456
|  | 2.52092 | 1.4375847
|  | 2.52339 | 1.4289915
|  | 2.52586 | 1.4187987
|  | 2.52833 | 1.4016495
|  | 2.5308 | 1.3789668
|  | 2.53327 | 1.3724196
|  | 2.53574 | 1.3653609
|  | 2.53821 | 1.3443987
|  | 2.54067 | 1.3289793
|  | 2.54314 | 1.3328388
|  | 2.54561 | 1.3061664
|  | 2.54808 | 1.2939369
|  | 2.55055 | 1.2945507
|  | 2.55302 | 1.2727422
|  | 2.55549 | 1.2539841
|  | 2.55796 | 1.2446655
|  | 2.56043 | 1.2525891
|  | 2.5629 | 1.2273024
|  | 2.56537 | 1.2078561
|  | 2.56783 | 1.2070005
|  | 2.5703 | 1.1947617
|  | 2.57277 | 1.1929575
|  | 2.57524 | 1.159152
|  | 2.57771 | 1.1660154
|  | 2.58018 | 1.1589846
|  | 2.58265 | 1.1359113
|  | 2.58512 | 1.1079369
|  | 2.58759 | 1.1274669
|  | 2.59006 | 1.1035194
|  | 2.59253 | 1.1086158
|  | 2.59499 | 1.1156187
|  | 2.59746 | 1.0641804
|  | 2.59993 | 1.0654266
|  | 2.6024 | 1.0640781
|  | 2.60487 | 1.0653336
|  | 2.60734 | 1.0234557
|  | 2.60981 | 1.0384473
|  | 2.61228 | 1.0195125
|  | 2.61475 | 1.0055811
|  | 2.61722 | 1.0057392
|  | 2.61969 | 1.0165551
|  | 2.62215 | 0.9704271
|  | 2.62462 | 0.982359
|  | 2.62709 | 0.9948396
|  | 2.62956 | 0.9996756
|  | 2.63203 | 0.9400347
|  | 2.6345 | 0.9475119
|  | 2.63697 | 0.9440616
|  | 2.63944 | 0.9405741
|  | 2.64191 | 0.9435222
|  | 2.64438 | 0.92798004
|  | 2.64684 | 0.90381771
|  | 2.64931 | 0.91376499
|  | 2.65178 | 0.91439646
|  | 2.65425 | 0.88707864
|  | 2.65672 | 0.88625931
|  | 2.65919 | 0.90835332
|  | 2.66166 | 0.87378708
|  | 2.66413 | 0.8804682
|  | 2.6666 | 0.88274949
|  | 2.66907 | 0.86499207
|  | 2.67154 | 0.82353825
|  | 2.674 | 0.8470812
|  | 2.67647 | 0.8501223
|  | 2.67894 | 0.81626565
|  | 2.68141 | 0.81166401
|  | 2.68388 | 0.82785438
|  | 2.68635 | 0.81718263
|  | 2.68882 | 0.79716903
|  | 2.69129 | 0.795708
|  | 2.69376 | 0.8090628
|  | 2.69623 | 0.76345002
|  | 2.6987 | 0.76335237
|  | 2.70116 | 0.75961005
|  | 2.70363 | 0.74415252
|  | 2.7061 | 0.74440548
|  | 2.70857 | 0.74637801
|  | 2.71104 | 0.73462932
|  | 2.71351 | 0.7188807
|  | 2.71598 | 0.71556246
|  | 2.71845 | 0.71408655
|  | 2.72092 | 0.71926107
|  | 2.72339 | 0.70732173
|  | 2.72586 | 0.69688527
|  | 2.72832 | 0.69307506
|  | 2.73079 | 0.70371612
|  | 2.73326 | 0.69652536
|  | 2.73573 | 0.68402523
|  | 2.7382 | 0.69837606
|  | 2.74067 | 0.68011086
|  | 2.74314 | 0.67874376
|  | 2.74561 | 0.68712027
|  | 2.74808 | 0.67833177
|  | 2.75055 | 0.68077395
|  | 2.75301 | 0.67917993
|  | 2.75548 | 0.69832863
|  | 2.75795 | 0.68046426
|  | 2.76042 | 0.68949828
|  | 2.76289 | 0.69771576
|  | 2.76536 | 0.69496854
|  | 2.76783 | 0.69982314
|  | 2.7703 | 0.70313115
|  | 2.77277 | 0.69863553
|  | 2.77524 | 0.70242342
|  | 2.77771 | 0.70502928
|  | 2.78017 | 0.72106899
|  | 2.78264 | 0.71758707
|  | 2.78511 | 0.72702006
|  | 2.78758 | 0.73532682
|  | 2.79005 | 0.73329012
|  | 2.79252 | 0.73550631
|  | 2.79499 | 0.74682162
|  | 2.79746 | 0.75031098
|  | 2.79993 | 0.75782352
|  | 2.8024 | 0.77015811
|  | 2.80487 | 0.76713654
|  | 2.80733 | 0.78422436
|  | 2.8098 | 0.78132276
|  | 2.81227 | 0.7877751
|  | 2.81474 | 0.79722762
|  | 2.81721 | 0.80021106
|  | 2.81968 | 0.81368862
|  | 2.82215 | 0.81580065
|  | 2.82462 | 0.82731405
|  | 2.82709 | 0.83014869
|  | 2.82956 | 0.842022
|  | 2.83203 | 0.84646182
|  | 2.83449 | 0.85036968
|  | 2.83696 | 0.87070041
|  | 2.83943 | 0.8784222
|  | 2.8419 | 0.87759822
|  | 2.84437 | 0.89881245
|  | 2.84684 | 0.90214278
|  | 2.84931 | 0.90458961
|  | 2.85178 | 0.91892649
|  | 2.85425 | 0.9312648
|  | 2.85672 | 0.9358032
|  | 2.85918 | 0.9393744
|  | 2.86165 | 0.9604203
|  | 2.86412 | 0.9593973
|  | 2.86659 | 0.9745377
|  | 2.86906 | 0.975291
|  | 2.87153 | 0.9852234
|  | 2.874 | 0.9930168
|  | 2.87647 | 1.0093476
|  | 2.87894 | 1.0177641
|  | 2.88141 | 1.0233069
|  | 2.88388 | 1.0411536
|  | 2.88634 | 1.0357131
|  | 2.88881 | 1.0483239
|  | 2.89128 | 1.0653987
|  | 2.89375 | 1.0695093
|  | 2.89622 | 1.0789953
|  | 2.89869 | 1.0854495
|  | 2.90116 | 1.0911597
|  | 2.90363 | 1.0946286
|  | 2.9061 | 1.1225565
|  | 2.90857 | 1.1238864
|  | 2.91104 | 1.1370645
|  | 2.9135 | 1.1497404
|  | 2.91597 | 1.1554041
|  | 2.91844 | 1.1625651
|  | 2.92091 | 1.1706468
|  | 2.92338 | 1.1809698
|  | 2.92585 | 1.1892189
|  | 2.92832 | 1.2065262
|  | 2.93079 | 1.2098649
|  | 2.93326 | 1.2242892
|  | 2.93573 | 1.2319617
|  | 2.9382 | 1.2459582
|  | 2.94066 | 1.2545235
|  | 2.94313 | 1.2674226
|  | 2.9456 | 1.2692361
|  | 2.94807 | 1.2812424
|  | 2.95054 | 1.2936486
|  | 2.95301 | 1.2989961
|  | 2.95548 | 1.3122207
|  | 2.95795 | 1.316601
|  | 2.96042 | 1.3328667
|  | 2.96289 | 1.346268
|  | 2.96536 | 1.3524804
|  | 2.96782 | 1.3616037
|  | 2.97029 | 1.3680672
|  | 2.97276 | 1.3778415
|  | 2.97523 | 1.3937259
|  | 2.9777 | 1.4054439
|  | 2.98017 | 1.4100474
|  | 2.98264 | 1.4228442
|  | 2.98511 | 1.429596
|  | 2.98758 | 1.4401236
|  | 2.99005 | 1.45266
|  | 2.99251 | 1.4575425
|  | 2.99498 | 1.4700417
|  | 2.99745 | 1.4788674
|  | 2.99992 | 1.4870142
|  | 3.00239 | 1.4965839
|  | 3.00486 | 1.5095109
|  | 3.00733 | 1.5166347
|  | 3.0098 | 1.5273018
|  | 3.01227 | 1.5334956
|  | 3.01474 | 1.5453903
|  | 3.01721 | 1.5551832
|  | 3.01967 | 1.5674406
|  | 3.02214 | 1.5684264
|  | 3.02461 | 1.5795027
|  | 3.02708 | 1.5954894
|  | 3.02955 | 1.6023621
|  | 3.03202 | 1.6108437
|  | 3.03449 | 1.6181535
|  | 3.03696 | 1.6257795
|  | 3.03943 | 1.6396551
|  | 3.0419 | 1.6442121
|  | 3.04437 | 1.6515777
|  | 3.04683 | 1.6623378
|  | 3.0493 | 1.6699452
|  | 3.05177 | 1.6761576
|  | 3.05424 | 1.6784361
|  | 3.05671 | 1.6951947
|  | 3.05918 | 1.7079822
|  | 3.06165 | 1.7133669
|  | 3.06412 | 1.7292885
|  | 3.06659 | 1.7375655
|  | 3.06906 | 1.7426991
|  | 3.07153 | 1.7476467
|  | 3.07399 | 1.7595321
|  | 3.07646 | 1.767
|  | 3.07893 | 1.7719848
|  | 3.0814 | 1.7870508
|  | 3.08387 | 1.7910312
|  | 3.08634 | 1.8001173
|  | 3.08881 | 1.8007032
|  | 3.09128 | 1.810431
|  | 3.09375 | 1.8310677
|  | 3.09622 | 1.8263898
|  | 3.09868 | 1.8385449
|  | 3.10115 | 1.8530064
|  | 3.10362 | 1.8587724
|  | 3.10609 | 1.8695511
|  | 3.10856 | 1.8766563
|  | 3.11103 | 1.8815853
|  | 3.1135 | 1.8912108
|  | 3.11597 | 1.9048539
|  | 3.11844 | 1.9043796
|  | 3.12091 | 1.9126287
|  | 3.12338 | 1.9283364
|  | 3.12584 | 1.9242444
|  | 3.12831 | 1.9388454
|  | 3.13078 | 1.9457088
|  | 3.13325 | 1.9548507
|  | 3.13572 | 1.9667268
|  | 3.13819 | 1.96974
|  | 3.14066 | 1.98276
|  | 3.14313 | 1.9831041
|  | 3.1456 | 1.9947756
|  | 3.14807 | 1.9943199
|  | 3.15054 | 2.0058984
|  | 3.153 | 2.0079909
|  | 3.15547 | 2.0151054
|  | 3.15794 | 2.0255028
|  | 3.16041 | 2.0321895
|  | 3.16288 | 2.0374905
|  | 3.16535 | 2.0389971
|  | 3.16782 | 2.0578296
|  | 3.17029 | 2.0545839
|  | 3.17276 | 2.0634933
|  | 3.17523 | 2.0707473
|  | 3.1777 | 2.0790522
|  | 3.18016 | 2.0831907
|  | 3.18263 | 2.0851809
|  | 3.1851 | 2.0911422
|  | 3.18757 | 2.1019116
|  | 3.19004 | 2.1107745
|  | 3.19251 | 2.112309
|  | 3.19498 | 2.120493
|  | 3.19745 | 2.1193584
|  | 3.19992 | 2.1278493
|  | 3.20239 | 2.1325737
|  | 3.20485 | 2.1469701
|  | 3.20732 | 2.1373911
|  | 3.20979 | 2.1476862
|  | 3.21226 | 2.1557493
|  | 3.21473 | 2.1618129
|  | 3.2172 | 2.1655794
|  | 3.21967 | 2.1644355
|  | 3.22214 | 2.1756513
|  | 3.22461 | 2.1796131
|  | 3.22708 | 2.1881598
|  | 3.22955 | 2.1841887
|  | 3.23201 | 2.190987
|  | 3.23448 | 2.1927075
|  | 3.23695 | 2.2066854
|  | 3.23942 | 2.2013007
|  | 3.24189 | 2.2064715
|  | 3.24436 | 2.2126002
|  | 3.24683 | 2.2162458
|  | 3.2493 | 2.220282
|  | 3.25177 | 2.2227744
|  | 3.25424 | 2.2298145
|  | 3.25671 | 2.22828
|  | 3.25917 | 2.2351155
|  | 3.26164 | 2.2318419
|  | 3.26411 | 2.2427415
|  | 3.26658 | 2.2456989
|  | 3.26905 | 2.2522647
|  | 3.27152 | 2.250321
|  | 3.27399 | 2.2612206
|  | 3.27646 | 2.2595838
|  | 3.27893 | 2.2615368
|  | 3.2814 | 2.2603092
|  | 3.28387 | 2.2645593
|  | 3.28633 | 2.258412
|  | 3.2888 | 2.268828
|  | 3.29127 | 2.2742778
|  | 3.29374 | 2.2717854
|  | 3.29621 | 2.2747428
|  | 3.29868 | 2.2855866
|  | 3.30115 | 2.2768632
|  | 3.30362 | 2.2801554
|  | 3.30609 | 2.285103
|  | 3.30856 | 2.2897437
|  | 3.31103 | 2.2855494
|  | 3.31349 | 2.2946448
|  | 3.31596 | 2.2878372
|  | 3.31843 | 2.2899948
|  | 3.3209 | 2.2939287
|  | 3.32337 | 2.2993878
|  | 3.32584 | 2.296821
|  | 3.32831 | 2.3064279
|  | 3.33078 | 2.3019174
|  | 3.33325 | 2.3052561
|  | 3.33572 | 2.3010711
|  | 3.33818 | 2.3027265
|  | 3.34065 | 2.3036379
|  | 3.34312 | 2.3069301
|  | 3.34559 | 2.3053491
|  | 3.34806 | 2.3110314
|  | 3.35053 | 2.30826
|  | 3.353 | 2.3031636
|  | 3.35547 | 2.3038704
|  | 3.35794 | 2.3087343
|  | 3.36041 | 2.3004573
|  | 3.36288 | 2.3115243
|  | 3.36534 | 2.3110593
|  | 3.36781 | 2.314956
|  | 3.37028 | 2.3147142
|  | 3.37275 | 2.3137563
|  | 3.37522 | 2.3091435
|  | 3.37769 | 2.3164998
|  | 3.38016 | 2.3138679
|  | 3.38263 | 2.313189
|  | 3.3851 | 2.3117289
|  | 3.38757 | 2.3136168
|  | 3.39004 | 2.3175042
|  | 3.3925 | 2.3140353
|  | 3.39497 | 2.3106873
|  | 3.39744 | 2.3086599
|  | 3.39991 | 2.3036844
|  | 3.40238 | 2.3120544
|  | 3.40485 | 2.2995738
|  | 3.40732 | 2.3149002
|  | 3.40979 | 2.3120544
|  | 3.41226 | 2.3132541
|  | 3.41473 | 2.3179506
|  | 3.4172 | 2.3164905
|  | 3.41966 | 2.3159139
|  | 3.42213 | 2.3206383
|  | 3.4246 | 2.3178762
|  | 3.42707 | 2.3074974
|  | 3.42954 | 2.3142492
|  | 3.43201 | 2.3046609
|  | 3.43448 | 2.3000388
|  | 3.43695 | 2.2958259
|  | 3.43942 | 2.2966443
|  | 3.44189 | 2.284173
|  | 3.44435 | 2.2820805
|  | 3.44682 | 2.2791789
|  | 3.44929 | 2.2783419
|  | 3.45176 | 2.2674981
|  | 3.45423 | 2.2650987
|  | 3.4567 | 2.2658055
|  | 3.45917 | 2.2580958
|  | 3.46164 | 2.2547757
|  | 3.46411 | 2.2518927
|  | 3.46658 | 2.2527111
|  | 3.46905 | 2.2486098
|  | 3.47151 | 2.245857
|  | 3.47398 | 2.2425369
|  | 3.47645 | 2.2431228
|  | 3.47892 | 2.2351341
|  | 3.48139 | 2.2356177
|  | 3.48386 | 2.2298424
|  | 3.48633 | 2.2262712
|  | 3.4888 | 2.2201983
|  | 3.49127 | 2.2167573
|  | 3.49374 | 2.2176687
|  | 3.49621 | 2.2134
|  | 3.49867 | 2.2140138
|  | 3.50114 | 2.2067505
|  | 3.50361 | 2.2111029
|  | 3.50608 | 2.2105542
|  | 3.50855 | 2.20596
|  | 3.51102 | 2.1940932
|  | 3.51349 | 2.1896199
|  | 3.51596 | 2.1836493
|  | 3.51843 | 2.1821148
|  | 3.5209 | 2.1801153
|  | 3.52337 | 2.168016
|  | 3.52583 | 2.1653376
|  | 3.5283 | 2.1569118
|  | 3.53077 | 2.152392
|  | 3.53324 | 2.1486906
|  | 3.53571 | 2.1469143
|  | 3.53818 | 2.1385443
|  | 3.54065 | 2.1294954
|  | 3.54312 | 2.1290211
|  | 3.54559 | 2.1246501
|  | 3.54806 | 2.1191817
|  | 3.55053 | 2.112681
|  | 3.55299 | 2.1070731
|  | 3.55546 | 2.1008979
|  | 3.55793 | 2.1032787
|  | 3.5604 | 2.0996052
|  | 3.56287 | 2.0919513
|  | 3.56534 | 2.0875617
|  | 3.56781 | 2.0808843
|  | 3.57028 | 2.075574
|  | 3.57275 | 2.0671668
|  | 3.57522 | 2.0651487
|  | 3.57768 | 2.0621355
|  | 3.58015 | 2.0551233
|  | 3.58262 | 2.0462604
|  | 3.58509 | 2.0398713
|  | 3.58756 | 2.0368581
|  | 3.59003 | 2.03019
|  | 3.5925 | 2.0256423
|  | 3.59497 | 2.0221548
|  | 3.59744 | 2.0168724
|  | 3.59991 | 2.0081583
|  | 3.60238 | 2.0004393
|  | 3.60484 | 1.9913997
|  | 3.60731 | 1.9823415
|  | 3.60978 | 1.9791888
|  | 3.61225 | 1.9761756
|  | 3.61472 | 1.971786
|  | 3.61719 | 1.963974
|  | 3.61966 | 1.9561248
|  | 3.62213 | 1.9506006
|  | 3.6246 | 1.941003
|  | 3.62707 | 1.937283
|  | 3.62954 | 1.9304568
|  | 3.632 | 1.9227099
|  | 3.63447 | 1.9177158
|  | 3.63694 | 1.9040913
|  | 3.63941 | 1.9069278
|  | 3.64188 | 1.8998877
|  | 3.64435 | 1.8905598
|  | 3.64682 | 1.887714
|  | 3.64929 | 1.8782001
|  | 3.65176 | 1.8712344
|  | 3.65423 | 1.8622971
|  | 3.6567 | 1.870695
|  | 3.65916 | 1.8544386
|  | 3.66163 | 1.8418929
|  | 3.6641 | 1.8378009
|  | 3.66657 | 1.8311886
|  | 3.66904 | 1.8284172
|  | 3.67151 | 1.8157878
|  | 3.67398 | 1.8098916
|  | 3.67645 | 1.8053718
|  | 3.67892 | 1.7946768
|  | 3.68139 | 1.7865858
|  | 3.68385 | 1.7822148
|  | 3.68632 | 1.7758908
|  | 3.68879 | 1.7689995
|  | 3.69126 | 1.7615874
|  | 3.69373 | 1.7574303
|  | 3.6962 | 1.7486511
|  | 3.69867 | 1.7425782
|  | 3.70114 | 1.7300418
|  | 3.70361 | 1.7281074
|  | 3.70608 | 1.7184261
|  | 3.70855 | 1.7110884
|  | 3.71101 | 1.7117859
|  | 3.71348 | 1.6989798
|  | 3.71595 | 1.6898286
|  | 3.71842 | 1.6803147
|  | 3.72089 | 1.6672296
|  | 3.72336 | 1.6659369
|  | 3.72583 | 1.6670529
|  | 3.7283 | 1.6517916
|  | 3.73077 | 1.6441656
|  | 3.73324 | 1.6333497
|  | 3.73571 | 1.6317129
|  | 3.73817 | 1.6231941
|  | 3.74064 | 1.6186836
|  | 3.74311 | 1.6092813
|  | 3.74558 | 1.6004184
|  | 3.74805 | 1.6009671
|  | 3.75052 | 1.5957498
|  | 3.75299 | 1.5799305
|  | 3.75546 | 1.5728997
|  | 3.75793 | 1.5619164
|  | 3.7604 | 1.551333
|  | 3.76287 | 1.5493986
|  | 3.76533 | 1.5451206
|  | 3.7678 | 1.5387873
|  | 3.77027 | 1.5237492
|  | 3.77274 | 1.5163743
|  | 3.77521 | 1.5130263
|  | 3.77768 | 1.5049539
|  | 3.78015 | 1.4945751
|  | 3.78262 | 1.4843916
|  | 3.78509 | 1.473864
|  | 3.78756 | 1.4693256
|  | 3.79002 | 1.466424
|  | 3.79249 | 1.4599512
|  | 3.79496 | 1.4471916
|  | 3.79743 | 1.4392866
|  | 3.7999 | 1.432572
|  | 3.80237 | 1.421412
|  | 3.80484 | 1.4174688
|  | 3.80731 | 1.4150508
|  | 3.80978 | 1.3975389
|  | 3.81225 | 1.3932423
|  | 3.81472 | 1.3861092
|  | 3.81718 | 1.377237
|  | 3.81965 | 1.3698714
|  | 3.82212 | 1.3644774
|  | 3.82459 | 1.3581069
|  | 3.82706 | 1.3469097
|  | 3.82953 | 1.3402602
|  | 3.832 | 1.332318
|  | 3.83447 | 1.3222554
|  | 3.83694 | 1.3162383
|  | 3.83941 | 1.308975
|  | 3.84188 | 1.3001121
|  | 3.84434 | 1.2955365
|  | 3.84681 | 1.281261
|  | 3.84928 | 1.275588
|  | 3.85175 | 1.271682
|  | 3.85422 | 1.2608847
|  | 3.85669 | 1.2518451
|  | 3.85916 | 1.2431775
|  | 3.86163 | 1.2316362
|  | 3.8641 | 1.232529
|  | 3.86657 | 1.2179931
|  | 3.86904 | 1.2081723
|  | 3.8715 | 1.2069075
|  | 3.87397 | 1.1982399
|  | 3.87644 | 1.1860755
|  | 3.87891 | 1.1820021
|  | 3.88138 | 1.1718558
|  | 3.88385 | 1.1639601
|  | 3.88632 | 1.1563341
|  | 3.88879 | 1.1495265
|  | 3.89126 | 1.1421702
|  | 3.89373 | 1.1319123
|  | 3.8962 | 1.1183994
|  | 3.89866 | 1.1143167
|  | 3.90113 | 1.1070627
|  | 3.9036 | 1.1025615
|  | 3.90607 | 1.0948518
|  | 3.90854 | 1.0853565
|  | 3.91101 | 1.0790139
|  | 3.91348 | 1.0726062
|  | 3.91595 | 1.0602558
|  | 3.91842 | 1.05183
|  | 3.92089 | 1.0441854
|  | 3.92335 | 1.0382613
|  | 3.92582 | 1.0340577
|  | 3.92829 | 1.0211307
|  | 3.93076 | 1.0135698
|  | 3.93323 | 1.0085664
|  | 3.9357 | 1.0033491
|  | 3.93817 | 0.9963927
|  | 3.94064 | 0.9875298
|  | 3.94311 | 0.9780345
|  | 3.94558 | 0.974733
|  | 3.94805 | 0.9643821
|  | 3.95051 | 0.9557238
|  | 3.95298 | 0.9515946
|  | 3.95545 | 0.944973
|  | 3.95792 | 0.9335247
|  | 3.96039 | 0.92656923
|  | 3.96286 | 0.91939521
|  | 3.96533 | 0.91132188
|  | 3.9678 | 0.90316671
|  | 3.97027 | 0.89519196
|  | 3.97274 | 0.88940271
|  | 3.97521 | 0.87869841
|  | 3.97767 | 0.87145092
|  | 3.98014 | 0.86983179
|  | 3.98261 | 0.86110839
|  | 3.98508 | 0.8493039
|  | 3.98755 | 0.84595869
|  | 3.99002 | 0.84031824
|  | 3.99249 | 0.83084526
|  | 3.99496 | 0.82750842
|  | 3.99743 | 0.81908448
|  | 3.9999 | 0.81200439
|  | 4.00237 | 0.80447139
|  | 4.00483 | 0.79598142
|  | 4.0073 | 0.78734637
|  | 4.00977 | 0.78614016
|  | 4.01224 | 0.77927955
|  | 4.01471 | 0.7736019
|  | 4.01718 | 0.76962336
|  | 4.01965 | 0.75974955
|  | 4.02212 | 0.75015567
|  | 4.02459 | 0.74569167
|  | 4.02706 | 0.74199399
|  | 4.02952 | 0.7359462
|  | 4.03199 | 0.72744879
|  | 4.03446 | 0.72099366
|  | 4.03693 | 0.71385126
|  | 4.0394 | 0.70493814
|  | 4.04187 | 0.69456678
|  | 4.04434 | 0.69298671
|  | 4.04681 | 0.68412195
|  | 4.04928 | 0.67509537
|  | 4.05175 | 0.66903642
|  | 4.05422 | 0.66763398
|  | 4.05668 | 0.66025443
|  | 4.05915 | 0.65368119
|  | 4.06162 | 0.64723257
|  | 4.06409 | 0.64027338
|  | 4.06656 | 0.63404424
|  | 4.06903 | 0.6289869
|  | 4.0715 | 0.62332878
|  | 4.07397 | 0.61634262
|  | 4.07644 | 0.60757923
|  | 4.07891 | 0.6113169
|  | 4.08138 | 0.60646881
|  | 4.08384 | 0.59525859
|  | 4.08631 | 0.58308675
|  | 4.08878 | 0.58560147
|  | 4.09125 | 0.57705105
|  | 4.09372 | 0.56837787
|  | 4.09619 | 0.56542326
|  | 4.09866 | 0.55855056
|  | 4.10113 | 0.55290174
|  | 4.1036 | 0.54847494
|  | 4.10607 | 0.54400536
|  | 4.10854 | 0.53407761
|  | 4.111 | 0.53271795
|  | 4.11347 | 0.52842972
|  | 4.11594 | 0.52084743
|  | 4.11841 | 0.51670707
|  | 4.12088 | 0.51110568
|  | 4.12335 | 0.50738196
|  | 4.12582 | 0.50517507
|  | 4.12829 | 0.50231067
|  | 4.13076 | 0.49257729
|  | 4.13323 | 0.48607566
|  | 4.13569 | 0.48203388
|  | 4.13816 | 0.47544483
|  | 4.14063 | 0.47141142
|  | 4.1431 | 0.46619505
|  | 4.14557 | 0.46044672
|  | 4.14804 | 0.45735168
|  | 4.15051 | 0.45296487
|  | 4.15298 | 0.44876964
|  | 4.15545 | 0.44510916
|  | 4.15792 | 0.4422801
|  | 4.16039 | 0.43464759
|  | 4.16285 | 0.43007943
|  | 4.16532 | 0.42924894
|  | 4.16779 | 0.4221828
|  | 4.17026 | 0.41511108
|  | 4.17273 | 0.40868106
|  | 4.1752 | 0.40332798
|  | 4.17767 | 0.40086069
|  | 4.18014 | 0.39919506
|  | 4.18261 | 0.39613908
|  | 4.18508 | 0.3892701
|  | 4.18755 | 0.38725944
|  | 4.19001 | 0.38382309
|  | 4.19248 | 0.37976271
|  | 4.19495 | 0.37796781
|  | 4.19742 | 0.37623522
|  | 4.19989 | 0.37391766
|  | 4.20236 | 0.37084866
|  | 4.20483 | 0.36721608
|  | 4.2073 | 0.36425775
|  | 4.20977 | 0.36207504
|  | 4.21224 | 0.36093393
|  | 4.21471 | 0.36602754
|  | 4.21717 | 0.36989448
|  | 4.21964 | 0.36803262
|  | 4.22211 | 0.34286868
|  | 4.22458 | 0.35401008
|  | 4.22705 | 0.36689895
|  | 4.22952 | 0.36397689
|  | 4.23199 | 0.35661501
|  | 4.23446 | 0.3532233
|  | 4.23693 | 0.34848309
|  | 4.2394 | 0.32352189
|  | 4.24187 | 0.32516613
|  | 4.24433 | 0.32568972
|  | 4.2468 | 0.31095852
|  | 4.24927 | 0.32316663
|  | 4.25174 | 0.31567362
|  | 4.25421 | 0.29430501
|  | 4.25668 | 0.29195583
|  | 4.25915 | 0.29857464
|  | 4.26162 | 0.30377427
|  | 4.26409 | 0.29809941
|  | 4.26656 | 0.30470613
|  | 4.26902 | 0.30199053
|  | 4.27149 | 0.28803867
|  | 4.27396 | 0.30010449
|  | 4.27643 | 0.30415371
|  | 4.2789 | 0.30247413
|  | 4.28137 | 0.29755257
|  | 4.28384 | 0.28773456
|  | 4.28631 | 0.2772888
|  | 4.28878 | 0.26879604
|  | 4.29125 | 0.27205011
|  | 4.29372 | 0.26578377
|  | 4.29618 | 0.24650952
|  | 4.29865 | 0.26618274
|  | 4.30112 | 0.2731782
|  | 4.30359 | 0.27011292
|  | 4.30606 | 0.26418696
|  | 4.30853 | 0.26174664
|  | 4.311 | 0.25894548
|  | 4.31347 | 0.24909771
|  | 4.31594 | 0.24768225
|  | 4.31841 | 0.24849786
|  | 4.32088 | 0.24876291
|  | 4.32334 | 0.25168962
|  | 4.32581 | 0.24867456
|  | 4.32828 | 0.23612421
|  | 4.33075 | 0.23489847
|  | 4.33322 | 0.23345418
|  | 4.33569 | 0.23095713
|  | 4.33816 | 0.23094318
|  | 4.34063 | 0.2332347
|  | 4.3431 | 0.23686449
|  | 4.34557 | 0.23126496
|  | 4.34804 | 0.23072928
|  | 4.3505 | 0.23256324
|  | 4.35297 | 0.2256273
|  | 4.35544 | 0.22285869
|  | 4.35791 | 0.22302888
|  | 4.36038 | 0.22620297
|  | 4.36285 | 0.22694139
|  | 4.36532 | 0.22656009
|  | 4.36779 | 0.22655823
|  | 4.37026 | 0.22651173
|  | 4.37273 | 0.22629318
|  | 4.37519 | 0.22547292
|  | 4.37766 | 0.22148973
|  | 4.38013 | 0.21833796
|  | 4.3826 | 0.22326696
|  | 4.38507 | 0.22159947
|  | 4.38754 | 0.2181873
|  | 4.39001 | 0.21836307
|  | 4.39248 | 0.22081176
|  | 4.39495 | 0.22254621
|  | 4.39742 | 0.21746655
|  | 4.39989 | 0.21910893
|  | 4.40235 | 0.22358874
|  | 4.40482 | 0.22703253
|  | 4.40729 | 0.2294124
|  | 4.40976 | 0.23054607
|  | 4.41223 | 0.22749102
|  | 4.4147 | 0.22749753
|  | 4.41717 | 0.2292915
|  | 4.41964 | 0.23052654
|  | 4.42211 | 0.22931661
|  | 4.42458 | 0.22659357
|  | 4.42705 | 0.22958352
|  | 4.42951 | 0.23250651
|  | 4.43198 | 0.23536626
|  | 4.43445 | 0.23392755
|  | 4.43692 | 0.23283387
|  | 4.43939 | 0.23224425
|  | 4.44186 | 0.2366757
|  | 4.44433 | 0.23850687
|  | 4.4468 | 0.23508819
|  | 4.44927 | 0.23808372
|  | 4.45174 | 0.2421441
|  | 4.45421 | 0.2454921
|  | 4.45667 | 0.24690477
|  | 4.45914 | 0.24819189
|  | 4.46161 | 0.25212486
|  | 4.46408 | 0.25157244
|  | 4.46655 | 0.24896658
|  | 4.46902 | 0.25458657
|  | 4.47149 | 0.25707153
|  | 4.47396 | 0.25655445
|  | 4.47643 | 0.25970994
|  | 4.4789 | 0.26331276
|  | 4.48137 | 0.26731269
|  | 4.48383 | 0.26767818
|  | 4.4863 | 0.26834406
|  | 4.48877 | 0.27244164
|  | 4.49124 | 0.27313449
|  | 4.49371 | 0.27226587
|  | 4.49618 | 0.27227238
|  | 4.49865 | 0.27317634
|  | 4.50112 | 0.27491079
|  | 4.50359 | 0.28599174
|  | 4.50606 | 0.29368749
|  | 4.50852 | 0.2940753
|  | 4.51099 | 0.29364471
|  | 4.51346 | 0.29421945
|  | 4.51593 | 0.30059646
|  | 4.5184 | 0.30323208
|  | 4.52087 | 0.30322185
|  | 4.52334 | 0.30854052
|  | 4.52581 | 0.31286781
|  | 4.52828 | 0.31558806
|  | 4.53075 | 0.31936944
|  | 4.53322 | 0.32272209
|  | 4.53568 | 0.32305038
|  | 4.53815 | 0.32651928
|  | 4.54062 | 0.33223227
|  | 4.54309 | 0.33452937
|  | 4.54556 | 0.33623499
|  | 4.54803 | 0.33706548
|  | 4.5505 | 0.34257387
|  | 4.55297 | 0.34850634
|  | 4.55544 | 0.34673004
|  | 4.55791 | 0.34940472
|  | 4.56038 | 0.35635461
|  | 4.56284 | 0.36039174
|  | 4.56531 | 0.3643926
|  | 4.56778 | 0.36935415
|  | 4.57025 | 0.37393812
|  | 4.57272 | 0.37830168
|  | 4.57519 | 0.38373474
|  | 4.57766 | 0.38843217
|  | 4.58013 | 0.39186015
|  | 4.5826 | 0.39228516
|  | 4.58507 | 0.39276969
|  | 4.58754 | 0.40554696
|  | 4.59 | 0.41277585
|  | 4.59247 | 0.41307624
|  | 4.59494 | 0.41893524
|  | 4.59741 | 0.42603114
|  | 4.59988 | 0.43218681
|  | 4.60235 | 0.43567989
|  | 4.60482 | 0.43648155
|  | 4.60729 | 0.44229963
|  | 4.60976 | 0.44813817
|  | 4.61223 | 0.44991726
|  | 4.61469 | 0.45400089
|  | 4.61716 | 0.46018074
|  | 4.61963 | 0.46174035
|  | 4.6221 | 0.46447083
|  | 4.62457 | 0.47528394
|  | 4.62704 | 0.48293598
|  | 4.62951 | 0.48770688
|  | 4.63198 | 0.49181562
|  | 4.63445 | 0.49659117
|  | 4.63692 | 0.50508672
|  | 4.63939 | 0.50970138
|  | 4.64185 | 0.51037098
|  | 4.64432 | 0.51777471
|  | 4.64679 | 0.52620981
|  | 4.64926 | 0.53125785
|  | 4.65173 | 0.53728239
|  | 4.6542 | 0.54454383
|  | 4.65667 | 0.54804156
|  | 4.65914 | 0.55043817
|  | 4.66161 | 0.55535136
|  | 4.66408 | 0.56127825
|  | 4.66655 | 0.56901027
|  | 4.66901 | 0.57679902
|  | 4.67148 | 0.58461474
|  | 4.67395 | 0.59106987
|  | 4.67642 | 0.59616999
|  | 4.67889 | 0.59742363
|  | 4.68136 | 0.60531096
|  | 4.68383 | 0.61880619
|  | 4.6863 | 0.62370171
|  | 4.68877 | 0.62725245
|  | 4.69124 | 0.63412701
|  | 4.69371 | 0.63995253
|  | 4.69617 | 0.64418031
|  | 4.69864 | 0.64941156
|  | 4.70111 | 0.65512362
|  | 4.70358 | 0.66868209
|  | 4.70605 | 0.67993509
|  | 4.70852 | 0.68164536
|  | 4.71099 | 0.68761224
|  | 4.71346 | 0.69799476
|  | 4.71593 | 0.70433085
|  | 4.7184 | 0.70936494
|  | 4.72086 | 0.71458875
|  | 4.72333 | 0.72000414
|  | 4.7258 | 0.72592638
|  | 4.72827 | 0.73516314
|  | 4.73074 | 0.7472736
|  | 4.73321 | 0.75744315
|  | 4.73568 | 0.7667292
|  | 4.73815 | 0.76710957
|  | 4.74062 | 0.77062218
|  | 4.74309 | 0.78197841
|  | 4.74556 | 0.78844005
|  | 4.74802 | 0.79054557
|  | 4.75049 | 0.79799766
|  | 4.75296 | 0.80704563
|  | 4.75543 | 0.81604803
|  | 4.7579 | 0.82545405
|  | 4.76037 | 0.83615277
|  | 4.76284 | 0.84550857
|  | 4.76531 | 0.85336149
|  | 4.76778 | 0.85635516
|  | 4.77025 | 0.85725354
|  | 4.77272 | 0.87016752
|  | 4.77518 | 0.88291875
|  | 4.77765 | 0.8887731
|  | 4.78012 | 0.89618892
|  | 4.78259 | 0.90636777
|  | 4.78506 | 0.91528833
|  | 4.78753 | 0.92328075
|  | 4.79 | 0.9328551
|  | 4.79247 | 0.9428433
|  | 4.79494 | 0.9537987
|  | 4.79741 | 0.9638706
|  | 4.79988 | 0.9704457
|  | 4.80234 | 0.9789831
|  | 4.80481 | 0.9904593
|  | 4.80728 | 0.9976761
|  | 4.80975 | 1.0020192
|  | 4.81222 | 1.0101846
|  | 4.81469 | 1.0193358
|  | 4.81716 | 1.0268409
|  | 4.81963 | 1.0347087
|  | 4.8221 | 1.0445109
|  | 4.82457 | 1.054062
|  | 4.82704 | 1.0631295
|  | 4.8295 | 1.0741593
|  | 4.83197 | 1.0868724
|  | 4.83444 | 1.0975302
|  | 4.83691 | 1.1073789
|  | 4.83938 | 1.1115174
|  | 4.84185 | 1.1156745
|  | 4.84432 | 1.131531
|  | 4.84679 | 1.1453787
|  | 4.84926 | 1.1524374
|  | 4.85173 | 1.1604261
|  | 4.85419 | 1.1698563
|  | 4.85666 | 1.1790075
|  | 4.85913 | 1.1879262
|  | 4.8616 | 1.1983143
|  | 4.86407 | 1.2093162
|  | 4.86654 | 1.220346
|  | 4.86901 | 1.2313386
|  | 4.87148 | 1.2394947
|  | 4.87395 | 1.2487203
|  | 4.87642 | 1.2636375
|  | 4.87889 | 1.2755694
|  | 4.88135 | 1.2805914
|  | 4.88382 | 1.2882174
|  | 4.88629 | 1.2991356
|  | 4.88876 | 1.3098957
|  | 4.89123 | 1.3205535
|  | 4.8937 | 1.3315461
|  | 4.89617 | 1.3426782
|  | 4.89864 | 1.3522572
|  | 4.90111 | 1.3615293
|  | 4.90358 | 1.3733589
|  | 4.90605 | 1.3853652
|  | 4.90851 | 1.3982922
|  | 4.91098 | 1.4094708
|  | 4.91345 | 1.4138418
|  | 4.91592 | 1.4216073
|  | 4.91839 | 1.4365896
|  | 4.92086 | 1.4489121
|  | 4.92333 | 1.4577285
|  | 4.9258 | 1.4693907
|  | 4.92827 | 1.4834895
|  | 4.93074 | 1.4953284
|  | 4.93321 | 1.5059025
|  | 4.93567 | 1.5150909
|  | 4.93814 | 1.5237957
|  | 4.94061 | 1.5345744
|  | 4.94308 | 1.5457437
|  | 4.94555 | 1.5539277
|  | 4.94802 | 1.5621489
|  | 4.95049 | 1.5809163
|  | 4.95296 | 1.5983445
|  | 4.95543 | 1.6048824
|  | 4.9579 | 1.6129827
|  | 4.96036 | 1.6276767
|  | 4.96283 | 1.6412826
|  | 4.9653 | 1.6519776
|  | 4.96777 | 1.6618821
|  | 4.97024 | 1.6702893
|  | 4.97271 | 1.6817469
|  | 4.97518 | 1.6974918
|  | 4.97765 | 1.7103072
|  | 4.98012 | 1.7199885
|  | 4.98259 | 1.7328225
|  | 4.98506 | 1.7482512
|  | 4.98752 | 1.7588811
|  | 4.98999 | 1.7664141
|  | 4.99246 | 1.7787366
|  | 4.99493 | 1.7934678
|  | 4.9974 | 1.8066924
|  | 4.99987 | 1.8193032
|  | 5.00234 | 1.8307143
|  | 5.00481 | 1.8417627
|  | 5.00728 | 1.8534156
|  | 5.00975 | 1.8651987
|  | 5.01222 | 1.8759402
|  | 5.01468 | 1.8864864
|  | 5.01715 | 1.8995901
|  | 5.01962 | 1.9130007
|  | 5.02209 | 1.9212498
|  | 5.02456 | 1.9290711
|  | 5.02703 | 1.9479687
|  | 5.0295 | 1.9673871
|  | 5.03197 | 1.9784634
|  | 5.03444 | 1.9893537
|  | 5.03691 | 2.0025039
|  | 5.03938 | 2.0156541
|  | 5.04184 | 2.0292507
|  | 5.04431 | 2.0426799
|  | 5.04678 | 2.0515521
|  | 5.04925 | 2.0607126
|  | 5.05172 | 2.0759739
|  | 5.05419 | 2.0911794
|  | 5.05666 | 2.1054828
|  | 5.05913 | 2.1198513
|  | 5.0616 | 2.135373
|  | 5.06407 | 2.1503832
|  | 5.06653 | 2.1568281
|  | 5.069 | 2.1637287
|  | 5.07147 | 2.1792876
|  | 5.07394 | 2.1946884
|  | 5.07641 | 2.2064157
|  | 5.07888 | 2.2181895
|  | 5.08135 | 2.2320093
|  | 5.08382 | 2.2458105
|  | 5.08629 | 2.2599651
|  | 5.08876 | 2.2741104
|  | 5.09123 | 2.2835499
|  | 5.09369 | 2.2929429
|  | 5.09616 | 2.3122125
|  | 5.09863 | 2.3318076
|  | 5.1011 | 2.3416842
|  | 5.10357 | 2.3509005
|  | 5.10604 | 2.3669337
|  | 5.10851 | 2.3836551
|  | 5.11098 | 2.396052
|  | 5.11345 | 2.4077979
|  | 5.11592 | 2.4227616
|  | 5.11839 | 2.4383763
|  | 5.12085 | 2.4531075
|  | 5.12332 | 2.4675876
|  | 5.12579 | 2.4795381
|  | 5.12826 | 2.4905679
|  | 5.13073 | 2.506629
|  | 5.1332 | 2.5250337
|  | 5.13567 | 2.5347894
|  | 5.13814 | 2.539365
|  | 5.14061 | 2.5525524
|  | 5.14308 | 2.5723614
|  | 5.14555 | 2.5879203
|  | 5.14801 | 2.5992663
|  | 5.15048 | 2.6119236
|  | 5.15295 | 2.62632
|  | 5.15542 | 2.6415441
|  | 5.15789 | 2.6582748
|  | 5.16036 | 2.673285
|  | 5.16283 | 2.6839521
|  | 5.1653 | 2.6965257
|  | 5.16777 | 2.7167904
|  | 5.17024 | 2.7355299
|  | 5.17271 | 2.7425049
|  | 5.17517 | 2.7497403
|  | 5.17764 | 2.7678381
|  | 5.18011 | 2.785908
|  | 5.18258 | 2.8011879
|  | 5.18505 | 2.8162446
|  | 5.18752 | 2.8304085
|  | 5.18999 | 2.8443771
|  | 5.19246 | 2.8583457
|  | 5.19493 | 2.8723143
|  | 5.1974 | 2.8857063
|  | 5.19986 | 2.8987449
|  | 5.20233 | 2.9147874
|  | 5.2048 | 2.933685
|  | 5.20727 | 2.9488347
|  | 5.20974 | 2.95833
|  | 5.21221 | 2.9701596
|  | 5.21468 | 2.9880714
|  | 5.21715 | 3.0052392
|  | 5.21962 | 3.0184545
|  | 5.22209 | 3.0317442
|  | 5.22456 | 3.0479076
|  | 5.22702 | 3.064071
|  | 5.22949 | 3.0774165
|  | 5.23196 | 3.0904272
|  | 5.23443 | 3.1054374
|  | 5.2369 | 3.1210707
|  | 5.23937 | 3.1371039
|  | 5.24184 | 3.1533789
|  | 5.24431 | 3.167487
|  | 5.24678 | 3.1791678
|  | 5.24925 | 3.1934247
|  | 5.25172 | 3.213057
|  | 5.25418 | 3.2310339
|  | 5.25665 | 3.2410593
|  | 5.25912 | 3.251187
|  | 5.26159 | 3.2713494
|  | 5.26406 | 3.2914932
|  | 5.26653 | 3.3061035
|  | 5.269 | 3.319728
|  | 5.27147 | 3.33405
|  | 5.27394 | 3.3486882
|  | 5.27641 | 3.3638007
|  | 5.27888 | 3.3793596
|  | 5.28134 | 3.3938025
|  | 5.28381 | 3.406032
|  | 5.28628 | 3.419703
|  | 5.28875 | 3.4411953
|  | 5.29122 | 3.462669
|  | 5.29369 | 3.4716807
|  | 5.29616 | 3.4803204
|  | 5.29863 | 3.4977207
|  | 5.3011 | 3.517539
|  | 5.30357 | 3.5340651
|  | 5.30603 | 3.5482755
|  | 5.3085 | 3.56376
|  | 5.31097 | 3.5812068
|  | 5.31344 | 3.598635
|  | 5.31591 | 3.616026
|  | 5.31838 | 3.6333984
|  | 5.32085 | 3.6436098
|  | 5.32332 | 3.6536631
|  | 5.32579 | 3.6707286
|  | 5.32826 | 3.6898587
|  | 5.33073 | 3.7054176
|  | 5.33319 | 3.7181028
|  | 5.33566 | 3.7329828
|  | 5.33813 | 3.7522896
|  | 5.3406 | 3.771243
|  | 5.34307 | 3.7873878
|  | 5.34554 | 3.8035233
|  | 5.34801 | 3.8207469
|  | 5.35048 | 3.8381007
|  | 5.35295 | 3.8509905
|  | 5.35542 | 3.8614065
|  | 5.35789 | 3.8748729
|  | 5.36035 | 3.8928219
|  | 5.36282 | 3.9111336
|  | 5.36529 | 3.9314262
|  | 5.36776 | 3.9517002
|  | 5.37023 | 3.9637716
|  | 5.3727 | 3.9750618
|  | 5.37517 | 3.992304
|  | 5.37764 | 4.0125873
|  | 5.38011 | 4.0290483
|  | 5.38258 | 4.0398363
|  | 5.38505 | 4.0518891
|  | 5.38751 | 4.0717353
|  | 5.38998 | 4.0915722
|  | 5.39245 | 4.1071404
|  | 5.39492 | 4.1220762
|  | 5.39739 | 4.1380071
|  | 5.39986 | 4.1545704
|  | 5.40233 | 4.1708826
|  | 5.4048 | 4.186674
|  | 5.40727 | 4.2022794
|  | 5.40974 | 4.2143601
|  | 5.41221 | 4.2264222
|  | 5.41467 | 4.2492723
|  | 5.41714 | 4.2755541
|  | 5.41961 | 4.2914385
|  | 5.42208 | 4.2954747
|  | 5.42455 | 4.3021986
|  | 5.42702 | 4.3218774
|  | 5.42949 | 4.3415469
|  | 5.43196 | 4.3591611
|  | 5.43443 | 4.3764498
|  | 5.4369 | 4.3942965
|  | 5.43936 | 4.412571
|  | 5.44183 | 4.4306316
|  | 5.4443 | 4.4481063
|  | 5.44677 | 4.4655717
|  | 5.44924 | 4.4780058
|  | 5.45171 | 4.4901144
|  | 5.45418 | 4.5104349
|  | 5.45665 | 4.5357402
|  | 5.45912 | 4.555605
|  | 5.46159 | 4.5626451
|  | 5.46406 | 4.5696666
|  | 5.46652 | 4.5869367
|  | 5.46899 | 4.6045323
|  | 5.47146 | 4.6222674
|  | 5.47393 | 4.6400676
|  | 5.4764 | 4.657254
|  | 5.47887 | 4.6729896
|  | 5.48134 | 4.6887159
|  | 5.48381 | 4.7078088
|  | 5.48628 | 4.7270691
|  | 5.48875 | 4.7441625
|  | 5.49122 | 4.7597958
|  | 5.49368 | 4.7764893
|  | 5.49615 | 4.7964657
|  | 5.49862 | 4.8164235
|  | 5.50109 | 4.8304479
|  | 5.50356 | 4.8437004
|  | 5.50603 | 4.8603939
|  | 5.5085 | 4.8802401
|  | 5.51097 | 4.8992679
|  | 5.51344 | 4.9138596
|  | 5.51591 | 4.9284234
|  | 5.51838 | 4.9473117
|  | 5.52084 | 4.967409
|  | 5.52331 | 4.9854603
|  | 5.52578 | 5.0004333
|  | 5.52825 | 5.0153784
|  | 5.53072 | 5.0294493
|  | 5.53319 | 5.0435109
|  | 5.53566 | 5.0627154
|  | 5.53813 | 5.0849982
|  | 5.5406 | 5.1052071
|  | 5.54307 | 5.1185805
|  | 5.54553 | 5.1319539
|  | 5.548 | 5.1486567
|  | 5.55047 | 5.1660291
|  | 5.55294 | 5.1824529
|  | 5.55541 | 5.1976026
|  | 5.55788 | 5.2128081
|  | 5.56035 | 5.2326543
|  | 5.56282 | 5.2524819
|  | 5.56529 | 5.2690731
|  | 5.56776 | 5.283516
|  | 5.57023 | 5.2986471
|  | 5.57269 | 5.3169495
|  | 5.57516 | 5.3352426
|  | 5.57763 | 5.3506434
|  | 5.5801 | 5.3650863
|  | 5.58257 | 5.3799198
|  | 5.58504 | 5.3955903
|  | 5.58751 | 5.4112422
|  | 5.58998 | 5.4350316
|  | 5.59245 | 5.4598161
|  | 5.59492 | 5.4778581
|  | 5.59739 | 5.4875394
|  | 5.59985 | 5.4972207
|  | 5.60232 | 5.5177365
|  | 5.60479 | 5.5382337
|  | 5.60726 | 5.556471
|  | 5.60973 | 5.572839
|  | 5.6122 | 5.5892907
|  | 5.61467 | 5.6065887
|  | 5.61714 | 5.6238774
|  | 5.61961 | 5.6423937
|  | 5.62208 | 5.6616261
|  | 5.62455 | 5.680161
|  | 5.62701 | 5.6950782
|  | 5.62948 | 5.7099861
|  | 5.63195 | 5.7297021
|  | 5.63442 | 5.751585
|  | 5.63689 | 5.7705849
|  | 5.63936 | 5.7786945
|  | 5.64183 | 5.7867948
|  | 5.6443 | 5.8052181
|  | 5.64677 | 5.8275567
|  | 5.64924 | 5.8491141
|  | 5.6517 | 5.8682256
|  | 5.65417 | 5.8873092
|  | 5.65664 | 5.9033424
|  | 5.65911 | 5.9182968
|  | 5.66158 | 5.9340603
|  | 5.66405 | 5.9523813
|  | 5.66652 | 5.9706837
|  | 5.66899 | 5.9894325
|  | 5.67146 | 6.0083301
|  | 5.67393 | 6.0261024
|  | 5.6764 | 6.0399594
|  | 5.67886 | 6.0538164
|  | 5.68133 | 6.0717747
|  | 5.6838 | 6.0914256
|  | 5.68627 | 6.1111695
|  | 5.68874 | 6.1313598
|  | 5.69121 | 6.1515315
|  | 5.69368 | 6.1646166
|  | 5.69615 | 6.1740003
|  | 5.69862 | 6.185709
|  | 5.70109 | 6.2140554
|  | 5.70356 | 6.2423739
|  | 5.70602 | 6.2613087
|  | 5.70849 | 6.2735754
|  | 5.71096 | 6.2858142
|  | 5.71343 | 6.2974485
|  | 5.7159 | 6.3090828
|  | 5.71837 | 6.3260739
|  | 5.72084 | 6.348645
|  | 5.72331 | 6.3711882
|  | 5.72578 | 6.3863286
|  | 5.72825 | 6.4009389
|  | 5.73072 | 6.418023
|  | 5.73318 | 6.4393014
|  | 5.73565 | 6.4605612
|  | 5.73812 | 6.4769757
|  | 5.74059 | 6.4921998
|  | 5.74306 | 6.5084562
|  | 5.74553 | 6.528135
|  | 5.748 | 6.5478045
|  | 5.75047 | 6.559569
|  | 5.75294 | 6.5671671
|  | 5.75541 | 6.5761974
|  | 5.75788 | 6.6043857
|  | 5.76034 | 6.6325461
|  | 5.76281 | 6.6525039
|  | 5.76528 | 6.6635988
|  | 5.76775 | 6.6746844
|  | 5.77022 | 6.682515
|  | 5.77269 | 6.6899178
|  | 5.77516 | 6.7039608
|  | 5.77763 | 6.7348461
|  | 5.7801 | 6.7656942
|  | 5.78257 | 6.782118
|  | 5.78503 | 6.7916133
|  | 5.7875 | 6.8022339
|  | 5.78997 | 6.8297805
|  | 5.79244 | 6.8572992
|  | 5.79491 | 6.8788938
|  | 5.79738 | 6.8930763
|  | 5.79985 | 6.9072495
|  | 5.80232 | 6.9210507
|  | 5.80479 | 6.9347682
|  | 5.80726 | 6.9506433
|  | 5.80973 | 6.9758928
|  | 5.81219 | 7.0011144
|  | 5.81466 | 7.0182171
|  | 5.81713 | 7.0287075
|  | 5.8196 | 7.0391979
|  | 5.82207 | 7.054794
|  | 5.82454 | 7.0708923
|  | 5.82701 | 7.0867116
|  | 5.82948 | 7.1017962
|  | 5.83195 | 7.1168715
|  | 5.83442 | 7.1380104
|  | 5.83689 | 7.1630739
|  | 5.83935 | 7.1881281
|  | 5.84182 | 7.2014271
|  | 5.84429 | 7.2140565
|  | 5.84676 | 7.2291411
|  | 5.84923 | 7.2505869
|  | 5.8517 | 7.2720141
|  | 5.85417 | 7.2930228
|  | 5.85664 | 7.3137711
|  | 5.85911 | 7.3344915
|  | 5.86158 | 7.3395414
|  | 5.86405 | 7.3433916
|  | 5.86651 | 7.3533147
|  | 5.86898 | 7.3820331
|  | 5.87145 | 7.4107329
|  | 5.87392 | 7.4369682
|  | 5.87639 | 7.4612319
|  | 5.87886 | 7.4854677
|  | 5.88133 | 7.4855514
|  | 5.8838 | 7.4816175
|  | 5.88627 | 7.4825289
|  | 5.88874 | 7.5099918
|  | 5.8912 | 7.5374268
|  | 5.89367 | 7.5638946
|  | 5.89614 | 7.5891627
|  | 5.89861 | 7.6144029
|  | 5.90108 | 7.6265952
|  | 5.90355 | 7.6339608
|  | 5.90602 | 7.6415124
|  | 5.90849 | 7.6701843
|  | 5.91096 | 7.6988283
|  | 5.91343 | 7.7224131
|  | 5.9159 | 7.7331639
|  | 5.91836 | 7.7439054
|  | 5.92083 | 7.7585529
|  | 5.9233 | 7.7764182
|  | 5.92577 | 7.7942742
|  | 5.92824 | 7.8259686
|  | 5.93071 | 7.8609273
|  | 5.93318 | 7.8925752
|  | 5.93565 | 7.8743472
|  | 5.93812 | 7.8561285
|  | 5.94059 | 7.854873
|  | 5.94306 | 7.8914127
|  | 5.94552 | 7.9279338
|  | 5.94799 | 7.9527462
|  | 5.95046 | 7.9680075
|  | 5.95293 | 7.9832595
|  | 5.9554 | 8.0045007
|  | 5.95787 | 8.0273694
|  | 5.96034 | 8.0501823
|  | 5.96281 | 8.0696751
|  | 5.96528 | 8.0891586
|  | 5.96775 | 8.1059637
|  | 5.97022 | 8.114157
|  | 5.97268 | 8.1223503
|  | 5.97515 | 8.1408852
|  | 5.97762 | 8.1719658
|  | 5.98009 | 8.2030278
|  | 5.98256 | 8.2214976
|  | 5.98503 | 8.2335039
|  | 5.9875 | 8.2455102
|  | 5.98997 | 8.2615062
|  | 5.99244 | 8.278116
|  | 5.99491 | 8.2948002
|  | 5.99737 | 8.312898
|  | 5.99984 | 8.3309772
|  | 6.00231 | 8.3508234
|  | 6.00478 | 8.3759706
|  | 6.00725 | 8.4010899
|  | 6.00972 | 8.4205176
|  | 6.01219 | 8.4325146
|  | 6.01466 | 8.444493
|  | 6.01713 | 8.4604611
|  | 6.0196 | 8.4789588
|  | 6.02207 | 8.4974379
|  | 6.02453 | 8.5219341
|  | 6.027 | 8.5481136
|  | 6.02947 | 8.5742652
|  | 6.03194 | 8.5861785
|  | 6.03441 | 8.5972455
|  | 6.03688 | 8.6103027
|  | 6.03935 | 8.641095
|  | 6.04182 | 8.6718687
|  | 6.04429 | 8.6890086
|  | 6.04676 | 8.6657307
|  | 6.04923 | 8.6424807
|  | 6.05169 | 8.6467773
|  | 6.05416 | 8.6931285
|  | 6.05663 | 8.7394518
|  | 6.0591 | 8.7752103
|  | 6.06157 | 8.8017339
|  | 6.06404 | 8.8282203
|  | 6.06651 | 8.8446906
|  | 6.06898 | 8.8560738
|  | 6.07145 | 8.8674384
|  | 6.07392 | 8.8848294
|  | 6.07639 | 8.9038479
|  | 6.07885 | 8.9228385
|  | 6.08132 | 8.9419965
|  | 6.08379 | 8.9611545
|  | 6.08626 | 8.9803962
|  | 6.08873 | 9.0063711
|  | 6.0912 | 9.0323181
|  | 6.09367 | 9.0566562
|  | 6.09614 | 9.0690345
|  | 6.09861 | 9.0814035
|  | 6.10108 | 9.0963672
|  | 6.10355 | 9.1209006
|  | 6.10601 | 9.1454247
|  | 6.10848 | 9.1652523
|  | 6.11095 | 9.1743663
|  | 6.11342 | 9.1834803
|  | 6.11589 | 9.19491
|  | 6.11836 | 9.2100318
|  | 6.12083 | 9.225135
|  | 6.1233 | 9.2436792
|  | 6.12577 | 9.2662038
|  | 6.12824 | 9.2887191
|  | 6.1307 | 9.305859
|  | 6.13317 | 9.318414
|  | 6.13564 | 9.330876
|  | 6.13811 | 9.345384
|  | 6.14058 | 9.361194
|  | 6.14305 | 9.377004
|  | 6.14552 | 9.385467
|  | 6.14799 | 9.390117
|  | 6.15046 | 9.394674
|  | 6.15293 | 9.409461
|  | 6.1554 | 9.428526
|  | 6.15786 | 9.447684
|  | 6.16033 | 9.453729
|  | 6.1628 | 9.455217
|  | 6.16527 | 9.456705
|  | 6.16774 | 9.471492
|  | 6.17021 | 9.490092
|  | 6.17268 | 9.508692
|  | 6.17515 | 9.525804
|  | 6.17762 | 9.542637
|  | 6.18009 | 9.559377
|  | 6.18256 | 9.553239
|  | 6.18502 | 9.541986
|  | 6.18749 | 9.530826
|  | 6.18996 | 9.550914
|  | 6.19243 | 9.577326
|  | 6.1949 | 9.603738
|  | 6.19737 | 9.61527
|  | 6.19984 | 9.623919
|  | 6.20231 | 9.632661
|  | 6.20478 | 9.648378
|  | 6.20725 | 9.66549
|  | 6.20972 | 9.682602
|  | 6.21218 | 9.692367
|  | 6.21465 | 9.700737
|  | 6.21712 | 9.709014
|  | 6.21959 | 9.724545
|  | 6.22206 | 9.74175
|  | 6.22453 | 9.758862
|  | 6.227 | 9.774393
|  | 6.22947 | 9.789366
|  | 6.23194 | 9.804339
|  | 6.23441 | 9.814476
|  | 6.23687 | 9.823125
|  | 6.23934 | 9.831681
|  | 6.24181 | 9.849816
|  | 6.24428 | 9.871485
|  | 6.24675 | 9.893154
|  | 6.24922 | 9.90729
|  | 6.25169 | 9.917799
|  | 6.25416 | 9.928215
|  | 6.25663 | 9.945885
|  | 6.2591 | 9.96774
|  | 6.26157 | 9.989688
|  | 6.26403 | 10.00587
|  | 6.2665 | 10.017774
|  | 6.26897 | 10.029771
|  | 6.27144 | 10.045953
|  | 6.27391 | 10.066599
|  | 6.27638 | 10.087152
|  | 6.27885 | 10.104636
|  | 6.28132 | 10.117656
|  | 6.28379 | 10.130769
|  | 6.28626 | 10.144254
|  | 6.28873 | 10.158669
|  | 6.29119 | 10.172991
|  | 6.29366 | 10.189731
|  | 6.29613 | 10.213632
|  | 6.2986 | 10.237533
|  | 6.30107 | 10.259481
|  | 6.30354 | 10.270362
|  | 6.30601 | 10.281243
|  | 6.30848 | 10.292775
|  | 6.31095 | 10.316118
|  | 6.31342 | 10.339368
|  | 6.31589 | 10.362618
|  | 6.31835 | 10.373964
|  | 6.32082 | 10.384473
|  | 6.32329 | 10.394982
|  | 6.32576 | 10.413675
|  | 6.32823 | 10.434228
|  | 6.3307 | 10.454688
|  | 6.33317 | 10.473009
|  | 6.33564 | 10.4904
|  | 6.33811 | 10.507698
|  | 6.34058 | 10.518858
|  | 6.34305 | 10.525089
|  | 6.34551 | 10.53132
|  | 6.34798 | 10.544433
|  | 6.35045 | 10.567311
|  | 6.35292 | 10.590189
|  | 6.35539 | 10.612509
|  | 6.35786 | 10.633062
|  | 6.36033 | 10.653615
|  | 6.3628 | 10.674261
|  | 6.36527 | 10.695744
|  | 6.36774 | 10.71732
|  | 6.3702 | 10.738803
|  | 6.37267 | 10.742337
|  | 6.37514 | 10.744848
|  | 6.37761 | 10.747359
|  | 6.38008 | 10.770144
|  | 6.38255 | 10.798974
|  | 6.38502 | 10.827897
|  | 6.38749 | 10.845381
|  | 6.38996 | 10.854774
|  | 6.39243 | 10.86426
|  | 6.3949 | 10.878117
|  | 6.39736 | 10.89867
|  | 6.39983 | 10.919316
|  | 6.4023 | 10.942752
|  | 6.40477 | 10.978092
|  | 6.40724 | 11.013432
|  | 6.40971 | 11.048772
|  | 6.41218 | 10.976139
|  | 6.41465 | 10.903041
|  | 6.41712 | 10.829943
|  | 6.41959 | 10.87635
|  | 6.42206 | 10.956051
|  | 6.42452 | 11.035566
|  | 6.42699 | 11.079741
|  | 6.42946 | 11.096202
|  | 6.43193 | 11.112663
|  | 6.4344 | 11.13024
|  | 6.43687 | 11.150049
|  | 6.43934 | 11.169765
|  | 6.44181 | 11.189109
|  | 6.44428 | 11.204733
|  | 6.44675 | 11.220264
|  | 6.44922 | 11.235795
|  | 6.45168 | 11.247978
|  | 6.45415 | 11.259603
|  | 6.45662 | 11.271135
|  | 6.45909 | 11.289177
|  | 6.46156 | 11.311404
|  | 6.46403 | 11.333724
|  | 6.4665 | 11.35251
|  | 6.46897 | 11.364693
|  | 6.47144 | 11.376876
|  | 6.47391 | 11.389152
|  | 6.47637 | 11.402823
|  | 6.47884 | 11.416401
|  | 6.48131 | 11.430072
|  | 6.48378 | 11.449416
|  | 6.48625 | 11.470248
|  | 6.48872 | 11.491173
|  | 6.49119 | 11.503449
|  | 6.49366 | 11.507355
|  | 6.49613 | 11.511261
|  | 6.4986 | 11.518608
|  | 6.50107 | 11.538324
|  | 6.50353 | 11.558133
|  | 6.506 | 11.577942
|  | 6.50847 | 11.60547
|  | 6.51094 | 11.633742
|  | 6.51341 | 11.662014
|  | 6.51588 | 11.675592
|  | 6.51835 | 11.679219
|  | 6.52082 | 11.682846
|  | 6.52329 | 11.690658
|  | 6.52576 | 11.709258
|  | 6.52823 | 11.727858
|  | 6.53069 | 11.746365
|  | 6.53316 | 11.77008
|  | 6.53563 | 11.794074
|  | 6.5381 | 11.817975
|  | 6.54057 | 11.83239
|  | 6.54304 | 11.840853
|  | 6.54551 | 11.849409
|  | 6.54798 | 11.861127
|  | 6.55045 | 11.881773
|  | 6.55292 | 11.902419
|  | 6.55539 | 11.922972
|  | 6.55785 | 11.936736
|  | 6.56032 | 11.949942
|  | 6.56279 | 11.963055
|  | 6.56526 | 11.977749
|  | 6.56773 | 11.993466
|  | 6.5702 | 12.009183
|  | 6.57267 | 12.024528
|  | 6.57514 | 12.037827
|  | 6.57761 | 12.051219
|  | 6.58008 | 12.064518
|  | 6.58254 | 12.085257
|  | 6.58501 | 12.10767
|  | 6.58748 | 12.130083
|  | 6.58995 | 12.147567
|  | 6.59242 | 12.158262
|  | 6.59489 | 12.16905
|  | 6.59736 | 12.180117
|  | 6.59983 | 12.201228
|  | 6.6023 | 12.222432
|  | 6.60477 | 12.243543
|  | 6.60724 | 12.265677
|  | 6.6097 | 12.288462
|  | 6.61217 | 12.311247
|  | 6.61464 | 12.32994
|  | 6.61711 | 12.334218
|  | 6.61958 | 12.338496
|  | 6.62205 | 12.342681
|  | 6.62452 | 12.371697
|  | 6.62699 | 12.407223
|  | 6.62946 | 12.442656
|  | 6.63193 | 12.455862
|  | 6.6344 | 12.430101
|  | 6.63686 | 12.40434
|  | 6.63933 | 12.378672
|  | 6.6418 | 12.41178
|  | 6.64427 | 12.449817
|  | 6.64674 | 12.487668
|  | 6.64921 | 12.521055
|  | 6.65168 | 12.54942
|  | 6.65415 | 12.577785
|  | 6.65662 | 12.605685
|  | 6.65909 | 12.61824
|  | 6.66156 | 12.630702
|  | 6.66402 | 12.643257
|  | 6.66649 | 12.66102
|  | 6.66896 | 12.683061
|  | 6.67143 | 12.705102
|  | 6.6739 | 12.725376
|  | 6.67637 | 12.725934
|  | 6.67884 | 12.726492
|  | 6.68131 | 12.726957
|  | 6.68378 | 12.741837
|  | 6.68625 | 12.766296
|  | 6.68872 | 12.790662
|  | 6.69118 | 12.814563
|  | 6.69365 | 12.834372
|  | 6.69612 | 12.854088
|  | 6.69859 | 12.873897
|  | 6.70106 | 12.891102
|  | 6.70353 | 12.906726
|  | 6.706 | 12.922257
|  | 6.70847 | 12.93723
|  | 6.71094 | 12.945786
|  | 6.71341 | 12.954342
|  | 6.71587 | 12.962898
|  | 6.71834 | 12.97629
|  | 6.72081 | 12.993216
|  | 6.72328 | 13.010049
|  | 6.72575 | 13.027161
|  | 6.72822 | 13.047621
|  | 6.73069 | 13.068174
|  | 6.73316 | 13.088634
|  | 6.73563 | 13.106025
|  | 6.7381 | 13.12044
|  | 6.74057 | 13.134855
|  | 6.74303 | 13.149177
|  | 6.7455 | 13.168335
|  | 6.74797 | 13.187679
|  | 6.75044 | 13.20693
|  | 6.75291 | 13.223205
|  | 6.75538 | 13.234923
|  | 6.75785 | 13.246641
|  | 6.76032 | 13.258359
|  | 6.76279 | 13.279842
|  | 6.76526 | 13.303185
|  | 6.76773 | 13.326435
|  | 6.77019 | 13.345779
|  | 6.77266 | 13.354149
|  | 6.77513 | 13.362426
|  | 6.7776 | 13.370796
|  | 6.78007 | 13.382235
|  | 6.78254 | 13.395255
|  | 6.78501 | 13.408275
|  | 6.78748 | 13.421202
|  | 6.78995 | 13.434036
|  | 6.79242 | 13.44687
|  | 6.79489 | 13.459704
|  | 6.79735 | 13.474491
|  | 6.79982 | 13.491417
|  | 6.80229 | 13.508343
|  | 6.80476 | 13.525269
|  | 6.80723 | 13.5501
|  | 6.8097 | 13.575954
|  | 6.81217 | 13.601901
|  | 6.81464 | 13.622268
|  | 6.81711 | 13.626174
|  | 6.81958 | 13.63008
|  | 6.82204 | 13.633986
|  | 6.82451 | 13.646727
|  | 6.82698 | 13.664862
|  | 6.82945 | 13.682997
|  | 6.83192 | 13.701132
|  | 6.83439 | 13.714803
|  | 6.83686 | 13.728381
|  | 6.83933 | 13.741866
|  | 6.8418 | 13.757304
|  | 6.84427 | 13.776555
|  | 6.84674 | 13.795806
|  | 6.8492 | 13.815057
|  | 6.85167 | 13.832169
|  | 6.85414 | 13.848258
|  | 6.85661 | 13.864254
|  | 6.85908 | 13.880343
|  | 6.86155 | 13.879227
|  | 6.86402 | 13.878111
|  | 6.86649 | 13.876995
|  | 6.86896 | 13.885737
|  | 6.87143 | 13.915311
|  | 6.8739 | 13.944792
|  | 6.87636 | 13.974366
|  | 6.87883 | 13.992873
|  | 6.8813 | 14.00487
|  | 6.88377 | 14.016867
|  | 6.88624 | 14.028864
|  | 6.88871 | 14.049882
|  | 6.89118 | 14.071551
|  | 6.89365 | 14.09322
|  | 6.89612 | 14.111913
|  | 6.89859 | 14.120562
|  | 6.90106 | 14.129118
|  | 6.90352 | 14.137767
|  | 6.90599 | 14.150229
|  | 6.90846 | 14.16669
|  | 6.91093 | 14.183058
|  | 6.9134 | 14.199426
|  | 6.91587 | 14.217375
|  | 6.91834 | 14.235696
|  | 6.92081 | 14.254017
|  | 6.92328 | 14.272059
|  | 6.92575 | 14.28294
|  | 6.92822 | 14.293914
|  | 6.93068 | 14.304795
|  | 6.93315 | 14.317629
|  | 6.93562 | 14.33502
|  | 6.93809 | 14.352411
|  | 6.94056 | 14.369802
|  | 6.94303 | 14.385054
|  | 6.9455 | 14.398353
|  | 6.94797 | 14.411652
|  | 6.95044 | 14.424951
|  | 6.95291 | 14.440296
|  | 6.95537 | 14.456199
|  | 6.95784 | 14.472009
|  | 6.96031 | 14.487912
|  | 6.96278 | 14.493306
|  | 6.96525 | 14.498514
|  | 6.96772 | 14.503722
|  | 6.97019 | 14.512464
|  | 6.97266 | 14.535528
|  | 6.97513 | 14.558499
|  | 6.9776 | 14.581563
|  | 6.98007 | 14.601
|  | 6.98253 | 14.614857
|  | 6.985 | 14.628621
|  | 6.98747 | 14.642478
|  | 6.98994 | 14.653266
|  | 6.99241 | 14.661822
|  | 6.99488 | 14.670378
|  | 6.99735 | 14.678934
|  | 6.99982 | 14.695302
|  | 7.00229 | 14.714088
|  | 7.00476 | 14.732781
|  | 7.00723 | 14.751474
|  | 7.00969 | 14.766261
|  | 7.01216 | 14.780769
|  | 7.01463 | 14.795277
|  | 7.0171 | 14.809599
|  | 7.01957 | 14.823363
|  | 7.02204 | 14.837034
|  | 7.02451 | 14.850798
|  | 7.02698 | 14.863818
|  | 7.02945 | 14.874606
|  | 7.03192 | 14.885487
|  | 7.03439 | 14.896275
|  | 7.03685 | 14.910411
|  | 7.03932 | 14.929755
|  | 7.04179 | 14.949192
|  | 7.04426 | 14.968536
|  | 7.04673 | 14.977743
|  | 7.0492 | 14.977185
|  | 7.05167 | 14.97672
|  | 7.05414 | 14.976162
|  | 7.05661 | 14.990949
|  | 7.05908 | 15.014757
|  | 7.06154 | 15.038565
|  | 7.06401 | 15.062373
|  | 7.06648 | 15.08181
|  | 7.06895 | 15.099666
|  | 7.07142 | 15.117522
|  | 7.07389 | 15.135378
|  | 7.07636 | 15.14505
|  | 7.07883 | 15.153141
|  | 7.0813 | 15.161232
|  | 7.08377 | 15.16923
|  | 7.08624 | 15.186063
|  | 7.0887 | 15.203733
|  | 7.09117 | 15.221403
|  | 7.09364 | 15.23898
|  | 7.09611 | 15.250605
|  | 7.09858 | 15.26223
|  | 7.10105 | 15.273762
|  | 7.10352 | 15.286038
|  | 7.10599 | 15.308544
|  | 7.10846 | 15.33105
|  | 7.11093 | 15.353649
|  | 7.1134 | 15.374109
|  | 7.11586 | 15.378294
|  | 7.11833 | 15.382572
|  | 7.1208 | 15.386757
|  | 7.12327 | 15.393453
|  | 7.12574 | 15.41382
|  | 7.12821 | 15.434187
|  | 7.13068 | 15.454461
|  | 7.13315 | 15.473898
|  | 7.13562 | 15.48915
|  | 7.13809 | 15.504495
|  | 7.14056 | 15.519747
|  | 7.14302 | 15.533232
|  | 7.14549 | 15.539742
|  | 7.14796 | 15.546159
|  | 7.15043 | 15.552669
|  | 7.1529 | 15.562341
|  | 7.15537 | 15.583824
|  | 7.15784 | 15.605307
|  | 7.16031 | 15.62679
|  | 7.16278 | 15.64446
|  | 7.16525 | 15.648087
|  | 7.16771 | 15.651807
|  | 7.17018 | 15.655434
|  | 7.17265 | 15.662874
|  | 7.17512 | 15.685101
|  | 7.17759 | 15.707328
|  | 7.18006 | 15.729555
|  | 7.18253 | 15.750294
|  | 7.185 | 15.764523
|  | 7.18747 | 15.778659
|  | 7.18994 | 15.792888
|  | 7.19241 | 15.807489
|  | 7.19487 | 15.824694
|  | 7.19734 | 15.841899
|  | 7.19981 | 15.859104
|  | 7.20228 | 15.875565
|  | 7.20475 | 15.884586
|  | 7.20722 | 15.893514
|  | 7.20969 | 15.902535
|  | 7.21216 | 15.911742
|  | 7.21463 | 15.924948
|  | 7.2171 | 15.938154
|  | 7.21957 | 15.95136
|  | 7.22203 | 15.964566
|  | 7.2245 | 15.983166
|  | 7.22697 | 16.001766
|  | 7.22944 | 16.020366
|  | 7.23191 | 16.039059
|  | 7.23438 | 16.048731
|  | 7.23685 | 16.057287
|  | 7.23932 | 16.065936
|  | 7.24179 | 16.074492
|  | 7.24426 | 16.092627
|  | 7.24673 | 16.112994
|  | 7.24919 | 16.133361
|  | 7.25166 | 16.153635
|  | 7.25413 | 16.166841
|  | 7.2566 | 16.176885
|  | 7.25907 | 16.187022
|  | 7.26154 | 16.197066
|  | 7.26401 | 16.211388
|  | 7.26648 | 16.228686
|  | 7.26895 | 16.245891
|  | 7.27142 | 16.263096
|  | 7.27389 | 16.275
|  | 7.27635 | 16.28058
|  | 7.27882 | 16.28616
|  | 7.28129 | 16.29174
|  | 7.28376 | 16.301319
|  | 7.28623 | 16.319082
|  | 7.2887 | 16.336845
|  | 7.29117 | 16.354608
|  | 7.29364 | 16.372278
|  | 7.29611 | 16.38939
|  | 7.29858 | 16.406502
|  | 7.30104 | 16.423614
|  | 7.30351 | 16.440447
|  | 7.30598 | 16.446771
|  | 7.30845 | 16.453188
|  | 7.31092 | 16.459512
|  | 7.31339 | 16.465836
|  | 7.31586 | 16.48704
|  | 7.31833 | 16.511034
|  | 7.3208 | 16.534935
|  | 7.32327 | 16.558836
|  | 7.32574 | 16.568973
|  | 7.3282 | 16.572135
|  | 7.33067 | 16.575204
|  | 7.33314 | 16.578273
|  | 7.33561 | 16.587015
|  | 7.33808 | 16.602174
|  | 7.34055 | 16.617333
|  | 7.34302 | 16.632585
|  | 7.34549 | 16.647558
|  | 7.34796 | 16.661973
|  | 7.35043 | 16.676388
|  | 7.3529 | 16.690896
|  | 7.35536 | 16.705218
|  | 7.35783 | 16.719075
|  | 7.3603 | 16.732932
|  | 7.36277 | 16.746696
|  | 7.36524 | 16.76046
|  | 7.36771 | 16.774224
|  | 7.37018 | 16.787895
|  | 7.37265 | 16.801566
|  | 7.37512 | 16.815237
|  | 7.37759 | 16.82649
|  | 7.38006 | 16.835883
|  | 7.38252 | 16.845276
|  | 7.38499 | 16.854576
|  | 7.38746 | 16.866945
|  | 7.38993 | 16.88601
|  | 7.3924 | 16.904982
|  | 7.39487 | 16.924047
|  | 7.39734 | 16.942554
|  | 7.39981 | 16.949529
|  | 7.40228 | 16.956504
|  | 7.40475 | 16.963479
|  | 7.40721 | 16.970361
|  | 7.40968 | 16.986357
|  | 7.41215 | 17.00505
|  | 7.41462 | 17.023743
|  | 7.41709 | 17.042529
|  | 7.41956 | 17.057409
|  | 7.42203 | 17.068011
|  | 7.4245 | 17.07852
|  | 7.42697 | 17.089029
|  | 7.42944 | 17.100189
|  | 7.43191 | 17.114418
|  | 7.43437 | 17.128647
|  | 7.43684 | 17.142783
|  | 7.43931 | 17.157012
|  | 7.44178 | 17.170218
|  | 7.44425 | 17.183331
|  | 7.44672 | 17.196351
|  | 7.44919 | 17.209371
|  | 7.45166 | 17.220438
|  | 7.45413 | 17.229738
|  | 7.4566 | 17.239038
|  | 7.45907 | 17.248338
|  | 7.46153 | 17.258847
|  | 7.464 | 17.275215
|  | 7.46647 | 17.291583
|  | 7.46894 | 17.307951
|  | 7.47141 | 17.324226
|  | 7.47388 | 17.333712
|  | 7.47635 | 17.341617
|  | 7.47882 | 17.349615
|  | 7.48129 | 17.35752
|  | 7.48376 | 17.371098
|  | 7.48623 | 17.391279
|  | 7.48869 | 17.41146
|  | 7.49116 | 17.431641
|  | 7.49363 | 17.450985
|  | 7.4961 | 17.460192
|  | 7.49857 | 17.469492
|  | 7.50104 | 17.478699
|  | 7.50351 | 17.487999
|  | 7.50598 | 17.501484
|  | 7.50845 | 17.516922
|  | 7.51092 | 17.53236
|  | 7.51338 | 17.547705
|  | 7.51585 | 17.561655
|  | 7.51832 | 17.571792
|  | 7.52079 | 17.581929
|  | 7.52326 | 17.592066
|  | 7.52573 | 17.602203
|  | 7.5282 | 17.611782
|  | 7.53067 | 17.621361
|  | 7.53314 | 17.63094
|  | 7.53561 | 17.640426
|  | 7.53808 | 17.652516
|  | 7.54054 | 17.667954
|  | 7.54301 | 17.683392
|  | 7.54548 | 17.69883
|  | 7.54795 | 17.714175
|  | 7.55042 | 17.722638
|  | 7.55289 | 17.731008
|  | 7.55536 | 17.739378
|  | 7.55783 | 17.747748
|  | 7.5603 | 17.76114
|  | 7.56277 | 17.778996
|  | 7.56524 | 17.796759
|  | 7.5677 | 17.814615
|  | 7.57017 | 17.831634
|  | 7.57264 | 17.83833
|  | 7.57511 | 17.844933
|  | 7.57758 | 17.851536
|  | 7.58005 | 17.858232
|  | 7.58252 | 17.870415
|  | 7.58499 | 17.88669
|  | 7.58746 | 17.902965
|  | 7.58993 | 17.91924
|  | 7.5924 | 17.93505
|  | 7.59486 | 17.945838
|  | 7.59733 | 17.956626
|  | 7.5998 | 17.967321
|  | 7.60227 | 17.978016
|  | 7.60474 | 17.99085
|  | 7.60721 | 18.005265
|  | 7.60968 | 18.01968
|  | 7.61215 | 18.034002
|  | 7.61462 | 18.048417
|  | 7.61709 | 18.063483
|  | 7.61956 | 18.078549
|  | 7.62202 | 18.093615
|  | 7.62449 | 18.108681
|  | 7.62696 | 18.120957
|  | 7.62943 | 18.130629
|  | 7.6319 | 18.140394
|  | 7.63437 | 18.150066
|  | 7.63684 | 18.159738
|  | 7.63931 | 18.178059
|  | 7.64178 | 18.196752
|  | 7.64425 | 18.215352
|  | 7.64671 | 18.233952
|  | 7.64918 | 18.247251
|  | 7.65165 | 18.252738
|  | 7.65412 | 18.258225
|  | 7.65659 | 18.263805
|  | 7.65906 | 18.269292
|  | 7.66153 | 18.286683
|  | 7.664 | 18.306492
|  | 7.66647 | 18.326301
|  | 7.66894 | 18.34611
|  | 7.67141 | 18.363501
|  | 7.67387 | 18.373452
|  | 7.67634 | 18.38331
|  | 7.67881 | 18.393168
|  | 7.68128 | 18.403119
|  | 7.68375 | 18.414744
|  | 7.68622 | 18.427299
|  | 7.68869 | 18.439854
|  | 7.69116 | 18.452316
|  | 7.69363 | 18.464964
|  | 7.6961 | 18.479286
|  | 7.69857 | 18.493701
|  | 7.70103 | 18.508023
|  | 7.7035 | 18.522345
|  | 7.70597 | 18.534342
|  | 7.70844 | 18.542898
|  | 7.71091 | 18.551361
|  | 7.71338 | 18.559824
|  | 7.71585 | 18.568287
|  | 7.71832 | 18.583725
|  | 7.72079 | 18.601581
|  | 7.72326 | 18.619344
|  | 7.72573 | 18.6372
|  | 7.72819 | 18.65394
|  | 7.73066 | 18.660822
|  | 7.73313 | 18.667704
|  | 7.7356 | 18.674586
|  | 7.73807 | 18.681561
|  | 7.74054 | 18.692535
|  | 7.74301 | 18.709089
|  | 7.74548 | 18.725643
|  | 7.74795 | 18.74229
|  | 7.75042 | 18.758844
|  | 7.75288 | 18.768423
|  | 7.75535 | 18.775491
|  | 7.75782 | 18.782559
|  | 7.76029 | 18.789627
|  | 7.76276 | 18.796881
|  | 7.76523 | 18.81111
|  | 7.7677 | 18.825339
|  | 7.77017 | 18.839475
|  | 7.77264 | 18.853704
|  | 7.77511 | 18.867468
|  | 7.77758 | 18.880488
|  | 7.78004 | 18.893508
|  | 7.78251 | 18.906435
|  | 7.78498 | 18.919455
|  | 7.78745 | 18.930243
|  | 7.78992 | 18.939543
|  | 7.79239 | 18.94875
|  | 7.79486 | 18.95805
|  | 7.79733 | 18.967257
|  | 7.7998 | 18.983067
|  | 7.80227 | 18.9999
|  | 7.80474 | 19.016733
|  | 7.8072 | 19.033566
|  | 7.80967 | 19.049655
|  | 7.81214 | 19.058397
|  | 7.81461 | 19.067139
|  | 7.81708 | 19.075788
|  | 7.81955 | 19.08453
|  | 7.82202 | 19.095504
|  | 7.82449 | 19.111314
|  | 7.82696 | 19.127031
|  | 7.82943 | 19.142748
|  | 7.8319 | 19.158558
|  | 7.83436 | 19.16823
|  | 7.83683 | 19.172694
|  | 7.8393 | 19.177251
|  | 7.84177 | 19.181715
|  | 7.84424 | 19.186272
|  | 7.84671 | 19.199292
|  | 7.84918 | 19.215381
|  | 7.85165 | 19.23147
|  | 7.85412 | 19.247466
|  | 7.85659 | 19.263555
|  | 7.85906 | 19.27518
|  | 7.86152 | 19.286526
|  | 7.86399 | 19.297779
|  | 7.86646 | 19.309032
|  | 7.86893 | 19.320285
|  | 7.8714 | 19.331259
|  | 7.87387 | 19.342326
|  | 7.87634 | 19.3533
|  | 7.87881 | 19.364274
|  | 7.88128 | 19.376271
|  | 7.88375 | 19.391337
|  | 7.88621 | 19.406403
|  | 7.88868 | 19.421469
|  | 7.89115 | 19.436442
|  | 7.89362 | 19.44816
|  | 7.89609 | 19.454856
|  | 7.89856 | 19.461552
|  | 7.90103 | 19.468248
|  | 7.9035 | 19.474944
|  | 7.90597 | 19.487871
|  | 7.90844 | 19.506564
|  | 7.91091 | 19.525257
|  | 7.91337 | 19.54395
|  | 7.91584 | 19.562643
|  | 7.91831 | 19.573338
|  | 7.92078 | 19.579569
|  | 7.92325 | 19.5858
|  | 7.92572 | 19.592031
|  | 7.92819 | 19.598262
|  | 7.93066 | 19.612584
|  | 7.93313 | 19.629789
|  | 7.9356 | 19.646994
|  | 7.93807 | 19.664292
|  | 7.94053 | 19.681497
|  | 7.943 | 19.693494
|  | 7.94547 | 19.704375
|  | 7.94794 | 19.715256
|  | 7.95041 | 19.726044
|  | 7.95288 | 19.736925
|  | 7.95535 | 19.749294
|  | 7.95782 | 19.761849
|  | 7.96029 | 19.774404
|  | 7.96276 | 19.786959
|  | 7.96523 | 19.799421
|  | 7.96769 | 19.814208
|  | 7.97016 | 19.828995
|  | 7.97263 | 19.843875
|  | 7.9751 | 19.858662
|  | 7.97757 | 19.873542
|  | 7.98004 | 19.880424
|  | 7.98251 | 19.88712
|  | 7.98498 | 19.893816
|  | 7.98745 | 19.900419
|  | 7.98992 | 19.907115
|  | 7.99238 | 19.924506
|  | 7.99485 | 19.941804
|  | 7.99732 | 19.959195
|  | 7.99979 | 19.976586