## Reflectance
Reflectance of -Y1HP Coating, 45° AOI
|  | Wavelength (nm) | Reflectance (%) P-Polarization | Reflectance (%) S-Polarization
|  | 600 | 2.9103 | 16.2871
|  | 601 | 2.8911 | 16.0697
|  | 602 | 2.7536 | 15.4293
|  | 603 | 2.5103 | 14.4125
Product Data |  | 604 | 2.184 | 13.0991
Y1HP Coating Reflectance |  | 605 | 1.8056 | 11.6019
|  | 606 | 1.412 | 10.0625
Item # | UM10-Y1HP | 607 | 1.0422 | 8.6422
DISCLAIMER: The data presented here are typical. Slight variations in performance data will occur from lot to lot. Please contact Technical Support with any questions regarding the use or reliability of this data. |  | 608 | 0.7342 | 7.5043
|  | 609 | 0.5203 | 6.7905
|  | 610 | 0.424 | 6.5966
|  | 611 | 0.4569 | 6.9533
|  | 612 | 0.6177 | 7.8208
|  | 613 | 0.8924 | 9.097
This data may be used in publications. However, please cite Thorlabs as the source. |  | 614 | 1.2558 | 10.6385
|  | 615 | 1.675 | 12.2848
|  | 616 | 2.1122 | 13.881
Additional Information: |  | 617 | 2.5293 | 15.2923
Theoretically Calculated Reflectance at 45° Angle of Incidence (AOI) |  | 618 | 2.8908 | 16.4127
|  | 619 | 3.1668 | 17.1663
|  | 620 | 3.335 | 17.5062
|  | 621 | 3.3822 | 17.4126
|  | 622 | 3.3047 | 16.8912
|  | 623 | 3.1089 | 15.9729
|  | 624 | 2.8102 | 14.7153
|  | 625 | 2.4328 | 13.2037
|  | 626 | 2.0072 | 11.5515
|  | 627 | 1.5689 | 9.8964
|  | 628 | 1.155 | 8.3914
|  | 629 | 0.8014 | 7.1895
|  | 630 | 0.5395 | 6.4225
|  | 631 | 0.3933 | 6.1797
|  | 632 | 0.3765 | 6.4918
|  | 633 | 0.4918 | 7.3253
|  | 634 | 0.73 | 8.5892
|  | 635 | 1.0719 | 10.153
|  | 636 | 1.4897 | 11.8676
|  | 637 | 1.95 | 13.5855
|  | 638 | 2.4174 | 15.1753
|  | 639 | 2.8566 | 16.5296
|  | 640 | 3.2359 | 17.5675
|  | 641 | 3.5286 | 18.2333
|  | 642 | 3.7146 | 18.4946
|  | 643 | 3.7818 | 18.3399
|  | 644 | 3.7258 | 17.777
|  | 645 | 3.5508 | 16.8337
|  | 646 | 3.2688 | 15.5588
|  | 647 | 2.8991 | 14.0237
|  | 648 | 2.4671 | 12.324
|  | 649 | 2.0033 | 10.5777
|  | 650 | 1.541 | 8.9204
|  | 651 | 1.1142 | 7.4945
|  | 652 | 0.755 | 6.4337
|  | 653 | 0.4911 | 5.8442
|  | 654 | 0.3431 | 5.7882
|  | 655 | 0.3231 | 6.2729
|  | 656 | 0.4334 | 7.2497
|  | 657 | 0.6664 | 8.6233
|  | 658 | 1.0053 | 10.2682
|  | 659 | 1.426 | 12.0468
|  | 660 | 1.8993 | 13.8256
|  | 661 | 2.393 | 15.4865
|  | 662 | 2.8748 | 16.9326
|  | 663 | 3.3142 | 18.09
|  | 664 | 3.6842 | 18.9061
|  | 665 | 3.9631 | 19.3478
|  | 666 | 4.1348 | 19.3986
|  | 667 | 4.1899 | 19.0574
|  | 668 | 4.1255 | 18.3379
|  | 669 | 3.9457 | 17.2692
|  | 670 | 3.6608 | 15.8979
|  | 671 | 3.2876 | 14.2892
|  | 672 | 2.8479 | 12.5291
|  | 673 | 2.368 | 10.7232
|  | 674 | 1.8772 | 8.9932
|  | 675 | 1.4064 | 7.4689
|  | 676 | 0.9858 | 6.2755
|  | 677 | 0.6431 | 5.5186
|  | 678 | 0.4013 | 5.2689
|  | 679 | 0.2772 | 5.5511
|  | 680 | 0.2798 | 6.3401
|  | 681 | 0.4095 | 7.5656
|  | 682 | 0.6586 | 9.1237
|  | 683 | 1.0116 | 10.892
|  | 684 | 1.4466 | 12.7449
|  | 685 | 1.9375 | 14.565
|  | 686 | 2.4554 | 16.2513
|  | 687 | 2.9709 | 17.722
|  | 688 | 3.4557 | 18.9147
|  | 689 | 3.8842 | 19.785
|  | 690 | 4.2345 | 20.304
|  | 691 | 4.4893 | 20.4561
|  | 692 | 4.6364 | 20.2372
|  | 693 | 4.6691 | 19.6544
|  | 694 | 4.5861 | 18.7264
|  | 695 | 4.3915 | 17.4844
|  | 696 | 4.0951 | 15.9745
|  | 697 | 3.7112 | 14.2592
|  | 698 | 3.2591 | 12.4187
|  | 699 | 2.7616 | 10.5508
|  | 700 | 2.2446 | 8.7675
|  | 701 | 1.7358 | 7.188
|  | 702 | 1.2631 | 5.9287
|  | 703 | 0.8531 | 5.0897
|  | 704 | 0.5298 | 4.7422
|  | 705 | 0.3122 | 4.9175
|  | 706 | 0.214 | 5.6025
|  | 707 | 0.2415 | 6.7423
|  | 708 | 0.3942 | 8.2484
|  | 709 | 0.6642 | 10.0118
|  | 710 | 1.037 | 11.9156
|  | 711 | 1.4928 | 13.8473
|  | 712 | 2.008 | 15.7061
|  | 713 | 2.5564 | 17.4074
|  | 714 | 3.1112 | 18.8845
|  | 715 | 3.6459 | 20.0867
|  | 716 | 4.1363 | 20.9783
|  | 717 | 4.5608 | 21.5356
|  | 718 | 4.9012 | 21.7453
|  | 719 | 5.1438 | 21.6027
|  | 720 | 5.2786 | 21.1113
|  | 721 | 5.3006 | 20.2831
|  | 722 | 5.209 | 19.1394
|  | 723 | 5.0078 | 17.7124
|  | 724 | 4.705 | 16.0475
|  | 725 | 4.3132 | 14.2051
|  | 726 | 3.8487 | 12.2616
|  | 727 | 3.3312 | 10.3097
|  | 728 | 2.7835 | 8.4547
|  | 729 | 2.2303 | 6.8093
|  | 730 | 1.6975 | 5.484
|  | 731 | 1.2108 | 4.5757
|  | 732 | 0.7944 | 4.1554
|  | 733 | 0.4697 | 4.2587
|  | 734 | 0.2541 | 4.8809
|  | 735 | 0.1595 | 5.977
|  | 736 | 0.192 | 7.4694
|  | 737 | 0.3511 | 9.258
|  | 738 | 0.6301 | 11.2328
|  | 739 | 1.0163 | 13.2842
|  | 740 | 1.4922 | 15.312
|  | 741 | 2.0363 | 17.2298
|  | 742 | 2.6248 | 18.9674
|  | 743 | 3.2327 | 20.4701
|  | 744 | 3.8349 | 21.6974
|  | 745 | 4.4076 | 22.6207
|  | 746 | 4.929 | 23.221
|  | 747 | 5.38 | 23.4871
|  | 748 | 5.7446 | 23.4143
|  | 749 | 6.0103 | 23.0035
|  | 750 | 6.1681 | 22.2617
|  | 751 | 6.213 | 21.2026
|  | 752 | 6.1436 | 19.8478
|  | 753 | 5.962 | 18.2289
|  | 754 | 5.6745 | 16.39
|  | 755 | 5.2906 | 14.3894
|  | 756 | 4.8235 | 12.301
|  | 757 | 4.2896 | 10.2147
|  | 758 | 3.7084 | 8.2333
|  | 759 | 3.1016 | 6.4679
|  | 760 | 2.493 | 5.0289
|  | 761 | 1.9073 | 4.0151
|  | 762 | 1.3693 | 3.5022
|  | 763 | 0.9025 | 3.5326
|  | 764 | 0.5285 | 4.1093
|  | 765 | 0.265 | 5.1955
|  | 766 | 0.1254 | 6.7199
|  | 767 | 0.1176 | 8.5869
|  | 768 | 0.2439 | 10.6875
|  | 769 | 0.5004 | 12.9112
|  | 770 | 0.8775 | 15.1548
|  | 771 | 1.3606 | 17.3275
|  | 772 | 1.9309 | 19.3543
|  | 773 | 2.5667 | 21.1762
|  | 774 | 3.244 | 22.7482
|  | 775 | 3.9385 | 24.0379
|  | 776 | 4.6259 | 25.0227
|  | 777 | 5.2833 | 25.6875
|  | 778 | 5.8895 | 26.0232
|  | 779 | 6.4258 | 26.0249
|  | 780 | 6.8764 | 25.6919
|  | 781 | 7.2281 | 25.0269
|  | 782 | 7.4712 | 24.0375
|  | 783 | 7.5989 | 22.7364
|  | 784 | 7.6077 | 21.1441
|  | 785 | 7.4971 | 19.2906
|  | 786 | 7.27 | 17.2183
|  | 787 | 6.9323 | 14.9849
|  | 788 | 6.4932 | 12.6646
|  | 789 | 5.9648 | 10.3492
|  | 790 | 5.3625 | 8.1461
|  | 791 | 4.7044 | 6.1731
|  | 792 | 4.0114 | 4.5502
|  | 793 | 3.3064 | 3.3874
|  | 794 | 2.614 | 2.7722
|  | 795 | 1.9595 | 2.7575
|  | 796 | 1.3681 | 3.3536
|  | 797 | 0.8638 | 4.5269
|  | 798 | 0.468 | 6.2044
|  | 799 | 0.1988 | 8.2846
|  | 800 | 0.0696 | 10.6496
|  | 801 | 0.0884 | 13.1786
|  | 802 | 0.2571 | 15.7577
|  | 803 | 0.5719 | 18.2872
|  | 804 | 1.0231 | 20.6844
|  | 805 | 1.5957 | 22.8845
|  | 806 | 2.2705 | 24.839
|  | 807 | 3.0251 | 26.5128
|  | 808 | 3.8348 | 27.8818
|  | 809 | 4.6742 | 28.9299
|  | 810 | 5.5179 | 29.6465
|  | 811 | 6.3414 | 30.025
|  | 812 | 7.122 | 30.0613
|  | 813 | 7.839 | 29.7531
|  | 814 | 8.4743 | 29.1001
|  | 815 | 9.0126 | 28.1039
|  | 816 | 9.441 | 26.7698
|  | 817 | 9.7498 | 25.1085
|  | 818 | 9.932 | 23.1383
|  | 819 | 9.9832 | 20.8889
|  | 820 | 9.9017 | 18.4049
|  | 821 | 9.6888 | 15.7495
|  | 822 | 9.3484 | 13.0082
|  | 823 | 8.8872 | 10.29
|  | 824 | 8.3151 | 7.7256
|  | 825 | 7.6447 | 5.4615
|  | 826 | 6.8919 | 3.6482
|  | 827 | 6.0758 | 2.4237
|  | 828 | 5.2183 | 1.8953
|  | 829 | 4.3439 | 2.1226
|  | 830 | 3.4797 | 3.1074
|  | 831 | 2.6539 | 4.7925
|  | 832 | 1.8958 | 7.0709
|  | 833 | 1.2339 | 9.8027
|  | 834 | 0.695 | 12.8331
|  | 835 | 0.3028 | 16.0107
|  | 836 | 0.0764 | 19.1994
|  | 837 | 0.0293 | 22.2862
|  | 838 | 0.1683 | 25.1828
|  | 839 | 0.4932 | 27.8243
|  | 840 | 0.997 | 30.1659
|  | 841 | 1.6656 | 32.1782
|  | 842 | 2.4794 | 33.8432
|  | 843 | 3.4141 | 35.1505
|  | 844 | 4.4421 | 36.0939
|  | 845 | 5.5339 | 36.6696
|  | 846 | 6.6594 | 36.8737
|  | 847 | 7.789 | 36.7022
|  | 848 | 8.8946 | 36.1496
|  | 849 | 9.9503 | 35.2095
|  | 850 | 10.9327 | 33.8756
|  | 851 | 11.8213 | 32.1431
|  | 852 | 12.5985 | 30.0117
|  | 853 | 13.2496 | 27.4898
|  | 854 | 13.7626 | 24.6
|  | 855 | 14.1282 | 21.3868
|  | 856 | 14.3394 | 17.9252
|  | 857 | 14.3918 | 14.3295
|  | 858 | 14.2831 | 10.7598
|  | 859 | 14.0136 | 7.4228
|  | 860 | 13.5857 | 4.5618
|  | 861 | 13.0049 | 2.4325
|  | 862 | 12.2792 | 1.2661
|  | 863 | 11.4201 | 1.2256
|  | 864 | 10.4425 | 2.3695
|  | 865 | 9.3654 | 4.6355
|  | 866 | 8.212 | 7.8525
|  | 867 | 7.0098 | 11.7756
|  | 868 | 5.7908 | 16.132
|  | 869 | 4.5909 | 20.6614
|  | 870 | 3.4493 | 25.1437
|  | 871 | 2.4072 | 29.4115
|  | 872 | 1.5064 | 33.3487
|  | 873 | 0.787 | 36.8836
|  | 874 | 0.2853 | 39.9777
|  | 875 | 0.0311 | 42.6156
|  | 876 | 0.0458 | 44.7958
|  | 877 | 0.3408 | 46.5233
|  | 878 | 0.9159 | 47.8053
|  | 879 | 1.7598 | 48.6464
|  | 880 | 2.8503 | 49.0467
|  | 881 | 4.1564 | 48.9996
|  | 882 | 5.6399 | 48.4903
|  | 883 | 7.2582 | 47.4951
|  | 884 | 8.9666 | 45.9809
|  | 885 | 10.7206 | 43.906
|  | 886 | 12.4777 | 41.2226
|  | 887 | 14.1985 | 37.883
|  | 888 | 15.8479 | 33.8509
|  | 889 | 17.3951 | 29.1229
|  | 890 | 18.8141 | 23.7632
|  | 891 | 20.0829 | 17.9542
|  | 892 | 21.1834 | 12.0569
|  | 893 | 22.1008 | 6.6562
|  | 894 | 22.8231 | 2.5409
|  | 895 | 23.3406 | 0.5577
|  | 896 | 23.6454 | 1.3369
|  | 897 | 23.7312 | 5.0092
|  | 898 | 23.5932 | 11.1117
|  | 899 | 23.2277 | 18.7682
|  | 900 | 22.6329 | 27.0169
|  | 901 | 21.8087 | 35.0766
|  | 902 | 20.7577 | 42.4501
|  | 903 | 19.4859 | 48.8988
|  | 904 | 18.0041 | 54.3626
|  | 905 | 16.3292 | 58.882
|  | 906 | 14.486 | 62.5412
|  | 907 | 12.5089 | 65.4336
|  | 908 | 10.4444 | 67.6424
|  | 909 | 8.3516 | 69.2313
|  | 910 | 6.304 | 70.2379
|  | 911 | 4.3878 | 70.67
|  | 912 | 2.7001 | 70.4975
|  | 913 | 1.3433 | 69.6417
|  | 914 | 0.4181 | 67.9537
|  | 915 | 0.0133 | 65.18
|  | 916 | 0.1965 | 60.9026
|  | 917 | 1.0044 | 54.453
|  | 918 | 2.4369 | 44.8403
|  | 919 | 4.4561 | 30.9969
|  | 920 | 6.9901 | 13.6137
|  | 921 | 9.9406 | 0.7191
|  | 922 | 13.1944 | 7.8915
|  | 923 | 16.6337 | 33.3844
|  | 924 | 20.1462 | 58.0754
|  | 925 | 23.632 | 74.329
|  | 926 | 27.0069 | 83.9177
|  | 927 | 30.2044 | 89.5514
|  | 928 | 33.1742 | 92.9604
|  | 929 | 35.8802 | 95.1008
|  | 930 | 38.298 | 96.4935
|  | 931 | 40.4113 | 97.4292
|  | 932 | 42.2097 | 98.0758
|  | 933 | 43.6858 | 98.5337
|  | 934 | 44.833 | 98.865
|  | 935 | 45.6435 | 99.1092
|  | 936 | 46.1069 | 99.2922
|  | 937 | 46.2082 | 99.4314
|  | 938 | 45.9266 | 99.5387
|  | 939 | 45.2341 | 99.6223
|  | 940 | 44.0942 | 99.6883
|  | 941 | 42.4609 | 99.7408
|  | 942 | 40.2788 | 99.7829
|  | 943 | 37.4849 | 99.817
|  | 944 | 34.0147 | 99.8448
|  | 945 | 29.8154 | 99.8677
|  | 946 | 24.8744 | 99.8866
|  | 947 | 19.2703 | 99.9023
|  | 948 | 13.2572 | 99.9155
|  | 949 | 7.3785 | 99.9265
|  | 950 | 2.5663 | 99.9359
|  | 951 | 0.1041 | 99.9438
|  | 952 | 1.2848 | 99.9506
|  | 953 | 6.7685 | 99.9564
|  | 954 | 16.0547 | 99.9614
|  | 955 | 27.6186 | 99.9657
|  | 956 | 39.6607 | 99.9694
|  | 957 | 50.8191 | 99.9726
|  | 958 | 60.406 | 99.9755
|  | 959 | 68.268 | 99.978
|  | 960 | 74.5471 | 99.9801
|  | 961 | 79.4964 | 99.982
|  | 962 | 83.3798 | 99.9837
|  | 963 | 86.4293 | 99.9852
|  | 964 | 88.8335 | 99.9865
|  | 965 | 90.7403 | 99.9877
|  | 966 | 92.2628 | 99.9888
|  | 967 | 93.4876 | 99.9897
|  | 968 | 94.48 | 99.9906
|  | 969 | 95.2902 | 99.9913
|  | 970 | 95.9562 | 99.992
|  | 971 | 96.5076 | 99.9926
|  | 972 | 96.9669 | 99.9932
|  | 973 | 97.352 | 99.9937
|  | 974 | 97.6767 | 99.9941
|  | 975 | 97.952 | 99.9945
|  | 976 | 98.1867 | 99.9949
|  | 977 | 98.3878 | 99.9952
|  | 978 | 98.5608 | 99.9956
|  | 979 | 98.7104 | 99.9958
|  | 980 | 98.8403 | 99.9961
|  | 981 | 98.9535 | 99.9963
|  | 982 | 99.0525 | 99.9966
|  | 983 | 99.1395 | 99.9968
|  | 984 | 99.2161 | 99.9969
|  | 985 | 99.2839 | 99.9971
|  | 986 | 99.3439 | 99.9973
|  | 987 | 99.3974 | 99.9974
|  | 988 | 99.445 | 99.9976
|  | 989 | 99.4876 | 99.9977
|  | 990 | 99.5259 | 99.9978
|  | 991 | 99.5602 | 99.9979
|  | 992 | 99.5911 | 99.998
|  | 993 | 99.6191 | 99.9981
|  | 994 | 99.6444 | 99.9982
|  | 995 | 99.6673 | 99.9983
|  | 996 | 99.6882 | 99.9983
|  | 997 | 99.7071 | 99.9984
|  | 998 | 99.7244 | 99.9985
|  | 999 | 99.7403 | 99.9985
|  | 1000 | 99.7547 | 99.9986
|  | 1001 | 99.768 | 99.9986
|  | 1002 | 99.7802 | 99.9987
|  | 1003 | 99.7914 | 99.9987
|  | 1004 | 99.8017 | 99.9988
|  | 1005 | 99.8112 | 99.9988
|  | 1006 | 99.8199 | 99.9989
|  | 1007 | 99.828 | 99.9989
|  | 1008 | 99.8355 | 99.9989
|  | 1009 | 99.8425 | 99.999
|  | 1010 | 99.8489 | 99.999
|  | 1011 | 99.8549 | 99.999
|  | 1012 | 99.8605 | 99.9991
|  | 1013 | 99.8656 | 99.9991
|  | 1014 | 99.8704 | 99.9991
|  | 1015 | 99.8749 | 99.9991
|  | 1016 | 99.879 | 99.9991
|  | 1017 | 99.8829 | 99.9992
|  | 1018 | 99.8865 | 99.9992
|  | 1019 | 99.8899 | 99.9992
|  | 1020 | 99.893 | 99.9992
|  | 1021 | 99.896 | 99.9992
|  | 1022 | 99.8987 | 99.9992
|  | 1023 | 99.9012 | 99.9993
|  | 1024 | 99.9036 | 99.9993
|  | 1025 | 99.9058 | 99.9993
|  | 1026 | 99.9079 | 99.9993
|  | 1027 | 99.9098 | 99.9993
|  | 1028 | 99.9116 | 99.9993
|  | 1029 | 99.9133 | 99.9993
|  | 1030 | 99.9148 | 99.9993
|  | 1031 | 99.9162 | 99.9993
|  | 1032 | 99.9175 | 99.9994
|  | 1033 | 99.9188 | 99.9994
|  | 1034 | 99.9199 | 99.9994
|  | 1035 | 99.9209 | 99.9994
|  | 1036 | 99.9218 | 99.9994
|  | 1037 | 99.9227 | 99.9994
|  | 1038 | 99.9235 | 99.9994
|  | 1039 | 99.9241 | 99.9994
|  | 1040 | 99.9248 | 99.9994
|  | 1041 | 99.9253 | 99.9994
|  | 1042 | 99.9258 | 99.9994
|  | 1043 | 99.9261 | 99.9994
|  | 1044 | 99.9265 | 99.9994
|  | 1045 | 99.9267 | 99.9994
|  | 1046 | 99.9269 | 99.9994
|  | 1047 | 99.927 | 99.9994
|  | 1048 | 99.9271 | 99.9994
|  | 1049 | 99.9271 | 99.9994
|  | 1050 | 99.927 | 99.9994
|  | 1051 | 99.9269 | 99.9994
|  | 1052 | 99.9267 | 99.9994
|  | 1053 | 99.9264 | 99.9994
|  | 1054 | 99.9261 | 99.9994
|  | 1055 | 99.9257 | 99.9994
|  | 1056 | 99.9253 | 99.9994
|  | 1057 | 99.9247 | 99.9994
|  | 1058 | 99.9242 | 99.9994
|  | 1059 | 99.9235 | 99.9994
|  | 1060 | 99.9228 | 99.9994
|  | 1061 | 99.922 | 99.9994
|  | 1062 | 99.9211 | 99.9994
|  | 1063 | 99.9201 | 99.9994
|  | 1064 | 99.9191 | 99.9994
|  | 1065 | 99.918 | 99.9994
|  | 1066 | 99.9168 | 99.9994
|  | 1067 | 99.9155 | 99.9994
|  | 1068 | 99.9141 | 99.9993
|  | 1069 | 99.9126 | 99.9993
|  | 1070 | 99.9111 | 99.9993
|  | 1071 | 99.9094 | 99.9993
|  | 1072 | 99.9076 | 99.9993
|  | 1073 | 99.9057 | 99.9993
|  | 1074 | 99.9037 | 99.9993
|  | 1075 | 99.9015 | 99.9993
|  | 1076 | 99.8992 | 99.9993
|  | 1077 | 99.8968 | 99.9993
|  | 1078 | 99.8943 | 99.9992
|  | 1079 | 99.8915 | 99.9992
|  | 1080 | 99.8887 | 99.9992
|  | 1081 | 99.8856 | 99.9992
|  | 1082 | 99.8824 | 99.9992
|  | 1083 | 99.8789 | 99.9992
|  | 1084 | 99.8753 | 99.9991
|  | 1085 | 99.8714 | 99.9991
|  | 1086 | 99.8673 | 99.9991
|  | 1087 | 99.8629 | 99.9991
|  | 1088 | 99.8583 | 99.9991
|  | 1089 | 99.8534 | 99.999
|  | 1090 | 99.8482 | 99.999
|  | 1091 | 99.8427 | 99.999
|  | 1092 | 99.8368 | 99.999
|  | 1093 | 99.8305 | 99.9989
|  | 1094 | 99.8238 | 99.9989
|  | 1095 | 99.8167 | 99.9989
|  | 1096 | 99.8092 | 99.9988
|  | 1097 | 99.8011 | 99.9988
|  | 1098 | 99.7925 | 99.9988
|  | 1099 | 99.7833 | 99.9987
|  | 1100 | 99.7734 | 99.9987
|  | 1101 | 99.7629 | 99.9987
|  | 1102 | 99.7517 | 99.9986
|  | 1103 | 99.7397 | 99.9986
|  | 1104 | 99.7267 | 99.9985
|  | 1105 | 99.7129 | 99.9985
|  | 1106 | 99.698 | 99.9984
|  | 1107 | 99.682 | 99.9984
|  | 1108 | 99.6648 | 99.9983
|  | 1109 | 99.6463 | 99.9983
|  | 1110 | 99.6263 | 99.9982
|  | 1111 | 99.6047 | 99.9981
|  | 1112 | 99.5814 | 99.998
|  | 1113 | 99.5562 | 99.998
|  | 1114 | 99.5289 | 99.9979
|  | 1115 | 99.4993 | 99.9978
|  | 1116 | 99.4672 | 99.9977
|  | 1117 | 99.4322 | 99.9976
|  | 1118 | 99.3942 | 99.9975
|  | 1119 | 99.3527 | 99.9974
|  | 1120 | 99.3074 | 99.9973
|  | 1121 | 99.2579 | 99.9972
|  | 1122 | 99.2037 | 99.9971
|  | 1123 | 99.1442 | 99.9969
|  | 1124 | 99.0789 | 99.9968
|  | 1125 | 99.0069 | 99.9966
|  | 1126 | 98.9276 | 99.9965
|  | 1127 | 98.8401 | 99.9963
|  | 1128 | 98.7432 | 99.9961
|  | 1129 | 98.6357 | 99.9959
|  | 1130 | 98.5163 | 99.9957
|  | 1131 | 98.3833 | 99.9955
|  | 1132 | 98.2349 | 99.9953
|  | 1133 | 98.069 | 99.995
|  | 1134 | 97.8829 | 99.9948
|  | 1135 | 97.6737 | 99.9945
|  | 1136 | 97.438 | 99.9942
|  | 1137 | 97.1717 | 99.9939
|  | 1138 | 96.8698 | 99.9935
|  | 1139 | 96.5269 | 99.9931
|  | 1140 | 96.1359 | 99.9927
|  | 1141 | 95.6889 | 99.9923
|  | 1142 | 95.1762 | 99.9918
|  | 1143 | 94.5861 | 99.9913
|  | 1144 | 93.9046 | 99.9908
|  | 1145 | 93.1149 | 99.9902
|  | 1146 | 92.1965 | 99.9896
|  | 1147 | 91.1249 | 99.989
|  | 1148 | 89.8699 | 99.9882
|  | 1149 | 88.3954 | 99.9875
|  | 1150 | 86.6577 | 99.9866
|  | 1151 | 84.6043 | 99.9857
|  | 1152 | 82.1729 | 99.9847
|  | 1153 | 79.2908 | 99.9836
|  | 1154 | 75.875 | 99.9825
|  | 1155 | 71.8352 | 99.9812
|  | 1156 | 67.0797 | 99.9798
|  | 1157 | 61.528 | 99.9783
|  | 1158 | 55.1315 | 99.9767
|  | 1159 | 47.9048 | 99.9749
|  | 1160 | 39.9662 | 99.973
|  | 1161 | 31.579 | 99.9708
|  | 1162 | 23.174 | 99.9685
|  | 1163 | 15.3271 | 99.9659
|  | 1164 | 8.6734 | 99.9631
|  | 1165 | 3.7665 | 99.96
|  | 1166 | 0.9374 | 99.9565
|  | 1167 | 0.2178 | 99.9528
|  | 1168 | 1.3647 | 99.9486
|  | 1169 | 3.9605 | 99.944
|  | 1170 | 7.5339 | 99.9388
|  | 1171 | 11.653 | 99.9331
|  | 1172 | 15.9736 | 99.9268
|  | 1173 | 20.2498 | 99.9197
|  | 1174 | 24.3227 | 99.9118
|  | 1175 | 28.1003 | 99.903
|  | 1176 | 31.5383 | 99.8931
|  | 1177 | 34.6234 | 99.882
|  | 1178 | 37.3612 | 99.8695
|  | 1179 | 39.7682 | 99.8553
|  | 1180 | 41.866 | 99.8393
|  | 1181 | 43.678 | 99.8212
|  | 1182 | 45.2272 | 99.8006
|  | 1183 | 46.5354 | 99.777
|  | 1184 | 47.6224 | 99.7501
|  | 1185 | 48.506 | 99.7193
|  | 1186 | 49.2015 | 99.6837
|  | 1187 | 49.7222 | 99.6427
|  | 1188 | 50.0797 | 99.5951
|  | 1189 | 50.2837 | 99.5398
|  | 1190 | 50.3421 | 99.4751
|  | 1191 | 50.2619 | 99.3992
|  | 1192 | 50.0484 | 99.3097
|  | 1193 | 49.7062 | 99.2036
|  | 1194 | 49.2388 | 99.0772
|  | 1195 | 48.6491 | 98.9257
|  | 1196 | 47.9393 | 98.743
|  | 1197 | 47.1111 | 98.5211
|  | 1198 | 46.166 | 98.2496
|  | 1199 | 45.1052 | 97.9148
|  | 1200 | 43.9301 | 97.4984
|  | 1201 | 42.642 | 96.9753
|  | 1202 | 41.2426 | 96.3114
|  | 1203 | 39.7343 | 95.459
|  | 1204 | 38.12 | 94.351
|  | 1205 | 36.4037 | 92.8913
|  | 1206 | 34.5904 | 90.9405
|  | 1207 | 32.6867 | 88.2945
|  | 1208 | 30.7007 | 84.6542
|  | 1209 | 28.6423 | 79.5858
|  | 1210 | 26.5235 | 72.4893
|  | 1211 | 24.3584 | 62.6358
|  | 1212 | 22.1633 | 49.4495
|  | 1213 | 19.9567 | 33.3535
|  | 1214 | 17.7593 | 17.1564
|  | 1215 | 15.5933 | 6.1932
|  | 1216 | 13.4828 | 4.6412
|  | 1217 | 11.4525 | 11.4868
|  | 1218 | 9.5275 | 22.3059
|  | 1219 | 7.7325 | 33.3866
|  | 1220 | 6.091 | 43.0264
|  | 1221 | 4.6244 | 50.8492
|  | 1222 | 3.3511 | 57.0238
|  | 1223 | 2.2861 | 61.8565
|  | 1224 | 1.4403 | 65.639
|  | 1225 | 0.8197 | 68.6082
|  | 1226 | 0.4259 | 70.9453
|  | 1227 | 0.2559 | 72.7859
|  | 1228 | 0.302 | 74.2306
|  | 1229 | 0.5531 | 75.3543
|  | 1230 | 0.9942 | 76.2128
|  | 1231 | 1.6082 | 76.8475
|  | 1232 | 2.3758 | 77.2894
|  | 1233 | 3.2766 | 77.5614
|  | 1234 | 4.2899 | 77.6804
|  | 1235 | 5.3949 | 77.6579
|  | 1236 | 6.5716 | 77.5019
|  | 1237 | 7.8009 | 77.217
|  | 1238 | 9.0652 | 76.8048
|  | 1239 | 10.3483 | 76.2647
|  | 1240 | 11.6356 | 75.5937
|  | 1241 | 12.9143 | 74.7867
|  | 1242 | 14.1731 | 73.8367
|  | 1243 | 15.4023 | 72.7348
|  | 1244 | 16.5938 | 71.4699
|  | 1245 | 17.7406 | 70.0297
|  | 1246 | 18.8372 | 68.3996
|  | 1247 | 19.879 | 66.564
|  | 1248 | 20.8624 | 64.5059
|  | 1249 | 21.7845 | 62.2078
|  | 1250 | 22.6435 | 59.6524
|  | 1251 | 23.4377 | 56.8237
|  | 1252 | 24.1662 | 53.7091
|  | 1253 | 24.8285 | 50.3013
|  | 1254 | 25.4244 | 46.6015
|  | 1255 | 25.9539 | 42.6233
|  | 1256 | 26.4175 | 38.3966
|  | 1257 | 26.8156 | 33.9727
|  | 1258 | 27.1488 | 29.4277
|  | 1259 | 27.4178 | 24.8655
|  | 1260 | 27.6236 | 20.4169
|  | 1261 | 27.7669 | 16.235
|  | 1262 | 27.8488 | 12.4849
|  | 1263 | 27.8702 | 9.329
|  | 1264 | 27.8322 | 6.9089
|  | 1265 | 27.7357 | 5.3273
|  | 1266 | 27.582 | 4.6351
|  | 1267 | 27.3721 | 4.8254
|  | 1268 | 27.1073 | 5.8368
|  | 1269 | 26.7886 | 7.5647
|  | 1270 | 26.4174 | 9.8768
|  | 1271 | 25.995 | 12.6297
|  | 1272 | 25.523 | 15.683
|  | 1273 | 25.0027 | 18.9097
|  | 1274 | 24.4358 | 22.2024
|  | 1275 | 23.8242 | 25.4749
|  | 1276 | 23.1696 | 28.6618
|  | 1277 | 22.4743 | 31.7165
|  | 1278 | 21.7403 | 34.6076
|  | 1279 | 20.9702 | 37.3164
|  | 1280 | 20.1666 | 39.8336
|  | 1281 | 19.3324 | 42.1565
|  | 1282 | 18.4705 | 44.2877
|  | 1283 | 17.5844 | 46.2327
|  | 1284 | 16.6776 | 47.9993
|  | 1285 | 15.7539 | 49.5963
|  | 1286 | 14.8173 | 51.0328
|  | 1287 | 13.8721 | 52.3183
|  | 1288 | 12.9228 | 53.4617
|  | 1289 | 11.974 | 54.4715
|  | 1290 | 11.0305 | 55.3557
|  | 1291 | 10.0975 | 56.1215
|  | 1292 | 9.1799 | 56.7755
|  | 1293 | 8.2829 | 57.3235
|  | 1294 | 7.4117 | 57.7707
|  | 1295 | 6.5714 | 58.1216
|  | 1296 | 5.767 | 58.3802
|  | 1297 | 5.0032 | 58.5497
|  | 1298 | 4.2849 | 58.6328
|  | 1299 | 3.6162 | 58.6319
|  | 1300 | 3.0012 | 58.5486
|  | 1301 | 2.4434 | 58.3842
|  | 1302 | 1.9459 | 58.1397
|  | 1303 | 1.5115 | 57.8155
|  | 1304 | 1.1421 | 57.4117
|  | 1305 | 0.8393 | 56.9281
|  | 1306 | 0.604 | 56.3643
|  | 1307 | 0.4365 | 55.7196
|  | 1308 | 0.3366 | 54.9928
|  | 1309 | 0.3034 | 54.183
|  | 1310 | 0.3356 | 53.2888
|  | 1311 | 0.4312 | 52.309
|  | 1312 | 0.5879 | 51.2421
|  | 1313 | 0.8028 | 50.087
|  | 1314 | 1.0728 | 48.8426
|  | 1315 | 1.3942 | 47.5081
|  | 1316 | 1.7634 | 46.0829
|  | 1317 | 2.1762 | 44.5674
|  | 1318 | 2.6285 | 42.9622
|  | 1319 | 3.1162 | 41.269
|  | 1320 | 3.6347 | 39.4906
|  | 1321 | 4.18 | 37.6309
|  | 1322 | 4.7476 | 35.6955
|  | 1323 | 5.3333 | 33.6915
|  | 1324 | 5.9333 | 31.6279
|  | 1325 | 6.5434 | 29.5161
|  | 1326 | 7.16 | 27.3693
|  | 1327 | 7.7795 | 25.2035
|  | 1328 | 8.3985 | 23.0367
|  | 1329 | 9.0138 | 20.8894
|  | 1330 | 9.6225 | 18.784
|  | 1331 | 10.2219 | 16.7447
|  | 1332 | 10.8094 | 14.7969
|  | 1333 | 11.3828 | 12.9667
|  | 1334 | 11.9398 | 11.2797
|  | 1335 | 12.4787 | 9.7608
|  | 1336 | 12.9976 | 8.4328
|  | 1337 | 13.4951 | 7.3155
|  | 1338 | 13.9698 | 6.4252
|  | 1339 | 14.4204 | 5.7739
|  | 1340 | 14.846 | 5.3684
|  | 1341 | 15.2455 | 5.2107
|  | 1342 | 15.6183 | 5.2974
|  | 1343 | 15.9636 | 5.6204
|  | 1344 | 16.2809 | 6.1672
|  | 1345 | 16.5697 | 6.9212
|  | 1346 | 16.8298 | 7.8632
|  | 1347 | 17.0608 | 8.9717
|  | 1348 | 17.2626 | 10.2239
|  | 1349 | 17.435 | 11.5965
|  | 1350 | 17.5781 | 13.0664
|  | 1351 | 17.6918 | 14.6113
|  | 1352 | 17.7762 | 16.2101
|  | 1353 | 17.8316 | 17.8435
|  | 1354 | 17.858 | 19.4937
|  | 1355 | 17.8558 | 21.1452
|  | 1356 | 17.8252 | 22.7841
|  | 1357 | 17.7667 | 24.3987
|  | 1358 | 17.6805 | 25.979
|  | 1359 | 17.5672 | 27.5168
|  | 1360 | 17.4272 | 29.0053
|  | 1361 | 17.2611 | 30.4391
|  | 1362 | 17.0695 | 31.8142
|  | 1363 | 16.8529 | 33.1273
|  | 1364 | 16.6121 | 34.3765
|  | 1365 | 16.3478 | 35.5602
|  | 1366 | 16.0607 | 36.6776
|  | 1367 | 15.7517 | 37.7284
|  | 1368 | 15.4217 | 38.7129
|  | 1369 | 15.0716 | 39.6314
|  | 1370 | 14.7024 | 40.4846
|  | 1371 | 14.3151 | 41.2736
|  | 1372 | 13.9108 | 41.9993
|  | 1373 | 13.4906 | 42.6629
|  | 1374 | 13.0559 | 43.2655
|  | 1375 | 12.6077 | 43.8084
|  | 1376 | 12.1476 | 44.2927
|  | 1377 | 11.6768 | 44.7197
|  | 1378 | 11.1967 | 45.0904
|  | 1379 | 10.7089 | 45.406
|  | 1380 | 10.2149 | 45.6674
|  | 1381 | 9.7162 | 45.8757
|  | 1382 | 9.2146 | 46.0317
|  | 1383 | 8.7115 | 46.1362
|  | 1384 | 8.2088 | 46.1899
|  | 1385 | 7.7081 | 46.1936
|  | 1386 | 7.2112 | 46.1477
|  | 1387 | 6.7198 | 46.0528
|  | 1388 | 6.2356 | 45.9093
|  | 1389 | 5.7604 | 45.7176
|  | 1390 | 5.2959 | 45.4781
|  | 1391 | 4.8439 | 45.191
|  | 1392 | 4.4059 | 44.8565
|  | 1393 | 3.9836 | 44.4749
|  | 1394 | 3.5785 | 44.0463
|  | 1395 | 3.1923 | 43.571
|  | 1396 | 2.8262 | 43.049
|  | 1397 | 2.4816 | 42.4805
|  | 1398 | 2.1598 | 41.8658
|  | 1399 | 1.8619 | 41.2052
|  | 1400 | 1.5889 | 40.4988
|  | 1401 | 1.3417 | 39.7473
|  | 1402 | 1.1211 | 38.9509
|  | 1403 | 0.9278 | 38.1105
|  | 1404 | 0.7623 | 37.2267
|  | 1405 | 0.6248 | 36.3005
|  | 1406 | 0.5158 | 35.3331
|  | 1407 | 0.4351 | 34.3258
|  | 1408 | 0.3829 | 33.2803
|  | 1409 | 0.3589 | 32.1985
|  | 1410 | 0.3628 | 31.0826
|  | 1411 | 0.3941 | 29.9352
|  | 1412 | 0.4522 | 28.7593
|  | 1413 | 0.5365 | 27.5582
|  | 1414 | 0.6461 | 26.3356
|  | 1415 | 0.7802 | 25.0957
|  | 1416 | 0.9377 | 23.8432
|  | 1417 | 1.1175 | 22.5831
|  | 1418 | 1.3185 | 21.3209
|  | 1419 | 1.5394 | 20.0625
|  | 1420 | 1.779 | 18.8142
|  | 1421 | 2.0358 | 17.5826
|  | 1422 | 2.3086 | 16.3748
|  | 1423 | 2.596 | 15.198
|  | 1424 | 2.8964 | 14.0595
|  | 1425 | 3.2086 | 12.9667
|  | 1426 | 3.531 | 11.9271
|  | 1427 | 3.8623 | 10.948
|  | 1428 | 4.2011 | 10.0364
|  | 1429 | 4.5459 | 9.199
|  | 1430 | 4.8955 | 8.4419
|  | 1431 | 5.2484 | 7.7708
|  | 1432 | 5.6035 | 7.1905
|  | 1433 | 5.9593 | 6.705
|  | 1434 | 6.3149 | 6.3176
|  | 1435 | 6.6689 | 6.0306
|  | 1436 | 7.0202 | 5.845
|  | 1437 | 7.3679 | 5.7613
|  | 1438 | 7.7109 | 5.7786
|  | 1439 | 8.0481 | 5.8953
|  | 1440 | 8.3789 | 6.1086
|  | 1441 | 8.7021 | 6.4151
|  | 1442 | 9.0172 | 6.8104
|  | 1443 | 9.3233 | 7.2897
|  | 1444 | 9.6196 | 7.8474
|  | 1445 | 9.9057 | 8.4774
|  | 1446 | 10.1808 | 9.1735
|  | 1447 | 10.4444 | 9.9291
|  | 1448 | 10.696 | 10.7374
|  | 1449 | 10.9352 | 11.5917
|  | 1450 | 11.1615 | 12.4853
|  | 1451 | 11.3745 | 13.4117
|  | 1452 | 11.5739 | 14.3645
|  | 1453 | 11.7595 | 15.3377
|  | 1454 | 11.9309 | 16.3253
|  | 1455 | 12.0879 | 17.322
|  | 1456 | 12.2304 | 18.3227
|  | 1457 | 12.3582 | 19.3227
|  | 1458 | 12.4712 | 20.3176
|  | 1459 | 12.5692 | 21.3036
|  | 1460 | 12.6523 | 22.2769
|  | 1461 | 12.7203 | 23.2345
|  | 1462 | 12.7733 | 24.1735
|  | 1463 | 12.8113 | 25.0913
|  | 1464 | 12.8344 | 25.9857
|  | 1465 | 12.8426 | 26.8549
|  | 1466 | 12.836 | 27.6971
|  | 1467 | 12.8147 | 28.511
|  | 1468 | 12.7789 | 29.2953
|  | 1469 | 12.7288 | 30.0491
|  | 1470 | 12.6645 | 30.7717
|  | 1471 | 12.5863 | 31.4622
|  | 1472 | 12.4944 | 32.1204
|  | 1473 | 12.389 | 32.7457
|  | 1474 | 12.2705 | 33.338
|  | 1475 | 12.1391 | 33.897
|  | 1476 | 11.9951 | 34.4227
|  | 1477 | 11.8389 | 34.9152
|  | 1478 | 11.6708 | 35.3744
|  | 1479 | 11.4913 | 35.8004
|  | 1480 | 11.3007 | 36.1935
|  | 1481 | 11.0995 | 36.5537
|  | 1482 | 10.8881 | 36.8813
|  | 1483 | 10.6669 | 37.1764
|  | 1484 | 10.4365 | 37.4394
|  | 1485 | 10.1973 | 37.6705
|  | 1486 | 9.9499 | 37.8699
|  | 1487 | 9.6947 | 38.038
|  | 1488 | 9.4325 | 38.1748
|  | 1489 | 9.1637 | 38.2807
|  | 1490 | 8.8889 | 38.356
|  | 1491 | 8.6087 | 38.4009
|  | 1492 | 8.3238 | 38.4157
|  | 1493 | 8.0348 | 38.4005
|  | 1494 | 7.7424 | 38.3556
|  | 1495 | 7.4472 | 38.2813
|  | 1496 | 7.1498 | 38.1777
|  | 1497 | 6.8511 | 38.0451
|  | 1498 | 6.5516 | 37.8837
|  | 1499 | 6.252 | 37.6937
|  | 1500 | 5.9532 | 37.4753