## Reflectance
Reflectance of -Y3HP Coating, 45° AOI
|  | Wavelength (nm) | Reflectance (%) P-Polarization | Reflectance (%) S-Polarization
|  | 300 | 7.4268 | 15.8196
|  | 301 | 2.8858 | 31.913
|  | 302 | 0.3536 | 43.3469
|  | 303 | 1.4248 | 48.5896
Product Data |  | 304 | 5.9859 | 48.0381
Y3HP Coating Reflectance |  | 305 | 12.4622 | 40.8067
|  | 306 | 18.7996 | 25.0539
Item # | UM10-Y3HP | 307 | 23.4631 | 4.7106
DISCLAIMER: The data presented here are typical. Slight variations in performance data will occur from lot to lot. Please contact Technical Support with any questions regarding the use or reliability of this data. |  | 308 | 25.5245 | 3.7462
|  | 309 | 25.0779 | 27.4697
|  | 310 | 22.0142 | 51.0341
|  | 311 | 16.4568 | 64.6015
|  | 312 | 9.2345 | 70.2416
|  | 313 | 2.6022 | 69.2052
This data may be used in publications. However, please cite Thorlabs as the source. |  | 314 | 0.2634 | 57.0886
|  | 315 | 4.9987 | 14.3906
|  | 316 | 15.5506 | 41.3904
Additional Information: |  | 317 | 27.706 | 87.7336
Theoretically Calculated Reflectance at 45° Angle of Incidence (AOI) |  | 318 | 37.9945 | 96.4311
|  | 319 | 44.9473 | 98.6354
|  | 320 | 48.183 | 99.3809
|  | 321 | 47.3268 | 99.6846
|  | 322 | 41.2441 | 99.8251
|  | 323 | 27.6825 | 99.8965
|  | 324 | 5.9814 | 99.9378
|  | 325 | 8.1345 | 99.9616
|  | 326 | 50.9942 | 99.9751
|  | 327 | 78.9307 | 99.9833
|  | 328 | 90.2898 | 99.9884
|  | 329 | 95.0107 | 99.9917
|  | 330 | 97.186 | 99.9939
|  | 331 | 98.2796 | 99.9954
|  | 332 | 98.8854 | 99.9965
|  | 333 | 99.2425 | 99.9972
|  | 334 | 99.464 | 99.9978
|  | 335 | 99.6072 | 99.9982
|  | 336 | 99.7033 | 99.9985
|  | 337 | 99.7698 | 99.9988
|  | 338 | 99.8169 | 99.999
|  | 339 | 99.8511 | 99.9991
|  | 340 | 99.8754 | 99.9992
|  | 341 | 99.8924 | 99.9993
|  | 342 | 99.9056 | 99.9993
|  | 343 | 99.9161 | 99.9994
|  | 344 | 99.9244 | 99.9994
|  | 345 | 99.931 | 99.9995
|  | 346 | 99.9363 | 99.9995
|  | 347 | 99.9405 | 99.9995
|  | 348 | 99.9438 | 99.9995
|  | 349 | 99.9463 | 99.9996
|  | 350 | 99.9482 | 99.9996
|  | 351 | 99.9495 | 99.9996
|  | 352 | 99.9503 | 99.9996
|  | 353 | 99.9506 | 99.9996
|  | 354 | 99.9504 | 99.9996
|  | 355 | 99.9497 | 99.9996
|  | 356 | 99.9486 | 99.9996
|  | 357 | 99.9473 | 99.9996
|  | 358 | 99.9454 | 99.9995
|  | 359 | 99.9429 | 99.9995
|  | 360 | 99.9395 | 99.9995
|  | 361 | 99.9353 | 99.9995
|  | 362 | 99.9301 | 99.9995
|  | 363 | 99.9236 | 99.9994
|  | 364 | 99.9156 | 99.9994
|  | 365 | 99.9057 | 99.9994
|  | 366 | 99.8934 | 99.9993
|  | 367 | 99.8782 | 99.9992
|  | 368 | 99.859 | 99.9992
|  | 369 | 99.8348 | 99.9991
|  | 370 | 99.8038 | 99.999
|  | 371 | 99.7638 | 99.9988
|  | 372 | 99.7115 | 99.9987
|  | 373 | 99.6441 | 99.9985
|  | 374 | 99.5549 | 99.9982
|  | 375 | 99.4345 | 99.9979
|  | 376 | 99.2691 | 99.9975
|  | 377 | 99.0371 | 99.9971
|  | 378 | 98.7043 | 99.9965
|  | 379 | 98.2142 | 99.9958
|  | 380 | 97.4709 | 99.9949
|  | 381 | 96.3037 | 99.9937
|  | 382 | 94.3972 | 99.9921
|  | 383 | 91.1416 | 99.9901
|  | 384 | 85.3199 | 99.9875
|  | 385 | 74.5417 | 99.9839
|  | 386 | 54.9691 | 99.9791
|  | 387 | 27.2476 | 99.9729
|  | 388 | 3.7914 | 99.9645
|  | 389 | 2.7212 | 99.9528
|  | 390 | 16.4416 | 99.9363
|  | 391 | 30.591 | 99.9124
|  | 392 | 40.7385 | 99.8771
|  | 393 | 47.1253 | 99.8237
|  | 394 | 50.6882 | 99.7403
|  | 395 | 52.1358 | 99.6053
|  | 396 | 51.8931 | 99.3774
|  | 397 | 50.1829 | 98.9707
|  | 398 | 47.1033 | 98.1933
|  | 399 | 42.6957 | 96.5636
|  | 400 | 37.0146 | 92.6941
|  | 401 | 30.2161 | 81.8862
|  | 402 | 22.6611 | 48.5639
|  | 403 | 14.9989 | 5.1631
|  | 404 | 8.1506 | 35.0756
|  | 405 | 3.111 | 60.7194
|  | 406 | 0.6004 | 71.8719
|  | 407 | 0.7684 | 76.7289
|  | 408 | 3.1705 | 78.5796
|  | 409 | 7.018 | 78.6019
|  | 410 | 11.4936 | 77.1584
|  | 411 | 15.9524 | 74.207
|  | 412 | 19.9752 | 69.4215
|  | 413 | 23.3338 | 62.2322
|  | 414 | 25.9294 | 51.9525
|  | 415 | 27.7392 | 38.3005
|  | 416 | 28.7788 | 22.7325
|  | 417 | 29.0813 | 9.9015
|  | 418 | 28.686 | 5.662
|  | 419 | 27.6362 | 11.104
|  | 420 | 25.9801 | 21.716
|  | 421 | 23.7767 | 32.7417
|  | 422 | 21.1026 | 41.9403
|  | 423 | 18.0598 | 48.8735
|  | 424 | 14.782 | 53.7878
|  | 425 | 11.4366 | 57.0543
|  | 426 | 8.2198 | 58.9843
|  | 427 | 5.3421 | 59.7942
|  | 428 | 3.0038 | 59.613
|  | 429 | 1.3666 | 58.4992
|  | 430 | 0.5264 | 56.456
|  | 431 | 0.4984 | 53.4469
|  | 432 | 1.2175 | 49.416
|  | 433 | 2.5553 | 44.3199
|  | 434 | 4.3453 | 38.1815
|  | 435 | 6.41 | 31.1715
|  | 436 | 8.5825 | 23.7084
|  | 437 | 10.7201 | 16.5273
|  | 438 | 12.8612 | 10.3986
|  | 439 | 14.754 | 6.7668
|  | 440 | 16.3019 | 6.341
|  | 441 | 17.4611 | 8.9573
|  | 442 | 18.2046 | 13.5984
|  | 443 | 18.5515 | 19.2954
|  | 444 | 18.5069 | 25.1815
|  | 445 | 18.0847 | 30.6763
|  | 446 | 17.3075 | 35.4687
|  | 447 | 16.206 | 39.4369
|  | 448 | 14.8205 | 42.5664
|  | 449 | 13.2013 | 44.8931
|  | 450 | 11.4097 | 46.4694
|  | 451 | 9.518 | 47.3456
|  | 452 | 7.6081 | 47.5621
|  | 453 | 5.7687 | 47.1466
|  | 454 | 4.1696 | 46.1441
|  | 455 | 2.8318 | 44.6073
|  | 456 | 1.7576 | 42.5361
|  | 457 | 0.9898 | 39.9379
|  | 458 | 0.5542 | 36.8307
|  | 459 | 0.4576 | 33.254
|  | 460 | 0.6877 | 29.2808
|  | 461 | 1.2152 | 25.031
|  | 462 | 1.9971 | 20.6818
|  | 463 | 2.9812 | 16.4696
|  | 464 | 4.1106 | 12.6767
|  | 465 | 5.3279 | 9.5993
|  | 466 | 6.5784 | 7.4981
|  | 467 | 7.8127 | 6.5458
|  | 468 | 8.9879 | 6.7885
|  | 469 | 10.0682 | 8.1385
|  | 470 | 11.0251 | 10.4
|  | 471 | 11.8367 | 13.3161
|  | 472 | 12.4871 | 16.6178
|  | 473 | 12.966 | 20.0629
|  | 474 | 13.2676 | 23.4557
|  | 475 | 13.3902 | 26.6533
|  | 476 | 13.3359 | 29.5597
|  | 477 | 13.11 | 32.1173
|  | 478 | 12.721 | 34.2961
|  | 479 | 12.1801 | 36.0849
|  | 480 | 11.5017 | 37.4838
|  | 481 | 10.7028 | 38.4996
|  | 482 | 9.8034 | 39.1417
|  | 483 | 8.826 | 39.4203
|  | 484 | 7.7956 | 39.3453
|  | 485 | 6.7392 | 38.9255
|  | 486 | 5.6852 | 38.1692
|  | 487 | 4.6629 | 37.0849
|  | 488 | 3.7011 | 35.6821
|  | 489 | 2.8272 | 33.9736
|  | 490 | 2.0664 | 31.9773
|  | 491 | 1.44 | 29.7183
|  | 492 | 0.9644 | 27.2325
|  | 493 | 0.651 | 24.5684
|  | 494 | 0.5049 | 21.79
|  | 495 | 0.5251 | 18.9773
|  | 496 | 0.705 | 16.2261
|  | 497 | 1.0294 | 13.6662
|  | 498 | 1.4831 | 11.3823
|  | 499 | 2.0469 | 9.4815
|  | 500 | 2.6991 | 8.0565
|  | 501 | 3.417 | 7.1758
|  | 502 | 4.1776 | 6.8749
|  | 503 | 4.9586 | 7.1528
|  | 504 | 5.7388 | 7.9725
|  | 505 | 6.499 | 9.2671
|  | 506 | 7.2219 | 10.9487
|  | 507 | 7.8924 | 12.9187
|  | 508 | 8.4977 | 15.0773
|  | 509 | 9.0275 | 17.3311
|  | 510 | 9.4734 | 19.5982
|  | 511 | 9.8295 | 21.81
|  | 512 | 10.0913 | 23.9125
|  | 513 | 10.2565 | 25.8645
|  | 514 | 10.3244 | 27.6364
|  | 515 | 10.2956 | 29.2079
|  | 516 | 10.1725 | 30.5662
|  | 517 | 9.9587 | 31.704
|  | 518 | 9.6591 | 32.6181
|  | 519 | 9.2799 | 33.308
|  | 520 | 8.8284 | 33.7751
|  | 521 | 8.3132 | 34.0221
|  | 522 | 7.7437 | 34.0525
|  | 523 | 7.1304 | 33.8704
|  | 524 | 6.4846 | 33.4803
|  | 525 | 5.8185 | 32.8874
|  | 526 | 5.1444 | 32.098
|  | 527 | 4.4754 | 31.1192
|  | 528 | 3.8242 | 29.9602
|  | 529 | 3.2034 | 28.6322
|  | 530 | 2.6252 | 27.1493
|  | 531 | 2.1007 | 25.5291
|  | 532 | 1.6399 | 23.7933
|  | 533 | 1.2515 | 21.9681
|  | 534 | 0.9422 | 20.0849
|  | 535 | 0.7172 | 18.1799
|  | 536 | 0.5792 | 16.2939
|  | 537 | 0.5292 | 14.4717
|  | 538 | 0.566 | 12.76
|  | 539 | 0.6864 | 11.2064
|  | 540 | 0.8856 | 9.8562
|  | 541 | 1.1569 | 8.75
|  | 542 | 1.4927 | 7.9211
|  | 543 | 1.884 | 7.3933
|  | 544 | 2.3213 | 7.1789
|  | 545 | 2.7947 | 7.2782
|  | 546 | 3.2939 | 7.6796
|  | 547 | 3.8089 | 8.3608
|  | 548 | 4.33 | 9.2907
|  | 549 | 4.8477 | 10.4316
|  | 550 | 5.3535 | 11.7422
|  | 551 | 5.8393 | 13.1798
|  | 552 | 6.2981 | 14.7024
|  | 553 | 6.7233 | 16.2706
|  | 554 | 7.1095 | 17.8485
|  | 555 | 7.452 | 19.4045
|  | 556 | 7.747 | 20.9117
|  | 557 | 7.9915 | 22.3477
|  | 558 | 8.1832 | 23.6942
|  | 559 | 8.3206 | 24.937
|  | 560 | 8.4029 | 26.0651
|  | 561 | 8.43 | 27.0704
|  | 562 | 8.4025 | 27.9471
|  | 563 | 8.3215 | 28.6914
|  | 564 | 8.1887 | 29.301
|  | 565 | 8.0064 | 29.7748
|  | 566 | 7.7775 | 30.1128
|  | 567 | 7.5052 | 30.3156
|  | 568 | 7.1934 | 30.3845
|  | 569 | 6.8462 | 30.3212
|  | 570 | 6.4683 | 30.128
|  | 571 | 6.0715 | 29.8166
|  | 572 | 5.6547 | 29.385
|  | 573 | 5.2231 | 28.8369
|  | 574 | 4.7823 | 28.1764
|  | 575 | 4.3379 | 27.4086
|  | 576 | 3.8955 | 26.5394
|  | 577 | 3.461 | 25.5757
|  | 578 | 3.0399 | 24.5255
|  | 579 | 2.6376 | 23.3983
|  | 580 | 2.2594 | 22.2047
|  | 581 | 1.91 | 20.9571
|  | 582 | 1.5938 | 19.6695
|  | 583 | 1.3147 | 18.3573
|  | 584 | 1.076 | 17.0377
|  | 585 | 0.8805 | 15.7288
|  | 586 | 0.7301 | 14.4504
|  | 587 | 0.6262 | 13.2224
|  | 588 | 0.5694 | 12.0653
|  | 589 | 0.5598 | 10.9802
|  | 590 | 0.6045 | 9.9376
|  | 591 | 0.7055 | 9.0496
|  | 592 | 0.8599 | 8.3361
|  | 593 | 1.0639 | 7.8129
|  | 594 | 1.3128 | 7.4906
|  | 595 | 1.6017 | 7.3743
|  | 596 | 1.9247 | 7.4635
|  | 597 | 2.2758 | 7.7519
|  | 598 | 2.649 | 8.2281
|  | 599 | 3.0378 | 8.8762
|  | 600 | 3.436 | 9.6766
|  | 601 | 3.8376 | 10.6075
|  | 602 | 4.2367 | 11.6451
|  | 603 | 4.6277 | 12.7652
|  | 604 | 5.0053 | 13.9439
|  | 605 | 5.365 | 15.1583
|  | 606 | 5.6667 | 16.2835
|  | 607 | 5.9454 | 17.3979
|  | 608 | 6.2012 | 18.4949
|  | 609 | 6.4321 | 19.5627
|  | 610 | 6.6363 | 20.591
|  | 611 | 6.8124 | 21.5711
|  | 612 | 6.9594 | 22.4954
|  | 613 | 7.0762 | 23.3579
|  | 614 | 7.1624 | 24.1535
|  | 615 | 7.2176 | 24.8781
|  | 616 | 7.2418 | 25.5285
|  | 617 | 7.2352 | 26.1024
|  | 618 | 7.1982 | 26.598
|  | 619 | 7.1315 | 27.0142
|  | 620 | 7.0361 | 27.3502
|  | 621 | 6.9129 | 27.6059
|  | 622 | 6.7633 | 27.7813
|  | 623 | 6.5888 | 27.8769
|  | 624 | 6.391 | 27.8932
|  | 625 | 6.1718 | 27.8312
|  | 626 | 5.9332 | 27.6922
|  | 627 | 5.6772 | 27.4776
|  | 628 | 5.4063 | 27.1889
|  | 629 | 5.1226 | 26.8283
|  | 630 | 4.8288 | 26.3978
|  | 631 | 4.5273 | 25.9001
|  | 632 | 4.2208 | 25.338
|  | 633 | 3.9119 | 24.7147
|  | 634 | 3.6032 | 24.0339
|  | 635 | 3.2975 | 23.2997
|  | 636 | 2.9974 | 22.5166
|  | 637 | 2.7054 | 21.6899
|  | 638 | 2.424 | 20.8251
|  | 639 | 2.1556 | 19.9283
|  | 640 | 1.9025 | 19.0064
|  | 641 | 1.6667 | 18.0666
|  | 642 | 1.4502 | 17.1166
|  | 643 | 1.2547 | 16.1649
|  | 644 | 1.0817 | 15.2201
|  | 645 | 0.9326 | 14.2913
|  | 646 | 0.8083 | 13.3876
|  | 647 | 0.7097 | 12.5186
|  | 648 | 0.6373 | 11.6934
|  | 649 | 0.5913 | 10.9212
|  | 650 | 0.5719 | 10.2106
|  | 651 | 0.5787 | 9.5698
|  | 652 | 0.6113 | 9.006
|  | 653 | 0.669 | 8.5257
|  | 654 | 0.7508 | 8.1342
|  | 655 | 0.8557 | 7.8357
|  | 656 | 0.9824 | 7.6329
|  | 657 | 1.1293 | 7.5273
|  | 658 | 1.2948 | 7.5189
|  | 659 | 1.4772 | 7.6064
|  | 660 | 1.6748 | 7.7873
|  | 661 | 1.8856 | 8.0576
|  | 662 | 2.1076 | 8.4124
|  | 663 | 2.3388 | 8.8458
|  | 664 | 2.5774 | 9.3511
|  | 665 | 2.8212 | 9.921
|  | 666 | 3.0684 | 10.5478
|  | 667 | 3.317 | 11.2233
|  | 668 | 3.5651 | 11.9395
|  | 669 | 3.811 | 12.6882
|  | 670 | 4.053 | 13.4615
|  | 671 | 4.2893 | 14.2516
|  | 672 | 4.5185 | 15.0512
|  | 673 | 4.7391 | 15.8533
|  | 674 | 4.9498 | 16.6516
|  | 675 | 5.1493 | 17.4399
|  | 676 | 5.3366 | 18.213
|  | 677 | 5.5107 | 18.9658
|  | 678 | 5.6705 | 19.6939
|  | 679 | 5.8155 | 20.3934
|  | 680 | 5.9448 | 21.0609
|  | 681 | 6.058 | 21.6933
|  | 682 | 6.1545 | 22.288
|  | 683 | 6.234 | 22.8428
|  | 684 | 6.2963 | 23.3559
|  | 685 | 6.3412 | 23.8258
|  | 686 | 6.3686 | 24.2511
|  | 687 | 6.3787 | 24.631
|  | 688 | 6.3715 | 24.9646
|  | 689 | 6.3472 | 25.2514
|  | 690 | 6.3062 | 25.491
|  | 691 | 6.2489 | 25.6834
|  | 692 | 6.1756 | 25.8284
|  | 693 | 6.0871 | 25.9261
|  | 694 | 5.9837 | 25.9769
|  | 695 | 5.8664 | 25.981
|  | 696 | 5.7357 | 25.939
|  | 697 | 5.5926 | 25.8514
|  | 698 | 5.4378 | 25.719
|  | 699 | 5.2723 | 25.5425
|  | 700 | 5.097 | 25.3229
|  | 701 | 4.913 | 25.0612
|  | 702 | 4.7214 | 24.7585
|  | 703 | 4.5231 | 24.4162
|  | 704 | 4.3194 | 24.0356
|  | 705 | 4.1113 | 23.6182
|  | 706 | 3.9001 | 23.1658
|  | 707 | 3.6868 | 22.6802
|  | 708 | 3.4727 | 22.1634
|  | 709 | 3.2589 | 21.6175
|  | 710 | 3.0467 | 21.0449
|  | 711 | 2.8371 | 20.4481
|  | 712 | 2.6313 | 19.8299
|  | 713 | 2.4305 | 19.193
|  | 714 | 2.2356 | 18.5406
|  | 715 | 2.0477 | 17.8759
|  | 716 | 1.8679 | 17.2023
|  | 717 | 1.697 | 16.5235
|  | 718 | 1.536 | 15.8431
|  | 719 | 1.3856 | 15.1649
|  | 720 | 1.2466 | 14.4931
|  | 721 | 1.1196 | 13.8315
|  | 722 | 1.0053 | 13.1842
|  | 723 | 0.9042 | 12.5554
|  | 724 | 0.8167 | 11.9491
|  | 725 | 0.7431 | 11.3692
|  | 726 | 0.6837 | 10.8198
|  | 727 | 0.6387 | 10.3045
|  | 728 | 0.6082 | 9.8268
|  | 729 | 0.5921 | 9.3899
|  | 730 | 0.5904 | 8.997
|  | 731 | 0.6029 | 8.6505
|  | 732 | 0.6293 | 8.3529
|  | 733 | 0.6694 | 8.106
|  | 734 | 0.7228 | 7.9111
|  | 735 | 0.7889 | 7.7695
|  | 736 | 0.866 | 7.6825
|  | 737 | 0.9545 | 7.6476
|  | 738 | 1.0538 | 7.6646
|  | 739 | 1.1632 | 7.7326
|  | 740 | 1.282 | 7.8505
|  | 741 | 1.4095 | 8.017
|  | 742 | 1.545 | 8.23
|  | 743 | 1.6876 | 8.4875
|  | 744 | 1.8367 | 8.7871
|  | 745 | 1.9913 | 9.126
|  | 746 | 2.1507 | 9.5014
|  | 747 | 2.314 | 9.9101
|  | 748 | 2.4806 | 10.3492
|  | 749 | 2.6494 | 10.8152
|  | 750 | 2.8198 | 11.3048
|  | 751 | 2.991 | 11.8149
|  | 752 | 3.1622 | 12.342
|  | 753 | 3.3327 | 12.8829
|  | 754 | 3.5017 | 13.4345
|  | 755 | 3.6685 | 13.9936
|  | 756 | 3.8325 | 14.5573
|  | 757 | 3.993 | 15.1227
|  | 758 | 4.1494 | 15.6872
|  | 759 | 4.3012 | 16.2481
|  | 760 | 4.4477 | 16.8031
|  | 761 | 4.5885 | 17.3498
|  | 762 | 4.7231 | 17.8864
|  | 763 | 4.8511 | 18.4107
|  | 764 | 4.972 | 18.921
|  | 765 | 5.0854 | 19.4156
|  | 766 | 5.1911 | 19.8932
|  | 767 | 5.2887 | 20.3524
|  | 768 | 5.378 | 20.792
|  | 769 | 5.4588 | 21.2109
|  | 770 | 5.5308 | 21.6082
|  | 771 | 5.5938 | 21.9831
|  | 772 | 5.6478 | 22.3347
|  | 773 | 5.6927 | 22.6625
|  | 774 | 5.7283 | 22.966
|  | 775 | 5.7547 | 23.2447
|  | 776 | 5.7719 | 23.4982
|  | 777 | 5.7798 | 23.7262
|  | 778 | 5.7786 | 23.9286
|  | 779 | 5.7683 | 24.1051
|  | 780 | 5.749 | 24.2557
|  | 781 | 5.7209 | 24.3803
|  | 782 | 5.6841 | 24.4788
|  | 783 | 5.6388 | 24.5515
|  | 784 | 5.5852 | 24.5983
|  | 785 | 5.5237 | 24.6195
|  | 786 | 5.4543 | 24.6151
|  | 787 | 5.3775 | 24.5855
|  | 788 | 5.2934 | 24.5308
|  | 789 | 5.2025 | 24.4515
|  | 790 | 5.1051 | 24.3478
|  | 791 | 5.0014 | 24.2202
|  | 792 | 4.8919 | 24.069
|  | 793 | 4.7771 | 23.8947
|  | 794 | 4.6571 | 23.6978
|  | 795 | 4.5326 | 23.4788
|  | 796 | 4.4038 | 23.2384
|  | 797 | 4.2713 | 22.9772
|  | 798 | 4.1355 | 22.6957
|  | 799 | 3.9968 | 22.3948
|  | 800 | 3.8557 | 22.0751
|  | 801 | 3.7115 | 21.7343
|  | 802 | 3.5657 | 21.3762
|  | 803 | 3.419 | 21.0017
|  | 804 | 3.2717 | 20.6119
|  | 805 | 3.1244 | 20.2077
|  | 806 | 2.9775 | 19.7902
|  | 807 | 2.8316 | 19.3606
|  | 808 | 2.6869 | 18.9201
|  | 809 | 2.5442 | 18.47
|  | 810 | 2.4037 | 18.0114
|  | 811 | 2.2659 | 17.5458
|  | 812 | 2.1313 | 17.0746
|  | 813 | 2.0003 | 16.5992
|  | 814 | 1.8732 | 16.1212
|  | 815 | 1.7505 | 15.6419
|  | 816 | 1.6325 | 15.1631
|  | 817 | 1.5195 | 14.6863
|  | 818 | 1.412 | 14.213
|  | 819 | 1.3102 | 13.7451
|  | 820 | 1.2144 | 13.284
|  | 821 | 1.1249 | 12.8315
|  | 822 | 1.0419 | 12.3892
|  | 823 | 0.9656 | 11.9586
|  | 824 | 0.8963 | 11.5415
|  | 825 | 0.834 | 11.1394
|  | 826 | 0.779 | 10.7537
|  | 827 | 0.7313 | 10.386
|  | 828 | 0.691 | 10.0377
|  | 829 | 0.6582 | 9.7101
|  | 830 | 0.633 | 9.4044
|  | 831 | 0.6153 | 9.1219
|  | 832 | 0.6052 | 8.8635
|  | 833 | 0.6025 | 8.6302
|  | 834 | 0.6073 | 8.4229
|  | 835 | 0.6195 | 8.2423
|  | 836 | 0.6388 | 8.0889
|  | 837 | 0.6653 | 7.9633
|  | 838 | 0.6987 | 7.8657
|  | 839 | 0.7389 | 7.7964
|  | 840 | 0.7856 | 7.7554
|  | 841 | 0.8388 | 7.7427
|  | 842 | 0.8981 | 7.758
|  | 843 | 0.9633 | 7.8011
|  | 844 | 1.0341 | 7.8714
|  | 845 | 1.1103 | 7.9684
|  | 846 | 1.1916 | 8.0915
|  | 847 | 1.2777 | 8.2397
|  | 848 | 1.3682 | 8.4124
|  | 849 | 1.463 | 8.6084
|  | 850 | 1.5616 | 8.8267
|  | 851 | 1.6638 | 9.0662
|  | 852 | 1.7692 | 9.3257
|  | 853 | 1.8775 | 9.6041
|  | 854 | 1.9883 | 9.8999
|  | 855 | 2.1014 | 10.2119
|  | 856 | 2.2164 | 10.5388
|  | 857 | 2.3329 | 10.8791
|  | 858 | 2.4507 | 11.2316
|  | 859 | 2.5693 | 11.5949
|  | 860 | 2.6886 | 11.9675
|  | 861 | 2.8081 | 12.3483
|  | 862 | 2.9276 | 12.7358
|  | 863 | 3.0468 | 13.1287
|  | 864 | 3.1653 | 13.5259
|  | 865 | 3.2829 | 13.926
|  | 866 | 3.3993 | 14.3278
|  | 867 | 3.5142 | 14.7303
|  | 868 | 3.6273 | 15.1323
|  | 869 | 3.7385 | 15.5327
|  | 870 | 3.8474 | 15.9305
|  | 871 | 3.9539 | 16.3248
|  | 872 | 4.0577 | 16.7146
|  | 873 | 4.1585 | 17.0991
|  | 874 | 4.2563 | 17.4774
|  | 875 | 4.3507 | 17.8487
|  | 876 | 4.4417 | 18.2124
|  | 877 | 4.529 | 18.5678
|  | 878 | 4.6125 | 18.9142
|  | 879 | 4.6921 | 19.251
|  | 880 | 4.7675 | 19.5778
|  | 881 | 4.8388 | 19.8939
|  | 882 | 4.9057 | 20.199
|  | 883 | 4.9682 | 20.4926
|  | 884 | 5.0261 | 20.7744
|  | 885 | 5.0795 | 21.0439
|  | 886 | 5.1281 | 21.3008
|  | 887 | 5.1721 | 21.545
|  | 888 | 5.2112 | 21.7761
|  | 889 | 5.2456 | 21.9939
|  | 890 | 5.275 | 22.1983
|  | 891 | 5.2996 | 22.389
|  | 892 | 5.3194 | 22.5659
|  | 893 | 5.3342 | 22.729
|  | 894 | 5.3442 | 22.8781
|  | 895 | 5.3493 | 23.0131
|  | 896 | 5.3495 | 23.134
|  | 897 | 5.345 | 23.2408
|  | 898 | 5.3357 | 23.3334
|  | 899 | 5.3218 | 23.4118
|  | 900 | 5.3031 | 23.4762
|  | 901 | 5.28 | 23.5264
|  | 902 | 5.2523 | 23.5625
|  | 903 | 5.2202 | 23.5847
|  | 904 | 5.1838 | 23.593
|  | 905 | 5.1431 | 23.5874
|  | 906 | 5.0983 | 23.5682
|  | 907 | 5.0495 | 23.5354
|  | 908 | 4.9968 | 23.489
|  | 909 | 4.9403 | 23.4294
|  | 910 | 4.8802 | 23.3567
|  | 911 | 4.8165 | 23.2709
|  | 912 | 4.7495 | 23.1723
|  | 913 | 4.6792 | 23.0612
|  | 914 | 4.6058 | 22.9376
|  | 915 | 4.5295 | 22.8018
|  | 916 | 4.4504 | 22.6541
|  | 917 | 4.3687 | 22.4947
|  | 918 | 4.2845 | 22.3239
|  | 919 | 4.198 | 22.1418
|  | 920 | 4.1094 | 21.9489
|  | 921 | 4.0188 | 21.7454
|  | 922 | 3.9264 | 21.5315
|  | 923 | 3.8324 | 21.3078
|  | 924 | 3.737 | 21.0744
|  | 925 | 3.6404 | 20.8317
|  | 926 | 3.5427 | 20.5801
|  | 927 | 3.444 | 20.32
|  | 928 | 3.3447 | 20.0518
|  | 929 | 3.2449 | 19.7758
|  | 930 | 3.1447 | 19.4926
|  | 931 | 3.0444 | 19.2025
|  | 932 | 2.944 | 18.906
|  | 933 | 2.8439 | 18.6036
|  | 934 | 2.7442 | 18.2958
|  | 935 | 2.645 | 17.983
|  | 936 | 2.5466 | 17.6657
|  | 937 | 2.449 | 17.3446
|  | 938 | 2.3526 | 17.02
|  | 939 | 2.2573 | 16.6926
|  | 940 | 2.1635 | 16.363
|  | 941 | 2.0713 | 16.0316
|  | 942 | 1.9807 | 15.6991
|  | 943 | 1.8921 | 15.3661
|  | 944 | 1.8054 | 15.0332
|  | 945 | 1.7209 | 14.7009
|  | 946 | 1.6388 | 14.3699
|  | 947 | 1.559 | 14.0408
|  | 948 | 1.4818 | 13.7142
|  | 949 | 1.4074 | 13.3908
|  | 950 | 1.3357 | 13.0711
|  | 951 | 1.2669 | 12.7557
|  | 952 | 1.2011 | 12.4454
|  | 953 | 1.1385 | 12.1406
|  | 954 | 1.079 | 11.842
|  | 955 | 1.0228 | 11.5503
|  | 956 | 0.97 | 11.2659
|  | 957 | 0.9207 | 10.9895
|  | 958 | 0.8748 | 10.7216
|  | 959 | 0.8325 | 10.4627
|  | 960 | 0.7938 | 10.2134
|  | 961 | 0.7588 | 9.9742
|  | 962 | 0.7274 | 9.7455
|  | 963 | 0.6998 | 9.5279
|  | 964 | 0.6758 | 9.3217
|  | 965 | 0.6557 | 9.1273
|  | 966 | 0.6393 | 8.9452
|  | 967 | 0.6266 | 8.7757
|  | 968 | 0.6177 | 8.6191
|  | 969 | 0.6125 | 8.4756
|  | 970 | 0.6111 | 8.3457
|  | 971 | 0.6134 | 8.2293
|  | 972 | 0.6193 | 8.1269
|  | 973 | 0.6288 | 8.0384
|  | 974 | 0.6419 | 7.964
|  | 975 | 0.6585 | 7.9039
|  | 976 | 0.6786 | 7.858
|  | 977 | 0.7022 | 7.8263
|  | 978 | 0.729 | 7.8088
|  | 979 | 0.7592 | 7.8055
|  | 980 | 0.7925 | 7.8163
|  | 981 | 0.829 | 7.841
|  | 982 | 0.8685 | 7.8794
|  | 983 | 0.9109 | 7.9315
|  | 984 | 0.9562 | 7.9969
|  | 985 | 1.0042 | 8.0753
|  | 986 | 1.0549 | 8.1666
|  | 987 | 1.1082 | 8.2705
|  | 988 | 1.1639 | 8.3865
|  | 989 | 1.2219 | 8.5143
|  | 990 | 1.2822 | 8.6536
|  | 991 | 1.3446 | 8.8039
|  | 992 | 1.409 | 8.9649
|  | 993 | 1.4753 | 9.1361
|  | 994 | 1.5434 | 9.317
|  | 995 | 1.6131 | 9.5073
|  | 996 | 1.6844 | 9.7064
|  | 997 | 1.7571 | 9.9139
|  | 998 | 1.831 | 10.1293
|  | 999 | 1.9062 | 10.3522
|  | 1000 | 1.9825 | 10.5819
|  | 1001 | 2.0596 | 10.818
|  | 1002 | 2.1376 | 11.0601
|  | 1003 | 2.2164 | 11.3076
|  | 1004 | 2.2957 | 11.5601
|  | 1005 | 2.3754 | 11.817
|  | 1006 | 2.4556 | 12.0778
|  | 1007 | 2.536 | 12.3422
|  | 1008 | 2.6165 | 12.6096
|  | 1009 | 2.697 | 12.8795
|  | 1010 | 2.7775 | 13.1515
|  | 1011 | 2.8577 | 13.4252
|  | 1012 | 2.9377 | 13.7001
|  | 1013 | 3.0172 | 13.9758
|  | 1014 | 3.0963 | 14.2518
|  | 1015 | 3.1747 | 14.5278
|  | 1016 | 3.2525 | 14.8033
|  | 1017 | 3.3294 | 15.0781
|  | 1018 | 3.4055 | 15.3516
|  | 1019 | 3.4806 | 15.6237
|  | 1020 | 3.5546 | 15.8938
|  | 1021 | 3.6275 | 16.1617
|  | 1022 | 3.6991 | 16.4271
|  | 1023 | 3.7695 | 16.6897
|  | 1024 | 3.8385 | 16.9491
|  | 1025 | 3.906 | 17.2052
|  | 1026 | 3.972 | 17.4575
|  | 1027 | 4.0364 | 17.706
|  | 1028 | 4.0991 | 17.9502
|  | 1029 | 4.1602 | 18.1901
|  | 1030 | 4.2194 | 18.4254
|  | 1031 | 4.2769 | 18.6558
|  | 1032 | 4.3324 | 18.8812
|  | 1033 | 4.3861 | 19.1015
|  | 1034 | 4.4377 | 19.3163
|  | 1035 | 4.4873 | 19.5256
|  | 1036 | 4.5349 | 19.7292
|  | 1037 | 4.5803 | 19.927
|  | 1038 | 4.6237 | 20.1189
|  | 1039 | 4.6648 | 20.3046
|  | 1040 | 4.7038 | 20.4842
|  | 1041 | 4.7405 | 20.6575
|  | 1042 | 4.775 | 20.8244
|  | 1043 | 4.8072 | 20.9848
|  | 1044 | 4.8371 | 21.1386
|  | 1045 | 4.8647 | 21.2858
|  | 1046 | 4.89 | 21.4263
|  | 1047 | 4.9129 | 21.5601
|  | 1048 | 4.9335 | 21.687
|  | 1049 | 4.9518 | 21.8071
|  | 1050 | 4.9677 | 21.9203
|  | 1051 | 4.9812 | 22.0266
|  | 1052 | 4.9925 | 22.1259
|  | 1053 | 5.0013 | 22.2182
|  | 1054 | 5.0078 | 22.3036
|  | 1055 | 5.012 | 22.3819
|  | 1056 | 5.0139 | 22.4533
|  | 1057 | 5.0134 | 22.5176
|  | 1058 | 5.0107 | 22.575
|  | 1059 | 5.0057 | 22.6253
|  | 1060 | 4.9984 | 22.6687
|  | 1061 | 4.9889 | 22.7051
|  | 1062 | 4.9771 | 22.7345
|  | 1063 | 4.9632 | 22.7571
|  | 1064 | 4.9471 | 22.7727
|  | 1065 | 4.9288 | 22.7815
|  | 1066 | 4.9085 | 22.7834
|  | 1067 | 4.886 | 22.7786
|  | 1068 | 4.8615 | 22.7671
|  | 1069 | 4.835 | 22.7488
|  | 1070 | 4.8066 | 22.7239
|  | 1071 | 4.7762 | 22.6924
|  | 1072 | 4.7439 | 22.6544
|  | 1073 | 4.7097 | 22.6099
|  | 1074 | 4.6737 | 22.559
|  | 1075 | 4.636 | 22.5018
|  | 1076 | 4.5965 | 22.4382
|  | 1077 | 4.5554 | 22.3685
|  | 1078 | 4.5126 | 22.2927
|  | 1079 | 4.4683 | 22.2108
|  | 1080 | 4.4224 | 22.1229
|  | 1081 | 4.375 | 22.0292
|  | 1082 | 4.3262 | 21.9297
|  | 1083 | 4.276 | 21.8244
|  | 1084 | 4.2245 | 21.7136
|  | 1085 | 4.1717 | 21.5973
|  | 1086 | 4.1177 | 21.4755
|  | 1087 | 4.0626 | 21.3485
|  | 1088 | 4.0063 | 21.2162
|  | 1089 | 3.949 | 21.0789
|  | 1090 | 3.8907 | 20.9366
|  | 1091 | 3.8315 | 20.7894
|  | 1092 | 3.7714 | 20.6375
|  | 1093 | 3.7105 | 20.481
|  | 1094 | 3.6488 | 20.3201
|  | 1095 | 3.5864 | 20.1547
|  | 1096 | 3.5234 | 19.9852
|  | 1097 | 3.4599 | 19.8115
|  | 1098 | 3.3958 | 19.6339
|  | 1099 | 3.3313 | 19.4525
|  | 1100 | 3.2664 | 19.2675
|  | 1101 | 3.2011 | 19.0789
|  | 1102 | 3.1356 | 18.887
|  | 1103 | 3.0699 | 18.6918
|  | 1104 | 3.004 | 18.4937
|  | 1105 | 2.938 | 18.2926
|  | 1106 | 2.8721 | 18.0889
|  | 1107 | 2.8061 | 17.8826
|  | 1108 | 2.7402 | 17.6739
|  | 1109 | 2.6745 | 17.463
|  | 1110 | 2.609 | 17.2501
|  | 1111 | 2.5438 | 17.0354
|  | 1112 | 2.4789 | 16.819
|  | 1113 | 2.4143 | 16.6011
|  | 1114 | 2.3503 | 16.3819
|  | 1115 | 2.2866 | 16.1616
|  | 1116 | 2.2236 | 15.9404
|  | 1117 | 2.1611 | 15.7185
|  | 1118 | 2.0993 | 15.4961
|  | 1119 | 2.0382 | 15.2733
|  | 1120 | 1.9779 | 15.0504
|  | 1121 | 1.9184 | 14.8276
|  | 1122 | 1.8597 | 14.605
|  | 1123 | 1.8019 | 14.383
|  | 1124 | 1.7451 | 14.1616
|  | 1125 | 1.6893 | 13.9411
|  | 1126 | 1.6345 | 13.7216
|  | 1127 | 1.5808 | 13.5035
|  | 1128 | 1.5282 | 13.2868
|  | 1129 | 1.4768 | 13.0719
|  | 1130 | 1.4266 | 12.8588
|  | 1131 | 1.3776 | 12.6478
|  | 1132 | 1.3299 | 12.4392
|  | 1133 | 1.2835 | 12.233
|  | 1134 | 1.2385 | 12.0295
|  | 1135 | 1.1949 | 11.8289
|  | 1136 | 1.1527 | 11.6314
|  | 1137 | 1.1119 | 11.4372
|  | 1138 | 1.0726 | 11.2464
|  | 1139 | 1.0348 | 11.0592
|  | 1140 | 0.9985 | 10.8759
|  | 1141 | 0.9637 | 10.6966
|  | 1142 | 0.9305 | 10.5214
|  | 1143 | 0.8989 | 10.3506
|  | 1144 | 0.8689 | 10.1843
|  | 1145 | 0.8406 | 10.0227
|  | 1146 | 0.8138 | 9.8659
|  | 1147 | 0.7888 | 9.7141
|  | 1148 | 0.7653 | 9.5673
|  | 1149 | 0.7436 | 9.4258
|  | 1150 | 0.7235 | 9.2897
|  | 1151 | 0.7052 | 9.1591
|  | 1152 | 0.6885 | 9.0342
|  | 1153 | 0.6735 | 8.9149
|  | 1154 | 0.6602 | 8.8015
|  | 1155 | 0.6487 | 8.6941
|  | 1156 | 0.6388 | 8.5927
|  | 1157 | 0.6307 | 8.4974
|  | 1158 | 0.6242 | 8.4082
|  | 1159 | 0.6194 | 8.3254
|  | 1160 | 0.6163 | 8.2488
|  | 1161 | 0.6149 | 8.1787
|  | 1162 | 0.6152 | 8.1149
|  | 1163 | 0.6172 | 8.0576
|  | 1164 | 0.6207 | 8.0068
|  | 1165 | 0.626 | 7.9625
|  | 1166 | 0.6328 | 7.9248
|  | 1167 | 0.6413 | 7.8935
|  | 1168 | 0.6513 | 7.8688
|  | 1169 | 0.6629 | 7.8506
|  | 1170 | 0.6761 | 7.8389
|  | 1171 | 0.6908 | 7.8337
|  | 1172 | 0.707 | 7.8349
|  | 1173 | 0.7247 | 7.8426
|  | 1174 | 0.7439 | 7.8565
|  | 1175 | 0.7645 | 7.8769
|  | 1176 | 0.7866 | 7.9034
|  | 1177 | 0.81 | 7.9361
|  | 1178 | 0.8348 | 7.975
|  | 1179 | 0.8609 | 8.0198
|  | 1180 | 0.8883 | 8.0707
|  | 1181 | 0.917 | 8.1273
|  | 1182 | 0.947 | 8.1898
|  | 1183 | 0.9782 | 8.2578
|  | 1184 | 1.0105 | 8.3315
|  | 1185 | 1.0441 | 8.4105
|  | 1186 | 1.0787 | 8.4949
|  | 1187 | 1.1144 | 8.5845
|  | 1188 | 1.1512 | 8.6792
|  | 1189 | 1.189 | 8.7788
|  | 1190 | 1.2278 | 8.8832
|  | 1191 | 1.2673 | 8.9917
|  | 1192 | 1.3078 | 9.1047
|  | 1193 | 1.3491 | 9.2221
|  | 1194 | 1.3913 | 9.3437
|  | 1195 | 1.4343 | 9.4694
|  | 1196 | 1.4781 | 9.599
|  | 1197 | 1.5225 | 9.7324
|  | 1198 | 1.5677 | 9.8694
|  | 1199 | 1.6136 | 10.0099
|  | 1200 | 1.66 | 10.1538