## Reflectance
Reflectance of -Y4HP Coating, 45° AOI
|  | Wavelength (nm) | Reflectance (%) P-Polarization | Reflectance (%) S-Polarization
|  | 220 | 11.481 | 2.523
|  | 221 | 6.3981 | 16.8286
|  | 222 | 1.1332 | 36.2921
|  | 223 | 0.5653 | 44.9541
Product Data |  | 224 | 6.0253 | 40.9702
Y4HP Coating Reflectance |  | 225 | 13.4994 | 22.3534
|  | 226 | 18.5047 | 1.5174
Item # | UM10-Y4HP | 227 | 18.967 | 20.5345
DISCLAIMER: The data presented here are typical. Slight variations in performance data will occur from lot to lot. Please contact Technical Support with any questions regarding the use or reliability of this data. |  | 228 | 14.7158 | 48.2768
|  | 229 | 7.4118 | 59.2101
|  | 230 | 1.5089 | 54.016
|  | 231 | 2.6614 | 19.7939
|  | 232 | 11.4785 | 24.0565
|  | 233 | 22.7409 | 77.422
This data may be used in publications. However, please cite Thorlabs as the source. |  | 234 | 31.4417 | 89.9821
|  | 235 | 34.9742 | 93.7567
|  | 236 | 31.156 | 95.5029
Additional Information: |  | 237 | 16.8303 | 96.6154
Theoretically Calculated Reflectance at 45° Angle of Incidence (AOI) |  | 238 | 2.2157 | 97.435
|  | 239 | 36.3344 | 97.989
|  | 240 | 74.3108 | 98.4118
|  | 241 | 88.8268 | 98.73
|  | 242 | 94.1265 | 98.9683
|  | 243 | 96.3822 | 99.1473
|  | 244 | 97.4989 | 99.283
|  | 245 | 98.1242 | 99.3872
|  | 246 | 98.5099 | 99.4681
|  | 247 | 98.7663 | 99.532
|  | 248 | 98.9469 | 99.5831
|  | 249 | 99.0694 | 99.6208
|  | 250 | 99.162 | 99.6516
|  | 251 | 99.2311 | 99.6753
|  | 252 | 99.2852 | 99.6947
|  | 253 | 99.3282 | 99.7109
|  | 254 | 99.3626 | 99.7243
|  | 255 | 99.3904 | 99.7356
|  | 256 | 99.4127 | 99.7449
|  | 257 | 99.4306 | 99.7527
|  | 258 | 99.4447 | 99.7592
|  | 259 | 99.4557 | 99.7646
|  | 260 | 99.4639 | 99.769
|  | 261 | 99.4696 | 99.7725
|  | 262 | 99.473 | 99.7753
|  | 263 | 99.4744 | 99.7774
|  | 264 | 99.4737 | 99.7789
|  | 265 | 99.471 | 99.7798
|  | 266 | 99.4662 | 99.7803
|  | 267 | 99.4514 | 99.7781
|  | 268 | 99.4329 | 99.7752
|  | 269 | 99.4097 | 99.7717
|  | 270 | 99.3805 | 99.7674
|  | 271 | 99.3405 | 99.7607
|  | 272 | 99.2895 | 99.753
|  | 273 | 99.223 | 99.7442
|  | 274 | 99.1336 | 99.7343
|  | 275 | 99.0096 | 99.7232
|  | 276 | 98.8307 | 99.7106
|  | 277 | 98.5618 | 99.6964
|  | 278 | 98.1389 | 99.6805
|  | 279 | 97.4425 | 99.6625
|  | 280 | 96.2409 | 99.6424
|  | 281 | 94.0728 | 99.6198
|  | 282 | 90.014 | 99.5944
|  | 283 | 82.3001 | 99.5658
|  | 284 | 68.2196 | 99.5331
|  | 285 | 46.1456 | 99.4414
|  | 286 | 22.6715 | 99.3077
|  | 287 | 9.5128 | 99.1021
|  | 288 | 8.4232 | 98.7695
|  | 289 | 12.9749 | 98.2109
|  | 290 | 18.4649 | 97.2606
|  | 291 | 23.158 | 95.6766
|  | 292 | 26.6216 | 93.1294
|  | 293 | 28.7818 | 89.0641
|  | 294 | 29.6214 | 82.241
|  | 295 | 29.1196 | 69.8467
|  | 296 | 27.2619 | 46.9608
|  | 297 | 24.078 | 14.8434
|  | 298 | 19.7052 | 3.2796
|  | 299 | 14.4769 | 22.2774
|  | 300 | 9.0072 | 42.4528
|  | 301 | 4.1922 | 54.67
|  | 302 | 1.0219 | 60.8388
|  | 303 | 0.2067 | 62.995
|  | 304 | 1.8338 | 62.078
|  | 305 | 5.3412 | 58.2296
|  | 306 | 9.8229 | 51.0622
|  | 307 | 14.4007 | 40.0265
|  | 308 | 18.4345 | 25.4785
|  | 309 | 21.549 | 10.9308
|  | 310 | 23.5684 | 3.7206
|  | 311 | 24.4392 | 8.3027
|  | 312 | 24.1766 | 20.3605
|  | 313 | 22.8391 | 33.11
|  | 314 | 20.5283 | 43.2487
|  | 315 | 17.4047 | 50.2825
|  | 316 | 13.713 | 54.6506
|  | 317 | 9.8001 | 56.8578
|  | 318 | 6.1063 | 57.2435
|  | 319 | 3.1107 | 55.9649
|  | 320 | 1.2292 | 53.0322