## Attenuation - Ø50 - Ø450 µm
ZBLAN Fiber Attenuation
|  | Wavelength (µm) | Attenuation (dB/m) | Wavelength (µm) | Attenuation (dB/m) | Wavelength (µm) | Attenuation (dB/m) | Wavelength (µm) | Attenuation (dB/m) | Wavelength (µm) | Attenuation (dB/m)
|  | 0.33002 | 0.29307 | 0.33 | 0.21364 | 0.33 | 0.31572 | 0.33 | 0.216 | 0.33 | 0.36148
|  | 0.33152 | 0.28995 | 0.33145 | 0.21591 | 0.33145 | 0.31571 | 0.33145 | 0.216 | 0.33145 | 0.35917
|  | 0.33302 | 0.28587 | 0.33289 | 0.21591 | 0.33289 | 0.30856 | 0.33289 | 0.21599 | 0.33289 | 0.35917
|  | 0.33452 | 0.28692 | 0.33434 | 0.21592 | 0.33434 | 0.30141 | 0.33434 | 0.21201 | 0.33434 | 0.3615
Product Raw Data |  | 0.33602 | 0.28861 | 0.33579 | 0.21818 | 0.33579 | 0.29429 | 0.33579 | 0.216 | 0.33579 | 0.36611
ZBLAN Bare Multimode Fiber Attenuation (Patch Cable Item #s Listed Below) |  | 0.33752 | 0.28791 | 0.33723 | 0.21818 | 0.33723 | 0.29432 | 0.33723 | 0.216 | 0.33723 | 0.36612
|  | 0.33902 | 0.28655 | 0.33868 | 0.21818 | 0.33868 | 0.30151 | 0.33868 | 0.21595 | 0.33868 | 0.36843
Bare Fiber Identification # | FZM05020, FZM10020, FZM20020, FZM45020 | 0.34053 | 0.28655 | 0.34013 | 0.21818 | 0.34013 | 0.31582 | 0.34013 | 0.20794 | 0.34013 | 0.36841
|  | 0.34203 | 0.28618 | 0.34157 | 0.21816 | 0.34157 | 0.32983 | 0.34157 | 0.20006 | 0.34157 | 0.36611
|  | 0.34353 | 0.28445 | 0.34302 | 0.21591 | 0.34302 | 0.30838 | 0.34302 | 0.20811 | 0.34302 | 0.36613
|  | 0.34503 | 0.2828 | 0.34446 | 0.21589 | 0.34446 | 0.28714 | 0.34446 | 0.22 | 0.34446 | 0.36836
Patch Cable Item # Prefix | MZ11, MZ12, MZ13, MZ21, MZ22, MZ41, MZ42 | 0.34653 | 0.28489 | 0.34591 | 0.21364 | 0.34591 | 0.28714 | 0.34591 | 0.22004 | 0.34591 | 0.36143
|  | 0.34803 | 0.28786 | 0.34736 | 0.21366 | 0.34736 | 0.28697 | 0.34736 | 0.2239 | 0.34736 | 0.35685
|  | 0.34953 | 0.28473 | 0.3488 | 0.21594 | 0.3488 | 0.27258 | 0.3488 | 0.21584 | 0.3488 | 0.35688
DISCLAIMER: The data presented here are typical. Slight variations in performance data will occur from lot to lot. Please contact Technical Support with any questions regarding the use or reliability of this data. |  | 0.35104 | 0.28076 | 0.35025 | 0.21815 | 0.35025 | 0.25143 | 0.35025 | 0.204 | 0.35025 | 0.35917
|  | 0.35254 | 0.28353 | 0.3517 | 0.21588 | 0.3517 | 0.25132 | 0.3517 | 0.20406 | 0.3517 | 0.35924
|  | 0.35404 | 0.28674 | 0.35314 | 0.21356 | 0.35314 | 0.24417 | 0.35314 | 0.208 | 0.35314 | 0.36372
|  | 0.35554 | 0.28086 | 0.35459 | 0.20897 | 0.35459 | 0.2369 | 0.35459 | 0.20814 | 0.35459 | 0.35913
|  | 0.35704 | 0.27468 | 0.35604 | 0.20235 | 0.35604 | 0.22234 | 0.35604 | 0.21614 | 0.35604 | 0.35685
|  | 0.35854 | 0.28166 | 0.35748 | 0.20691 | 0.35748 | 0.19347 | 0.35748 | 0.22431 | 0.35748 | 0.35685
This data may be used in publications. However, please cite Thorlabs as the source. |  | 0.36005 | 0.29096 | 0.35893 | 0.21127 | 0.35893 | 0.15157 | 0.35893 | 0.24 | 0.35893 | 0.35671
|  | 0.36155 | 0.28853 | 0.36038 | 0.20668 | 0.36038 | 0.15857 | 0.36038 | 0.24 | 0.36038 | 0.34976
|  | 0.36305 | 0.28602 | 0.36182 | 0.20015 | 0.36182 | 0.15841 | 0.36182 | 0.24053 | 0.36182 | 0.34286
Additional Information: |  | 0.36455 | 0.29087 | 0.36327 | 0.20692 | 0.36327 | 0.1511 | 0.36327 | 0.26465 | 0.36327 | 0.33828
This tab contains the measured attenuation from five independent draws of our 0.20 NA ZBLAN optical fiber. We are continuously refining our processes for these new materials in order to reduce the variations between runs, particularly those at the extremes of the 300 nm - 4.5 µm wavelength range. |  | 0.36605 | 0.29649 | 0.36472 | 0.21125 | 0.36472 | 0.13663 | 0.36472 | 0.29171 | 0.36472 | 0.33619
|  | 0.36755 | 0.30481 | 0.36616 | 0.20659 | 0.36616 | 0.115 | 0.36616 | 0.2798 | 0.36616 | 0.34325
|  | 0.36905 | 0.31394 | 0.36761 | 0.19784 | 0.36761 | 0.08696 | 0.36761 | 0.272 | 0.36761 | 0.354
|  | 0.37056 | 0.31807 | 0.36905 | 0.20233 | 0.36905 | 0.08 | 0.36905 | 0.272 | 0.36905 | 0.33295
|  | 0.37206 | 0.32174 | 0.3705 | 0.20461 | 0.3705 | 0.081 | 0.3705 | 0.27234 | 0.3705 | 0.30625
|  | 0.37356 | 0.32208 | 0.37195 | 0.20695 | 0.37195 | 0.11675 | 0.37195 | 0.28423 | 0.37195 | 0.31784
|  | 0.37506 | 0.32245 | 0.37339 | 0.21123 | 0.37339 | 0.14928 | 0.37339 | 0.29224 | 0.37339 | 0.32935
|  | 0.37656 | 0.32346 | 0.37484 | 0.20668 | 0.37484 | 0.07823 | 0.37484 | 0.30037 | 0.37484 | 0.33862
|  | 0.37806 | 0.32403 | 0.37629 | 0.20249 | 0.39364 | 0.05888 | 0.37629 | 0.31136 | 0.37629 | 0.34678
|  | 0.37956 | 0.32952 | 0.37773 | 0.20924 | 0.39509 | 0.06604 | 0.37773 | 0.29147 | 0.37773 | 0.32129
|  | 0.38107 | 0.33493 | 0.37918 | 0.21356 | 0.39654 | 0.07286 | 0.37918 | 0.27695 | 0.37918 | 0.29714
|  | 0.38257 | 0.35289 | 0.38063 | 0.21128 | 0.39798 | 0.07286 | 0.38063 | 0.30484 | 0.38063 | 0.31104
|  | 0.38407 | 0.37001 | 0.38207 | 0.20926 | 0.39943 | 0.07389 | 0.38207 | 0.32699 | 0.38207 | 0.32411
|  | 0.38557 | 0.36278 | 0.38352 | 0.21389 | 0.40088 | 0.09534 | 0.38352 | 0.29896 | 0.38352 | 0.31476
|  | 0.38707 | 0.35737 | 0.38497 | 0.22141 | 0.40232 | 0.11607 | 0.38497 | 0.2717 | 0.38497 | 0.30352
|  | 0.38857 | 0.38161 | 0.38641 | 0.24634 | 0.40377 | 0.12359 | 0.38641 | 0.26338 | 0.38641 | 0.30121
|  | 0.39008 | 0.40593 | 0.38786 | 0.26718 | 0.40521 | 0.13677 | 0.38786 | 0.24912 | 0.38786 | 0.29963
|  | 0.39158 | 0.40043 | 0.3893 | 0.24216 | 0.40666 | 0.13 | 0.3893 | 0.27698 | 0.3893 | 0.31576
|  | 0.39308 | 0.39487 | 0.39075 | 0.2178 | 0.40811 | 0.13077 | 0.39075 | 0.29916 | 0.39075 | 0.32917
|  | 0.39458 | 0.38255 | 0.3922 | 0.2088 | 0.40956 | 0.14547 | 0.3922 | 0.27931 | 0.3922 | 0.33149
|  | 0.39608 | 0.37391 | 0.39364 | 0.20287 | 0.411 | 0.16532 | 0.39364 | 0.26418 | 0.39364 | 0.33381
|  | 0.39758 | 0.39539 | 0.39509 | 0.21652 | 0.41245 | 0.15898 | 0.39509 | 0.268 | 0.39509 | 0.33612
|  | 0.39908 | 0.4163 | 0.39654 | 0.22975 | 0.41389 | 0.16654 | 0.39654 | 0.26855 | 0.39654 | 0.33855
|  | 0.40059 | 0.40569 | 0.39798 | 0.2342 | 0.41534 | 0.18084 | 0.39798 | 0.28038 | 0.39798 | 0.34307
|  | 0.40209 | 0.3973 | 0.39943 | 0.23636 | 0.41679 | 0.19386 | 0.39943 | 0.28819 | 0.39943 | 0.34539
|  | 0.40359 | 0.39832 | 0.40088 | 0.23625 | 0.41823 | 0.18801 | 0.40088 | 0.292 | 0.40088 | 0.3477
|  | 0.40509 | 0.39954 | 0.40232 | 0.23432 | 0.41968 | 0.20143 | 0.40232 | 0.2924 | 0.40232 | 0.34979
|  | 0.40659 | 0.40917 | 0.40377 | 0.23899 | 0.42113 | 0.20143 | 0.40377 | 0.30082 | 0.40377 | 0.34747
|  | 0.40809 | 0.41744 | 0.40521 | 0.24569 | 0.42257 | 0.20235 | 0.40521 | 0.31558 | 0.40521 | 0.34588
|  | 0.40959 | 0.41502 | 0.40666 | 0.25024 | 0.42402 | 0.21664 | 0.40666 | 0.30758 | 0.40666 | 0.35759
|  | 0.4111 | 0.41221 | 0.40811 | 0.25491 | 0.42546 | 0.22953 | 0.40811 | 0.30043 | 0.40811 | 0.37112
|  | 0.4126 | 0.40364 | 0.40956 | 0.26161 | 0.42691 | 0.22238 | 0.40956 | 0.30844 | 0.40956 | 0.37807
|  | 0.4141 | 0.39673 | 0.411 | 0.26604 | 0.42836 | 0.2162 | 0.411 | 0.31622 | 0.411 | 0.38502
|  | 0.4156 | 0.39949 | 0.41245 | 0.26844 | 0.4298 | 0.22286 | 0.41245 | 0.32046 | 0.41245 | 0.39197
|  | 0.4171 | 0.40259 | 0.41389 | 0.27299 | 0.43125 | 0.22436 | 0.41389 | 0.32823 | 0.41389 | 0.39865
|  | 0.4186 | 0.41015 | 0.41534 | 0.27768 | 0.4327 | 0.24581 | 0.41534 | 0.33224 | 0.41534 | 0.40097
|  | 0.42011 | 0.41692 | 0.41679 | 0.28423 | 0.43414 | 0.26417 | 0.41679 | 0.336 | 0.41679 | 0.40343
|  | 0.42161 | 0.41724 | 0.41823 | 0.28664 | 0.43559 | 0.2422 | 0.41823 | 0.336 | 0.41823 | 0.40806
|  | 0.42311 | 0.41724 | 0.41968 | 0.29091 | 0.43704 | 0.21783 | 0.41968 | 0.3365 | 0.41968 | 0.41284
|  | 0.42461 | 0.41719 | 0.42113 | 0.29105 | 0.43848 | 0.24643 | 0.42113 | 0.34425 | 0.42113 | 0.41979
|  | 0.42611 | 0.41691 | 0.42257 | 0.29347 | 0.43993 | 0.27231 | 0.42257 | 0.34826 | 0.42257 | 0.42704
|  | 0.42761 | 0.42174 | 0.42402 | 0.29788 | 0.44138 | 0.26572 | 0.42402 | 0.35226 | 0.42402 | 0.43862
|  | 0.42911 | 0.42537 | 0.42546 | 0.30015 | 0.44282 | 0.26516 | 0.42546 | 0.35547 | 0.42546 | 0.44868
|  | 0.43062 | 0.41443 | 0.42691 | 0.30227 | 0.44427 | 0.25914 | 0.42691 | 0.34746 | 0.42691 | 0.43725
|  | 0.43212 | 0.40641 | 0.42836 | 0.30258 | 0.44572 | 0.26343 | 0.42836 | 0.34082 | 0.42836 | 0.42877
|  | 0.43362 | 0.4178 | 0.4298 | 0.30713 | 0.44716 | 0.23541 | 0.4298 | 0.35283 | 0.4298 | 0.43125
|  | 0.43512 | 0.42781 | 0.43125 | 0.31121 | 0.44861 | 0.2163 | 0.43125 | 0.36428 | 0.43125 | 0.43572
|  | 0.43662 | 0.42194 | 0.4327 | 0.30893 | 0.45005 | 0.22404 | 0.4327 | 0.36828 | 0.4327 | 0.43804
|  | 0.43812 | 0.41638 | 0.43414 | 0.30698 | 0.4515 | 0.23774 | 0.43414 | 0.37142 | 0.43414 | 0.44068
|  | 0.43962 | 0.41431 | 0.43559 | 0.30926 | 0.45295 | 0.24429 | 0.43559 | 0.36342 | 0.43559 | 0.4473
|  | 0.44113 | 0.41294 | 0.43704 | 0.31153 | 0.45439 | 0.24429 | 0.43704 | 0.35481 | 0.43704 | 0.44927
|  | 0.44263 | 0.41912 | 0.43848 | 0.31381 | 0.45584 | 0.24429 | 0.43848 | 0.3391 | 0.43848 | 0.44695
|  | 0.44413 | 0.42392 | 0.43993 | 0.31591 | 0.45729 | 0.24429 | 0.43993 | 0.32861 | 0.43993 | 0.44482
|  | 0.44563 | 0.41742 | 0.44138 | 0.31573 | 0.45873 | 0.24365 | 0.44138 | 0.336 | 0.44138 | 0.44482
|  | 0.44713 | 0.41174 | 0.44282 | 0.31364 | 0.46018 | 0.23714 | 0.44282 | 0.33694 | 0.44282 | 0.44463
|  | 0.44863 | 0.408 | 0.44427 | 0.31346 | 0.46163 | 0.23584 | 0.44427 | 0.34863 | 0.44427 | 0.44232
|  | 0.45014 | 0.40489 | 0.44572 | 0.31136 | 0.46307 | 0.22417 | 0.44572 | 0.35568 | 0.44572 | 0.43982
|  | 0.45164 | 0.40182 | 0.44716 | 0.31136 | 0.46452 | 0.23847 | 0.44716 | 0.352 | 0.44716 | 0.43499
|  | 0.45314 | 0.39934 | 0.44861 | 0.31118 | 0.46597 | 0.24874 | 0.44861 | 0.35266 | 0.44861 | 0.42899
|  | 0.45464 | 0.39965 | 0.45005 | 0.3089 | 0.46741 | 0.22082 | 0.45005 | 0.36033 | 0.45005 | 0.43363
|  | 0.45614 | 0.39962 | 0.4515 | 0.30644 | 0.46886 | 0.20143 | 0.4515 | 0.36333 | 0.4515 | 0.43787
|  | 0.45764 | 0.39928 | 0.45295 | 0.30189 | 0.4703 | 0.20074 | 0.45295 | 0.35532 | 0.45295 | 0.43826
|  | 0.45914 | 0.3987 | 0.45439 | 0.29753 | 0.47175 | 0.19569 | 0.45439 | 0.34731 | 0.45439 | 0.4419
|  | 0.46065 | 0.39594 | 0.45584 | 0.29545 | 0.4732 | 0.21069 | 0.45584 | 0.33965 | 0.45584 | 0.43515
|  | 0.46215 | 0.39308 | 0.45729 | 0.29525 | 0.47464 | 0.22857 | 0.45729 | 0.3353 | 0.45729 | 0.43052
|  | 0.46365 | 0.38925 | 0.45873 | 0.29278 | 0.47609 | 0.21283 | 0.45873 | 0.32729 | 0.45873 | 0.42588
|  | 0.46515 | 0.38524 | 0.46018 | 0.28843 | 0.47754 | 0.1886 | 0.46018 | 0.32 | 0.46018 | 0.42146
|  | 0.46665 | 0.38248 | 0.46163 | 0.28616 | 0.47898 | 0.20069 | 0.46163 | 0.31964 | 0.46163 | 0.41914
|  | 0.46815 | 0.3782 | 0.46307 | 0.28388 | 0.48043 | 0.19503 | 0.46307 | 0.31563 | 0.46307 | 0.41682
|  | 0.46965 | 0.36113 | 0.46452 | 0.28161 | 0.48188 | 0.20143 | 0.46452 | 0.31126 | 0.46452 | 0.41472
|  | 0.47116 | 0.34996 | 0.46597 | 0.2789 | 0.48332 | 0.20219 | 0.46597 | 0.30362 | 0.46597 | 0.41472
|  | 0.47266 | 0.34958 | 0.46741 | 0.27251 | 0.48477 | 0.20857 | 0.46741 | 0.29962 | 0.46741 | 0.4145
|  | 0.47416 | 0.34893 | 0.46886 | 0.26958 | 0.48622 | 0.20703 | 0.46886 | 0.29562 | 0.46886 | 0.41085
|  | 0.47566 | 0.34858 | 0.4703 | 0.2607 | 0.48766 | 0.19273 | 0.4703 | 0.29161 | 0.4703 | 0.39463
|  | 0.47716 | 0.34887 | 0.47175 | 0.2541 | 0.48911 | 0.18 | 0.47175 | 0.28761 | 0.47175 | 0.38
|  | 0.47866 | 0.35443 | 0.4732 | 0.24978 | 0.49056 | 0.17921 | 0.4732 | 0.2836 | 0.4732 | 0.38
|  | 0.48017 | 0.35969 | 0.47464 | 0.24818 | 0.492 | 0.17366 | 0.47464 | 0.2788 | 0.47464 | 0.37977
|  | 0.48167 | 0.36012 | 0.47609 | 0.25273 | 0.49345 | 0.18 | 0.47609 | 0.2676 | 0.47609 | 0.37792
|  | 0.48317 | 0.36088 | 0.47754 | 0.25659 | 0.49489 | 0.18 | 0.47754 | 0.26318 | 0.47754 | 0.38
|  | 0.48467 | 0.3595 | 0.47898 | 0.25408 | 0.49634 | 0.17918 | 0.47898 | 0.25559 | 0.47898 | 0.38
|  | 0.48617 | 0.35784 | 0.48043 | 0.24929 | 0.49779 | 0.17286 | 0.48043 | 0.25325 | 0.48043 | 0.37976
|  | 0.48767 | 0.35409 | 0.48188 | 0.2427 | 0.49923 | 0.17286 | 0.48188 | 0.2661 | 0.48188 | 0.37744
|  | 0.48917 | 0.35071 | 0.48332 | 0.2384 | 0.50068 | 0.17201 | 0.48332 | 0.28315 | 0.48332 | 0.37512
|  | 0.49068 | 0.34791 | 0.48477 | 0.23612 | 0.50213 | 0.16486 | 0.48477 | 0.27557 | 0.48477 | 0.37281
|  | 0.49218 | 0.34493 | 0.48622 | 0.23385 | 0.50357 | 0.15857 | 0.48622 | 0.272 | 0.48622 | 0.37049
|  | 0.49368 | 0.34278 | 0.48766 | 0.23182 | 0.50502 | 0.15857 | 0.48766 | 0.27113 | 0.48766 | 0.36767
|  | 0.49518 | 0.33989 | 0.48911 | 0.23132 | 0.50647 | 0.15857 | 0.48911 | 0.26356 | 0.48911 | 0.36123
|  | 0.49668 | 0.33613 | 0.49056 | 0.22677 | 0.50791 | 0.15681 | 0.49056 | 0.25911 | 0.49056 | 0.35917
|  | 0.49818 | 0.33272 | 0.492 | 0.22222 | 0.50936 | 0.14606 | 0.492 | 0.25245 | 0.492 | 0.35839
|  | 0.49968 | 0.32966 | 0.49345 | 0.21767 | 0.51081 | 0.15947 | 0.49345 | 0.256 | 0.49345 | 0.35196
|  | 0.50119 | 0.32707 | 0.49489 | 0.21338 | 0.51225 | 0.16391 | 0.49489 | 0.25554 | 0.49489 | 0.34938
|  | 0.50269 | 0.32569 | 0.49634 | 0.2111 | 0.5137 | 0.15052 | 0.49634 | 0.25108 | 0.49634 | 0.34501
|  | 0.50419 | 0.32431 | 0.49779 | 0.20883 | 0.51514 | 0.1452 | 0.49779 | 0.244 | 0.49779 | 0.3427
|  | 0.50569 | 0.32288 | 0.49923 | 0.20655 | 0.51659 | 0.15143 | 0.49923 | 0.24306 | 0.49923 | 0.34011
|  | 0.50719 | 0.32107 | 0.50068 | 0.20428 | 0.51804 | 0.1505 | 0.50068 | 0.23553 | 0.50068 | 0.33575
|  | 0.50869 | 0.3187 | 0.50213 | 0.202 | 0.51948 | 0.14429 | 0.50213 | 0.23105 | 0.50213 | 0.3337
|  | 0.51019 | 0.31681 | 0.50357 | 0.19973 | 0.52093 | 0.14334 | 0.50357 | 0.224 | 0.50357 | 0.33315
|  | 0.5117 | 0.31616 | 0.50502 | 0.19718 | 0.52238 | 0.13714 | 0.50502 | 0.224 | 0.50502 | 0.32851
|  | 0.5132 | 0.31563 | 0.50647 | 0.19263 | 0.52382 | 0.13714 | 0.50647 | 0.22449 | 0.50647 | 0.32416
|  | 0.5147 | 0.31391 | 0.50791 | 0.18864 | 0.52527 | 0.13811 | 0.50791 | 0.228 | 0.50791 | 0.32184
|  | 0.5162 | 0.31241 | 0.50936 | 0.18835 | 0.52672 | 0.14429 | 0.50936 | 0.2275 | 0.50936 | 0.31953
|  | 0.5177 | 0.31241 | 0.51081 | 0.18636 | 0.52816 | 0.14429 | 0.51081 | 0.2235 | 0.51081 | 0.31721
|  | 0.5192 | 0.31213 | 0.51225 | 0.18608 | 0.52961 | 0.1433 | 0.51225 | 0.22051 | 0.51225 | 0.31518
|  | 0.52071 | 0.31001 | 0.5137 | 0.18351 | 0.53106 | 0.13714 | 0.5137 | 0.22451 | 0.5137 | 0.31548
|  | 0.52221 | 0.30788 | 0.51514 | 0.17955 | 0.5325 | 0.13714 | 0.51514 | 0.228 | 0.51514 | 0.3172
|  | 0.52371 | 0.30754 | 0.51659 | 0.17925 | 0.53395 | 0.13714 | 0.51659 | 0.22748 | 0.51659 | 0.31489
|  | 0.52521 | 0.30685 | 0.51804 | 0.17727 | 0.53539 | 0.13613 | 0.51804 | 0.22452 | 0.51804 | 0.31257
|  | 0.52671 | 0.30409 | 0.51948 | 0.17697 | 0.53684 | 0.13 | 0.51948 | 0.228 | 0.51948 | 0.31056
|  | 0.52821 | 0.30172 | 0.52093 | 0.1747 | 0.53829 | 0.12897 | 0.52093 | 0.22747 | 0.52093 | 0.31025
|  | 0.52972 | 0.30168 | 0.52238 | 0.17242 | 0.53973 | 0.1239 | 0.52238 | 0.22347 | 0.52238 | 0.30824
|  | 0.53122 | 0.30093 | 0.52382 | 0.16985 | 0.54118 | 0.13 | 0.52382 | 0.21946 | 0.52382 | 0.30731
|  | 0.53272 | 0.29783 | 0.52527 | 0.16591 | 0.54263 | 0.12895 | 0.52527 | 0.21546 | 0.52527 | 0.30098
|  | 0.53422 | 0.29512 | 0.52672 | 0.1656 | 0.54407 | 0.12286 | 0.52672 | 0.212 | 0.52672 | 0.2993
|  | 0.53572 | 0.29468 | 0.52816 | 0.16301 | 0.54552 | 0.12073 | 0.52816 | 0.21145 | 0.52816 | 0.30098
|  | 0.53722 | 0.29379 | 0.52961 | 0.1594 | 0.54697 | 0.11072 | 0.52961 | 0.20745 | 0.52961 | 0.29866
|  | 0.53872 | 0.29374 | 0.53106 | 0.16105 | 0.54841 | 0.12502 | 0.53106 | 0.20344 | 0.53106 | 0.29602
|  | 0.54022 | 0.29314 | 0.5325 | 0.15909 | 0.54986 | 0.13606 | 0.5325 | 0.19944 | 0.5325 | 0.29171
|  | 0.54173 | 0.29107 | 0.53395 | 0.15877 | 0.55131 | 0.12891 | 0.53395 | 0.19487 | 0.53395 | 0.2894
|  | 0.54323 | 0.28852 | 0.53539 | 0.15682 | 0.55275 | 0.12286 | 0.53539 | 0.18857 | 0.53539 | 0.28708
|  | 0.54473 | 0.2834 | 0.53684 | 0.15617 | 0.5542 | 0.12286 | 0.53684 | 0.192 | 0.53684 | 0.28476
|  | 0.54623 | 0.27936 | 0.53829 | 0.15195 | 0.55565 | 0.12286 | 0.53829 | 0.192 | 0.53829 | 0.28244
|  | 0.54773 | 0.27976 | 0.53973 | 0.15 | 0.55709 | 0.12398 | 0.53973 | 0.19142 | 0.53973 | 0.28013
|  | 0.54923 | 0.28035 | 0.54118 | 0.14967 | 0.55854 | 0.13 | 0.54118 | 0.18742 | 0.54118 | 0.27815
|  | 0.55074 | 0.28024 | 0.54263 | 0.14739 | 0.55998 | 0.13114 | 0.54263 | 0.184 | 0.54263 | 0.27815
|  | 0.55224 | 0.27949 | 0.54407 | 0.14545 | 0.56143 | 0.13714 | 0.54407 | 0.184 | 0.54407 | 0.27815
|  | 0.55374 | 0.2784 | 0.54552 | 0.14512 | 0.56288 | 0.13714 | 0.54552 | 0.184 | 0.54552 | 0.2778
|  | 0.55524 | 0.27697 | 0.54697 | 0.14284 | 0.56432 | 0.1383 | 0.54697 | 0.1834 | 0.54697 | 0.27583
|  | 0.55674 | 0.27518 | 0.54841 | 0.14091 | 0.56577 | 0.14429 | 0.54841 | 0.18 | 0.54841 | 0.27513
|  | 0.55824 | 0.27367 | 0.54986 | 0.14091 | 0.56722 | 0.14429 | 0.54986 | 0.17939 | 0.54986 | 0.27191
|  | 0.55975 | 0.27505 | 0.55131 | 0.14091 | 0.56866 | 0.14547 | 0.55131 | 0.17661 | 0.55131 | 0.27619
|  | 0.56125 | 0.27592 | 0.55275 | 0.14091 | 0.57011 | 0.15262 | 0.55275 | 0.17938 | 0.55275 | 0.27779
|  | 0.56275 | 0.2742 | 0.5542 | 0.14091 | 0.57156 | 0.15977 | 0.5542 | 0.176 | 0.5542 | 0.27547
|  | 0.56425 | 0.27293 | 0.55565 | 0.14091 | 0.573 | 0.16571 | 0.55565 | 0.17663 | 0.55565 | 0.27352
|  | 0.56575 | 0.27397 | 0.55709 | 0.14091 | 0.57445 | 0.16451 | 0.55709 | 0.18063 | 0.55709 | 0.27315
|  | 0.56725 | 0.27518 | 0.55854 | 0.14091 | 0.5759 | 0.15979 | 0.55854 | 0.18337 | 0.55854 | 0.27157
|  | 0.56875 | 0.27725 | 0.55998 | 0.14091 | 0.57734 | 0.16449 | 0.55998 | 0.18 | 0.55998 | 0.27352
|  | 0.57025 | 0.27891 | 0.56143 | 0.14091 | 0.57879 | 0.1598 | 0.56143 | 0.18 | 0.56143 | 0.27389
|  | 0.57176 | 0.2785 | 0.56288 | 0.14128 | 0.58023 | 0.16572 | 0.56288 | 0.18064 | 0.56288 | 0.27583
|  | 0.57326 | 0.27835 | 0.56432 | 0.14355 | 0.58168 | 0.16696 | 0.56432 | 0.184 | 0.56432 | 0.27621
|  | 0.57476 | 0.2807 | 0.56577 | 0.14583 | 0.58313 | 0.17161 | 0.56577 | 0.18465 | 0.56577 | 0.27853
|  | 0.57626 | 0.28223 | 0.56722 | 0.1481 | 0.58457 | 0.16697 | 0.56722 | 0.18866 | 0.56722 | 0.28084
|  | 0.57776 | 0.28114 | 0.56866 | 0.15038 | 0.58602 | 0.17412 | 0.56866 | 0.19332 | 0.56866 | 0.28316
|  | 0.57926 | 0.27982 | 0.57011 | 0.15265 | 0.58747 | 0.17873 | 0.57011 | 0.2 | 0.57011 | 0.28548
|  | 0.58077 | 0.27872 | 0.57156 | 0.15455 | 0.58891 | 0.17286 | 0.57156 | 0.20067 | 0.57156 | 0.28818
|  | 0.58227 | 0.27789 | 0.573 | 0.15493 | 0.59036 | 0.17543 | 0.573 | 0.20467 | 0.573 | 0.29243
|  | 0.58377 | 0.27956 | 0.57445 | 0.1572 | 0.59181 | 0.18844 | 0.57445 | 0.208 | 0.57445 | 0.29474
|  | 0.58527 | 0.28044 | 0.5759 | 0.1587 | 0.59325 | 0.19429 | 0.5759 | 0.208 | 0.5759 | 0.29667
|  | 0.58677 | 0.27912 | 0.57734 | 0.15721 | 0.5947 | 0.19429 | 0.57734 | 0.20868 | 0.57734 | 0.29667
|  | 0.58827 | 0.27809 | 0.57879 | 0.15909 | 0.59615 | 0.19429 | 0.57879 | 0.212 | 0.57879 | 0.29667
|  | 0.58978 | 0.27712 | 0.58023 | 0.1587 | 0.59759 | 0.19561 | 0.58023 | 0.21131 | 0.58023 | 0.29667
|  | 0.59128 | 0.27681 | 0.58168 | 0.15721 | 0.59904 | 0.20143 | 0.58168 | 0.208 | 0.58168 | 0.29667
|  | 0.59278 | 0.27819 | 0.58313 | 0.15869 | 0.60049 | 0.2041 | 0.58313 | 0.2066 | 0.58313 | 0.29667
|  | 0.59428 | 0.27931 | 0.58457 | 0.15722 | 0.60193 | 0.21571 | 0.58457 | 0.2007 | 0.58457 | 0.29667
|  | 0.59578 | 0.27931 | 0.58602 | 0.15909 | 0.60338 | 0.21571 | 0.58602 | 0.20471 | 0.58602 | 0.29708
|  | 0.59728 | 0.27905 | 0.58747 | 0.15909 | 0.60482 | 0.21707 | 0.58747 | 0.208 | 0.58747 | 0.29898
|  | 0.59878 | 0.27774 | 0.58891 | 0.15909 | 0.60627 | 0.22286 | 0.58891 | 0.208 | 0.58891 | 0.29898
|  | 0.60028 | 0.27696 | 0.59036 | 0.1595 | 0.60772 | 0.22423 | 0.59036 | 0.208 | 0.59036 | 0.2994
|  | 0.60179 | 0.27731 | 0.59181 | 0.16178 | 0.60916 | 0.23138 | 0.59181 | 0.20872 | 0.59181 | 0.30172
|  | 0.60329 | 0.27779 | 0.59325 | 0.16322 | 0.61061 | 0.23714 | 0.59325 | 0.212 | 0.59325 | 0.30361
|  | 0.60479 | 0.27895 | 0.5947 | 0.16178 | 0.61206 | 0.23714 | 0.5947 | 0.21273 | 0.5947 | 0.30404
|  | 0.60629 | 0.28055 | 0.59615 | 0.16406 | 0.6135 | 0.23854 | 0.59615 | 0.216 | 0.59615 | 0.30635
|  | 0.60779 | 0.28158 | 0.59759 | 0.16591 | 0.61495 | 0.24429 | 0.59759 | 0.216 | 0.59759 | 0.3091
|  | 0.60929 | 0.28262 | 0.59904 | 0.16591 | 0.6164 | 0.24712 | 0.59904 | 0.21674 | 0.59904 | 0.31244
|  | 0.6108 | 0.28358 | 0.60049 | 0.16633 | 0.61784 | 0.25857 | 0.60049 | 0.22075 | 0.60049 | 0.31012
|  | 0.6123 | 0.28428 | 0.60193 | 0.16818 | 0.61929 | 0.25714 | 0.60193 | 0.224 | 0.60193 | 0.30868
|  | 0.6138 | 0.28497 | 0.60338 | 0.16861 | 0.62074 | 0.25287 | 0.60338 | 0.22476 | 0.60338 | 0.31099
|  | 0.6153 | 0.28579 | 0.60482 | 0.17089 | 0.62218 | 0.25857 | 0.60482 | 0.22876 | 0.60482 | 0.31331
|  | 0.6168 | 0.28711 | 0.60627 | 0.17273 | 0.62363 | 0.26148 | 0.60627 | 0.232 | 0.60627 | 0.31563
|  | 0.6183 | 0.28807 | 0.60772 | 0.17316 | 0.62508 | 0.27286 | 0.60772 | 0.23277 | 0.60772 | 0.31794
|  | 0.61981 | 0.28869 | 0.60916 | 0.17544 | 0.62652 | 0.27286 | 0.60916 | 0.236 | 0.60916 | 0.31982
|  | 0.62131 | 0.28925 | 0.61061 | 0.17727 | 0.62797 | 0.27286 | 0.61061 | 0.23678 | 0.61061 | 0.32026
|  | 0.62281 | 0.29056 | 0.61206 | 0.17816 | 0.62941 | 0.27434 | 0.61206 | 0.24078 | 0.61206 | 0.32303
|  | 0.62431 | 0.29159 | 0.6135 | 0.18226 | 0.63086 | 0.28 | 0.6135 | 0.244 | 0.6135 | 0.32721
|  | 0.62581 | 0.29256 | 0.61495 | 0.18454 | 0.63231 | 0.28149 | 0.61495 | 0.24479 | 0.61495 | 0.32953
|  | 0.62731 | 0.29332 | 0.6164 | 0.18636 | 0.63375 | 0.28714 | 0.6164 | 0.248 | 0.6164 | 0.33185
|  | 0.62881 | 0.29443 | 0.61784 | 0.18636 | 0.6352 | 0.28714 | 0.61784 | 0.248 | 0.61784 | 0.3337
|  | 0.63031 | 0.29566 | 0.61929 | 0.18682 | 0.63665 | 0.28866 | 0.61929 | 0.2488 | 0.61929 | 0.33417
|  | 0.63182 | 0.29628 | 0.62074 | 0.18909 | 0.63809 | 0.29429 | 0.62074 | 0.252 | 0.62074 | 0.33695
|  | 0.63332 | 0.2967 | 0.62218 | 0.19091 | 0.63954 | 0.29582 | 0.62218 | 0.25281 | 0.62218 | 0.34112
|  | 0.63482 | 0.29739 | 0.62363 | 0.19183 | 0.64099 | 0.30143 | 0.62363 | 0.256 | 0.62363 | 0.34343
|  | 0.63632 | 0.29793 | 0.62508 | 0.19545 | 0.64243 | 0.30143 | 0.62508 | 0.25682 | 0.62508 | 0.34528
|  | 0.63782 | 0.29786 | 0.62652 | 0.19592 | 0.64388 | 0.30298 | 0.62652 | 0.26 | 0.62652 | 0.34575
|  | 0.63932 | 0.29788 | 0.62797 | 0.1982 | 0.64533 | 0.30857 | 0.62797 | 0.26082 | 0.62797 | 0.34855
|  | 0.64083 | 0.29919 | 0.62941 | 0.20047 | 0.64677 | 0.30857 | 0.62941 | 0.26483 | 0.62941 | 0.3527
|  | 0.64233 | 0.3 | 0.63086 | 0.20227 | 0.64822 | 0.307 | 0.63086 | 0.26883 | 0.63086 | 0.35502
|  | 0.64383 | 0.29992 | 0.63231 | 0.20275 | 0.64967 | 0.30143 | 0.63231 | 0.27284 | 0.63231 | 0.35734
|  | 0.64533 | 0.2995 | 0.63375 | 0.20502 | 0.65111 | 0.30143 | 0.63375 | 0.276 | 0.63375 | 0.35965
|  | 0.64683 | 0.29881 | 0.6352 | 0.20682 | 0.65256 | 0.30143 | 0.6352 | 0.276 | 0.6352 | 0.36148
|  | 0.64833 | 0.29812 | 0.63665 | 0.2073 | 0.654 | 0.30143 | 0.63665 | 0.27685 | 0.63665 | 0.36197
|  | 0.64984 | 0.29743 | 0.63809 | 0.20958 | 0.65545 | 0.30143 | 0.63809 | 0.28 | 0.63809 | 0.36429
|  | 0.65134 | 0.29659 | 0.63954 | 0.21088 | 0.6569 | 0.29981 | 0.63954 | 0.28 | 0.63954 | 0.36661
|  | 0.65284 | 0.29528 | 0.64099 | 0.20958 | 0.65834 | 0.29591 | 0.64099 | 0.28 | 0.64099 | 0.36843
|  | 0.65434 | 0.29402 | 0.64243 | 0.21185 | 0.65979 | 0.30143 | 0.64243 | 0.28086 | 0.64243 | 0.36893
|  | 0.65584 | 0.29202 | 0.64388 | 0.21314 | 0.66124 | 0.30143 | 0.64388 | 0.284 | 0.64388 | 0.37074
|  | 0.65734 | 0.29045 | 0.64533 | 0.21186 | 0.66268 | 0.30143 | 0.64533 | 0.284 | 0.64533 | 0.37074
|  | 0.65884 | 0.28934 | 0.64677 | 0.21314 | 0.66413 | 0.30143 | 0.64677 | 0.284 | 0.64677 | 0.37074
|  | 0.66034 | 0.28804 | 0.64822 | 0.21086 | 0.66558 | 0.30143 | 0.64822 | 0.28312 | 0.64822 | 0.37074
|  | 0.66185 | 0.28692 | 0.64967 | 0.20909 | 0.66702 | 0.30143 | 0.64967 | 0.27912 | 0.64967 | 0.37074
|  | 0.66335 | 0.2861 | 0.65111 | 0.20909 | 0.66847 | 0.30143 | 0.65111 | 0.27511 | 0.65111 | 0.36971
|  | 0.66485 | 0.28698 | 0.65256 | 0.20909 | 0.66992 | 0.30143 | 0.65256 | 0.272 | 0.65256 | 0.36611
|  | 0.66635 | 0.28724 | 0.654 | 0.20909 | 0.67136 | 0.30143 | 0.654 | 0.2711 | 0.654 | 0.36611
|  | 0.66785 | 0.28716 | 0.65545 | 0.20909 | 0.67281 | 0.30143 | 0.65545 | 0.2671 | 0.65545 | 0.36559
|  | 0.66935 | 0.28706 | 0.6569 | 0.20858 | 0.67425 | 0.30143 | 0.6569 | 0.2631 | 0.6569 | 0.36327
|  | 0.67086 | 0.28767 | 0.65834 | 0.20682 | 0.6757 | 0.30143 | 0.65834 | 0.26 | 0.65834 | 0.36201
|  | 0.67236 | 0.28785 | 0.65979 | 0.20734 | 0.67715 | 0.29971 | 0.65979 | 0.26 | 0.65979 | 0.36327
|  | 0.67386 | 0.28759 | 0.66124 | 0.20909 | 0.67859 | 0.29601 | 0.66124 | 0.25908 | 0.66124 | 0.36148
|  | 0.67536 | 0.2875 | 0.66268 | 0.20909 | 0.68004 | 0.2997 | 0.66268 | 0.256 | 0.66268 | 0.36255
|  | 0.67686 | 0.28733 | 0.66413 | 0.20962 | 0.68149 | 0.29602 | 0.66413 | 0.25508 | 0.66413 | 0.36611
|  | 0.67836 | 0.28759 | 0.66558 | 0.21136 | 0.68293 | 0.30143 | 0.66558 | 0.252 | 0.66558 | 0.36611
|  | 0.67987 | 0.28767 | 0.66702 | 0.21189 | 0.68438 | 0.30143 | 0.66702 | 0.252 | 0.66702 | 0.36611
|  | 0.68137 | 0.28776 | 0.66847 | 0.21364 | 0.68583 | 0.29967 | 0.66847 | 0.252 | 0.66847 | 0.36611
|  | 0.68287 | 0.28707 | 0.66992 | 0.2131 | 0.68727 | 0.29429 | 0.66992 | 0.25106 | 0.66992 | 0.36666
|  | 0.68437 | 0.28664 | 0.67136 | 0.2119 | 0.68872 | 0.29429 | 0.67136 | 0.248 | 0.67136 | 0.36843
|  | 0.68587 | 0.28698 | 0.67281 | 0.21364 | 0.69017 | 0.29429 | 0.67281 | 0.248 | 0.67281 | 0.36898
|  | 0.68737 | 0.28724 | 0.67425 | 0.21364 | 0.69161 | 0.29429 | 0.67425 | 0.248 | 0.67425 | 0.37074
|  | 0.68887 | 0.28724 | 0.6757 | 0.21364 | 0.69306 | 0.29429 | 0.6757 | 0.248 | 0.6757 | 0.37129
|  | 0.69037 | 0.28707 | 0.67715 | 0.21364 | 0.6945 | 0.29248 | 0.67715 | 0.248 | 0.67715 | 0.3725
|  | 0.69188 | 0.28638 | 0.67859 | 0.21418 | 0.69595 | 0.28714 | 0.67859 | 0.248 | 0.67859 | 0.3713
|  | 0.69338 | 0.28578 | 0.68004 | 0.21536 | 0.6974 | 0.28714 | 0.68004 | 0.248 | 0.68004 | 0.37306
|  | 0.69488 | 0.28534 | 0.68149 | 0.21364 | 0.69884 | 0.28714 | 0.68149 | 0.248 | 0.68149 | 0.37249
|  | 0.69638 | 0.28483 | 0.68293 | 0.21364 | 0.70029 | 0.28531 | 0.68293 | 0.248 | 0.68293 | 0.37074
|  | 0.69788 | 0.28483 | 0.68438 | 0.21364 | 0.70174 | 0.28184 | 0.68438 | 0.24702 | 0.68438 | 0.37131
|  | 0.69938 | 0.28465 | 0.68583 | 0.21364 | 0.70318 | 0.28714 | 0.68583 | 0.244 | 0.68583 | 0.37306
|  | 0.70089 | 0.28396 | 0.68727 | 0.21307 | 0.70463 | 0.28529 | 0.68727 | 0.24301 | 0.68727 | 0.37248
|  | 0.70239 | 0.28327 | 0.68872 | 0.21136 | 0.70608 | 0.28 | 0.68872 | 0.24 | 0.68872 | 0.37074
|  | 0.70389 | 0.28267 | 0.69017 | 0.2108 | 0.70752 | 0.28 | 0.69017 | 0.24 | 0.69017 | 0.37074
|  | 0.70539 | 0.28232 | 0.69161 | 0.20909 | 0.70897 | 0.28 | 0.69161 | 0.239 | 0.69161 | 0.37074
|  | 0.70689 | 0.28207 | 0.69306 | 0.20909 | 0.71042 | 0.28 | 0.69306 | 0.236 | 0.69306 | 0.37074
|  | 0.70839 | 0.28207 | 0.6945 | 0.20852 | 0.71186 | 0.27811 | 0.6945 | 0.236 | 0.6945 | 0.37016
|  | 0.7099 | 0.28207 | 0.69595 | 0.20682 | 0.71331 | 0.27475 | 0.69595 | 0.236 | 0.69595 | 0.36843
|  | 0.7114 | 0.28225 | 0.6974 | 0.20682 | 0.71476 | 0.2762 | 0.6974 | 0.23498 | 0.6974 | 0.36843
|  | 0.7129 | 0.28285 | 0.69884 | 0.20624 | 0.7162 | 0.26571 | 0.69884 | 0.23302 | 0.69884 | 0.36843
|  | 0.7144 | 0.28283 | 0.70029 | 0.20455 | 0.71765 | 0.26571 | 0.70029 | 0.23497 | 0.70029 | 0.36843
|  | 0.7159 | 0.28179 | 0.70174 | 0.20396 | 0.71909 | 0.26571 | 0.70174 | 0.232 | 0.70174 | 0.36783
|  | 0.7174 | 0.28057 | 0.70318 | 0.20169 | 0.72054 | 0.26571 | 0.70318 | 0.23097 | 0.70318 | 0.36252
|  | 0.7189 | 0.27885 | 0.70463 | 0.20059 | 0.72199 | 0.26571 | 0.70463 | 0.228 | 0.70463 | 0.34862
|  | 0.7204 | 0.27721 | 0.70608 | 0.20168 | 0.72343 | 0.26571 | 0.70608 | 0.228 | 0.70608 | 0.34074
|  | 0.72191 | 0.27583 | 0.70752 | 0.19941 | 0.72488 | 0.26571 | 0.70752 | 0.228 | 0.70752 | 0.35062
|  | 0.72341 | 0.27502 | 0.70897 | 0.19713 | 0.72633 | 0.26571 | 0.70897 | 0.228 | 0.70897 | 0.35977
|  | 0.72491 | 0.27561 | 0.71042 | 0.19545 | 0.72777 | 0.26375 | 0.71042 | 0.22695 | 0.71042 | 0.36087
|  | 0.72641 | 0.27567 | 0.71186 | 0.19485 | 0.72922 | 0.26055 | 0.71186 | 0.224 | 0.71186 | 0.35978
|  | 0.72791 | 0.27508 | 0.71331 | 0.19258 | 0.73067 | 0.26571 | 0.71331 | 0.22294 | 0.71331 | 0.36087
|  | 0.72941 | 0.27492 | 0.71476 | 0.19091 | 0.73211 | 0.26373 | 0.71476 | 0.22 | 0.71476 | 0.35917
|  | 0.73092 | 0.27517 | 0.7162 | 0.1903 | 0.73356 | 0.25857 | 0.7162 | 0.22 | 0.7162 | 0.35855
|  | 0.73242 | 0.27469 | 0.71765 | 0.18864 | 0.73501 | 0.25857 | 0.71765 | 0.21893 | 0.71765 | 0.35623
|  | 0.73392 | 0.27297 | 0.71909 | 0.18864 | 0.73645 | 0.25857 | 0.71909 | 0.216 | 0.71909 | 0.35454
|  | 0.73542 | 0.27211 | 0.72054 | 0.18802 | 0.7379 | 0.25655 | 0.72054 | 0.216 | 0.72054 | 0.35516
|  | 0.73692 | 0.27349 | 0.72199 | 0.18575 | 0.73934 | 0.25143 | 0.72199 | 0.21491 | 0.72199 | 0.35622
|  | 0.73842 | 0.27477 | 0.72343 | 0.18409 | 0.74079 | 0.25143 | 0.72343 | 0.212 | 0.72343 | 0.35454
|  | 0.73993 | 0.27581 | 0.72488 | 0.18409 | 0.74224 | 0.25143 | 0.72488 | 0.21309 | 0.72488 | 0.35517
|  | 0.74143 | 0.27596 | 0.72633 | 0.18409 | 0.74368 | 0.25143 | 0.72633 | 0.216 | 0.72633 | 0.35622
|  | 0.74293 | 0.27389 | 0.72777 | 0.18346 | 0.74513 | 0.24938 | 0.72777 | 0.216 | 0.72777 | 0.35454
|  | 0.74443 | 0.27212 | 0.72922 | 0.18182 | 0.74658 | 0.24429 | 0.72922 | 0.2149 | 0.72922 | 0.35454
|  | 0.74593 | 0.27098 | 0.73067 | 0.18119 | 0.74802 | 0.24429 | 0.73067 | 0.21311 | 0.73067 | 0.35454
|  | 0.74743 | 0.2698 | 0.73211 | 0.18018 | 0.74947 | 0.24429 | 0.73211 | 0.21489 | 0.73211 | 0.35454
|  | 0.74893 | 0.26911 | 0.73356 | 0.18182 | 0.75092 | 0.24429 | 0.73356 | 0.21312 | 0.73356 | 0.35518
|  | 0.75043 | 0.26882 | 0.73501 | 0.18118 | 0.75236 | 0.24429 | 0.73501 | 0.216 | 0.73501 | 0.35685
|  | 0.75194 | 0.26941 | 0.73645 | 0.17955 | 0.75381 | 0.24429 | 0.73645 | 0.21488 | 0.73645 | 0.3562
|  | 0.75344 | 0.26865 | 0.7379 | 0.1789 | 0.75526 | 0.24429 | 0.7379 | 0.21313 | 0.7379 | 0.35519
|  | 0.75494 | 0.26499 | 0.73934 | 0.17727 | 0.7567 | 0.24218 | 0.73934 | 0.21487 | 0.73934 | 0.3562
|  | 0.75644 | 0.26268 | 0.74079 | 0.17663 | 0.75815 | 0.23714 | 0.74079 | 0.212 | 0.74079 | 0.35388
|  | 0.75794 | 0.26485 | 0.74224 | 0.17435 | 0.7596 | 0.23714 | 0.74224 | 0.21086 | 0.74224 | 0.35222
|  | 0.75944 | 0.26573 | 0.74368 | 0.17208 | 0.76104 | 0.23714 | 0.74368 | 0.208 | 0.74368 | 0.35222
|  | 0.76095 | 0.26308 | 0.74513 | 0.17046 | 0.76249 | 0.23714 | 0.74513 | 0.208 | 0.74513 | 0.35156
|  | 0.76245 | 0.26117 | 0.74658 | 0.1698 | 0.76393 | 0.23714 | 0.74658 | 0.208 | 0.74658 | 0.34924
|  | 0.76395 | 0.26038 | 0.74802 | 0.16752 | 0.76538 | 0.23714 | 0.74802 | 0.20684 | 0.74802 | 0.34692
|  | 0.76545 | 0.25976 | 0.74947 | 0.16525 | 0.76683 | 0.23498 | 0.74947 | 0.19819 | 0.74947 | 0.34461
|  | 0.76695 | 0.26 | 0.75092 | 0.16297 | 0.76827 | 0.23217 | 0.75092 | 0.17817 | 0.75092 | 0.34296
|  | 0.76845 | 0.2599 | 0.75236 | 0.1607 | 0.76972 | 0.23714 | 0.75236 | 0.16868 | 0.75236 | 0.34296
|  | 0.76995 | 0.25945 | 0.75381 | 0.15909 | 0.77117 | 0.23714 | 0.75381 | 0.18469 | 0.75381 | 0.3416
|  | 0.77146 | 0.25897 | 0.75526 | 0.15842 | 0.77261 | 0.23714 | 0.75526 | 0.19482 | 0.75526 | 0.33833
|  | 0.77296 | 0.25907 | 0.7567 | 0.15682 | 0.77406 | 0.23714 | 0.7567 | 0.192 | 0.7567 | 0.33765
|  | 0.77446 | 0.25899 | 0.75815 | 0.15615 | 0.77551 | 0.23714 | 0.75815 | 0.19082 | 0.75815 | 0.3367
|  | 0.77596 | 0.25817 | 0.7596 | 0.15387 | 0.77695 | 0.23493 | 0.7596 | 0.18919 | 0.7596 | 0.33764
|  | 0.77746 | 0.2574 | 0.76104 | 0.15227 | 0.7784 | 0.23 | 0.76104 | 0.192 | 0.76104 | 0.33602
|  | 0.77896 | 0.25567 | 0.76249 | 0.15227 | 0.77985 | 0.23222 | 0.76249 | 0.192 | 0.76249 | 0.33532
|  | 0.78046 | 0.2548 | 0.76393 | 0.15159 | 0.78129 | 0.23714 | 0.76393 | 0.1908 | 0.76393 | 0.3337
|  | 0.78197 | 0.25573 | 0.76538 | 0.15 | 0.78274 | 0.23714 | 0.76538 | 0.188 | 0.76538 | 0.3337
|  | 0.78347 | 0.25599 | 0.76683 | 0.15 | 0.78418 | 0.23714 | 0.76683 | 0.188 | 0.76683 | 0.333
|  | 0.78497 | 0.25519 | 0.76827 | 0.14931 | 0.78563 | 0.23714 | 0.76827 | 0.188 | 0.76827 | 0.33209
|  | 0.78647 | 0.25459 | 0.76972 | 0.14704 | 0.78708 | 0.23262 | 0.76972 | 0.188 | 0.76972 | 0.333
|  | 0.78797 | 0.25494 | 0.77117 | 0.14545 | 0.78852 | 0.21832 | 0.77117 | 0.188 | 0.77117 | 0.33139
|  | 0.78947 | 0.25506 | 0.77261 | 0.14545 | 0.79431 | 0.23204 | 0.77261 | 0.18678 | 0.77261 | 0.33139
|  | 0.79098 | 0.2545 | 0.77406 | 0.14545 | 0.79576 | 0.24913 | 0.77406 | 0.18523 | 0.77406 | 0.33139
|  | 0.79248 | 0.25412 | 0.77551 | 0.14546 | 0.7972 | 0.24429 | 0.77551 | 0.18677 | 0.77551 | 0.33139
|  | 0.79398 | 0.25516 | 0.77695 | 0.14475 | 0.79865 | 0.2466 | 0.77695 | 0.18524 | 0.77695 | 0.33067
|  | 0.79548 | 0.25564 | 0.7784 | 0.14318 | 0.8001 | 0.2491 | 0.7784 | 0.18676 | 0.7784 | 0.32979
|  | 0.79698 | 0.25506 | 0.77985 | 0.14247 | 0.80154 | 0.24429 | 0.77985 | 0.184 | 0.77985 | 0.33139
|  | 0.79848 | 0.25405 | 0.78129 | 0.14162 | 0.80299 | 0.24429 | 0.78129 | 0.18525 | 0.78129 | 0.33139
|  | 0.79998 | 0.25175 | 0.78274 | 0.14318 | 0.80443 | 0.24429 | 0.78274 | 0.188 | 0.78274 | 0.33139
|  | 0.80149 | 0.25046 | 0.78418 | 0.14318 | 0.80588 | 0.24193 | 0.78418 | 0.188 | 0.78418 | 0.33139
|  | 0.80299 | 0.2508 | 0.78563 | 0.14318 | 0.80733 | 0.23714 | 0.78563 | 0.188 | 0.78563 | 0.33285
|  | 0.80449 | 0.25047 | 0.78708 | 0.14462 | 0.80877 | 0.23951 | 0.78708 | 0.18926 | 0.78708 | 0.33602
|  | 0.80599 | 0.24886 | 0.78852 | 0.14773 | 0.81022 | 0.24429 | 0.78852 | 0.192 | 0.78852 | 0.33602
|  | 0.80749 | 0.24748 | 0.78997 | 0.14773 | 0.81167 | 0.24191 | 0.78997 | 0.19327 | 0.78997 | 0.33676
|  | 0.80899 | 0.2461 | 0.79142 | 0.14773 | 0.81311 | 0.23953 | 0.79142 | 0.19728 | 0.79142 | 0.33907
|  | 0.81049 | 0.24529 | 0.79286 | 0.147 | 0.81456 | 0.24429 | 0.79286 | 0.2 | 0.79286 | 0.34065
|  | 0.812 | 0.2454 | 0.79431 | 0.14619 | 0.81601 | 0.2587 | 0.79431 | 0.2 | 0.79431 | 0.34139
|  | 0.8135 | 0.24517 | 0.79576 | 0.14699 | 0.82179 | 0.24185 | 0.79576 | 0.2 | 0.79576 | 0.34222
|  | 0.815 | 0.24529 | 0.7972 | 0.14472 | 0.82324 | 0.23714 | 0.7972 | 0.2 | 0.7972 | 0.34065
|  | 0.8165 | 0.24482 | 0.79865 | 0.14318 | 0.82469 | 0.23714 | 0.79865 | 0.2 | 0.79865 | 0.34065
|  | 0.818 | 0.24287 | 0.8001 | 0.14244 | 0.82613 | 0.23714 | 0.8001 | 0.2 | 0.8001 | 0.3399
|  | 0.8195 | 0.24184 | 0.80154 | 0.14091 | 0.82758 | 0.2396 | 0.80154 | 0.2 | 0.80154 | 0.33758
|  | 0.82101 | 0.24207 | 0.80299 | 0.14091 | 0.82902 | 0.24182 | 0.80299 | 0.19869 | 0.80299 | 0.33526
|  | 0.82251 | 0.24184 | 0.80443 | 0.14016 | 0.83047 | 0.23714 | 0.80443 | 0.196 | 0.80443 | 0.3337
|  | 0.82401 | 0.24103 | 0.80588 | 0.13789 | 0.83192 | 0.23714 | 0.80588 | 0.196 | 0.80588 | 0.33294
|  | 0.82551 | 0.23999 | 0.80733 | 0.13636 | 0.83336 | 0.23714 | 0.80733 | 0.19468 | 0.80733 | 0.33139
|  | 0.82701 | 0.23896 | 0.80877 | 0.13636 | 0.83481 | 0.23964 | 0.80877 | 0.192 | 0.80877 | 0.33139
|  | 0.82851 | 0.23863 | 0.81022 | 0.13561 | 0.83626 | 0.24429 | 0.81022 | 0.20131 | 0.81022 | 0.33139
|  | 0.83001 | 0.23955 | 0.81167 | 0.13485 | 0.8377 | 0.24429 | 0.81167 | 0.228 | 0.81167 | 0.33139
|  | 0.83152 | 0.23976 | 0.81311 | 0.1356 | 0.83915 | 0.24429 | 0.81311 | 0.2333 | 0.81311 | 0.33061
|  | 0.83302 | 0.23931 | 0.81456 | 0.13333 | 0.8406 | 0.24429 | 0.81456 | 0.20127 | 0.81456 | 0.32907
|  | 0.83452 | 0.23919 | 0.81601 | 0.13182 | 0.84204 | 0.24429 | 0.81601 | 0.18135 | 0.81601 | 0.32907
|  | 0.83602 | 0.23885 | 0.81745 | 0.13182 | 0.84349 | 0.24429 | 0.81745 | 0.1867 | 0.81745 | 0.32907
|  | 0.83752 | 0.23838 | 0.8189 | 0.13259 | 0.84493 | 0.24429 | 0.8189 | 0.19065 | 0.8189 | 0.32907
|  | 0.83902 | 0.23769 | 0.82034 | 0.13332 | 0.84638 | 0.24429 | 0.82034 | 0.18936 | 0.82034 | 0.32829
|  | 0.84053 | 0.23736 | 0.82179 | 0.13182 | 0.84783 | 0.24429 | 0.82179 | 0.19064 | 0.82179 | 0.32755
|  | 0.84203 | 0.23759 | 0.82324 | 0.13182 | 0.84927 | 0.24429 | 0.82324 | 0.18937 | 0.82324 | 0.32907
|  | 0.84353 | 0.23698 | 0.82469 | 0.13182 | 0.85072 | 0.24429 | 0.82469 | 0.192 | 0.82469 | 0.32907
|  | 0.84503 | 0.23525 | 0.82613 | 0.13182 | 0.85217 | 0.24429 | 0.82613 | 0.192 | 0.82613 | 0.32907
|  | 0.84653 | 0.23414 | 0.82758 | 0.13182 | 0.85361 | 0.24429 | 0.82758 | 0.19338 | 0.82758 | 0.32907
|  | 0.84803 | 0.23414 | 0.82902 | 0.13182 | 0.85506 | 0.24688 | 0.82902 | 0.196 | 0.82902 | 0.32827
|  | 0.84954 | 0.23451 | 0.83047 | 0.13182 | 0.85651 | 0.25143 | 0.83047 | 0.196 | 0.83047 | 0.32676
|  | 0.85104 | 0.23567 | 0.83192 | 0.13182 | 0.85795 | 0.25143 | 0.83192 | 0.19739 | 0.83192 | 0.32756
|  | 0.85254 | 0.23618 | 0.83336 | 0.13182 | 0.8594 | 0.25143 | 0.83336 | 0.2 | 0.83336 | 0.32827
|  | 0.85404 | 0.23527 | 0.83481 | 0.13182 | 0.86085 | 0.25143 | 0.83481 | 0.1986 | 0.83481 | 0.32757
|  | 0.85554 | 0.23458 | 0.83626 | 0.13182 | 0.86229 | 0.25143 | 0.83626 | 0.196 | 0.83626 | 0.3307
|  | 0.85704 | 0.23401 | 0.8377 | 0.13182 | 0.86374 | 0.24879 | 0.8377 | 0.19459 | 0.8377 | 0.33614
|  | 0.85854 | 0.23392 | 0.83915 | 0.13182 | 0.86518 | 0.24429 | 0.83915 | 0.19059 | 0.83915 | 0.34309
|  | 0.86004 | 0.23439 | 0.8406 | 0.13182 | 0.86663 | 0.24429 | 0.8406 | 0.18941 | 0.8406 | 0.34923
|  | 0.86155 | 0.23483 | 0.84204 | 0.13182 | 0.86808 | 0.24429 | 0.84204 | 0.19058 | 0.84204 | 0.34894
|  | 0.86305 | 0.23495 | 0.84349 | 0.13263 | 0.86952 | 0.24429 | 0.84349 | 0.188 | 0.84349 | 0.33803
|  | 0.86455 | 0.23454 | 0.84493 | 0.13409 | 0.87097 | 0.24429 | 0.84493 | 0.188 | 0.84493 | 0.32907
|  | 0.86605 | 0.23307 | 0.84638 | 0.13409 | 0.87242 | 0.24429 | 0.84638 | 0.188 | 0.84638 | 0.3299
|  | 0.86755 | 0.23203 | 0.84783 | 0.13328 | 0.87386 | 0.24429 | 0.84783 | 0.18943 | 0.84783 | 0.33139
|  | 0.86905 | 0.23125 | 0.84927 | 0.13264 | 0.87531 | 0.24429 | 0.84927 | 0.19056 | 0.84927 | 0.33139
|  | 0.87056 | 0.23103 | 0.85072 | 0.13409 | 0.87676 | 0.24429 | 0.85072 | 0.188 | 0.85072 | 0.33139
|  | 0.87206 | 0.23078 | 0.85217 | 0.13491 | 0.8782 | 0.24158 | 0.85217 | 0.188 | 0.85217 | 0.33139
|  | 0.87356 | 0.2306 | 0.85361 | 0.13554 | 0.87965 | 0.23714 | 0.85361 | 0.188 | 0.85361 | 0.33139
|  | 0.87506 | 0.23116 | 0.85506 | 0.13492 | 0.8811 | 0.23714 | 0.85506 | 0.188 | 0.85506 | 0.33139
|  | 0.87656 | 0.23125 | 0.85651 | 0.13636 | 0.88254 | 0.23714 | 0.85651 | 0.188 | 0.85651 | 0.33139
|  | 0.87806 | 0.23091 | 0.85795 | 0.13636 | 0.88399 | 0.23714 | 0.85795 | 0.188 | 0.85795 | 0.33139
|  | 0.87957 | 0.2303 | 0.8594 | 0.1372 | 0.88543 | 0.2344 | 0.8594 | 0.188 | 0.8594 | 0.33139
|  | 0.88107 | 0.22939 | 0.86085 | 0.13864 | 0.88688 | 0.23 | 0.86085 | 0.188 | 0.86085 | 0.33139
|  | 0.88257 | 0.22897 | 0.86229 | 0.13864 | 0.88833 | 0.23 | 0.86229 | 0.188 | 0.86229 | 0.33139
|  | 0.88407 | 0.2287 | 0.86374 | 0.1378 | 0.88977 | 0.23 | 0.86374 | 0.188 | 0.86374 | 0.33139
|  | 0.88557 | 0.22867 | 0.86518 | 0.13636 | 0.89122 | 0.22723 | 0.86518 | 0.188 | 0.86518 | 0.33053
|  | 0.88707 | 0.22957 | 0.86663 | 0.13721 | 0.89267 | 0.22286 | 0.86663 | 0.188 | 0.86663 | 0.32907
|  | 0.88857 | 0.23 | 0.86808 | 0.13864 | 0.89411 | 0.22007 | 0.86808 | 0.18651 | 0.86808 | 0.32907
|  | 0.89007 | 0.22974 | 0.86952 | 0.13779 | 0.89556 | 0.21571 | 0.86952 | 0.184 | 0.86952 | 0.32994
|  | 0.89158 | 0.22931 | 0.87097 | 0.13722 | 0.89701 | 0.21291 | 0.87097 | 0.184 | 0.87097 | 0.33052
|  | 0.89308 | 0.22931 | 0.87242 | 0.13778 | 0.89845 | 0.20576 | 0.87242 | 0.184 | 0.87242 | 0.32907
|  | 0.89458 | 0.22891 | 0.87386 | 0.13636 | 0.8999 | 0.20143 | 0.87386 | 0.184 | 0.87386 | 0.32907
|  | 0.89608 | 0.22801 | 0.87531 | 0.13636 | 0.90135 | 0.1986 | 0.87531 | 0.18249 | 0.87531 | 0.32907
|  | 0.89758 | 0.22799 | 0.87676 | 0.13636 | 0.90279 | 0.19712 | 0.87676 | 0.18151 | 0.87676 | 0.3282
|  | 0.89908 | 0.22929 | 0.8782 | 0.13636 | 0.90424 | 0.19859 | 0.8782 | 0.18248 | 0.8782 | 0.32676
|  | 0.90059 | 0.23021 | 0.87965 | 0.13636 | 0.90569 | 0.19144 | 0.87965 | 0.18152 | 0.87965 | 0.32676
|  | 0.90209 | 0.22987 | 0.8811 | 0.13636 | 0.90713 | 0.18429 | 0.8811 | 0.18248 | 0.8811 | 0.32676
|  | 0.90359 | 0.22939 | 0.88254 | 0.13636 | 0.90858 | 0.18286 | 0.88254 | 0.18 | 0.88254 | 0.32764
|  | 0.90509 | 0.22869 | 0.88399 | 0.13724 | 0.91002 | 0.18428 | 0.88399 | 0.18 | 0.88399 | 0.32819
|  | 0.90659 | 0.22814 | 0.88543 | 0.13776 | 0.91147 | 0.18288 | 0.88543 | 0.18 | 0.88543 | 0.32676
|  | 0.90809 | 0.22793 | 0.88688 | 0.13636 | 0.91292 | 0.18426 | 0.88688 | 0.18 | 0.88688 | 0.32587
|  | 0.9096 | 0.22779 | 0.88833 | 0.13636 | 0.91436 | 0.18289 | 0.88833 | 0.18155 | 0.88833 | 0.32444
|  | 0.9111 | 0.22759 | 0.88977 | 0.13636 | 0.91581 | 0.18425 | 0.88977 | 0.18245 | 0.88977 | 0.32444
|  | 0.9126 | 0.22759 | 0.89122 | 0.13636 | 0.91726 | 0.18 | 0.89122 | 0.18 | 0.89122 | 0.32444
|  | 0.9141 | 0.22759 | 0.89267 | 0.13548 | 0.9187 | 0.18291 | 0.89267 | 0.18 | 0.89267 | 0.32444
|  | 0.9156 | 0.22731 | 0.89411 | 0.13498 | 0.92015 | 0.18714 | 0.89411 | 0.18 | 0.89411 | 0.32444
|  | 0.9171 | 0.22662 | 0.89556 | 0.13547 | 0.9216 | 0.18714 | 0.89556 | 0.18 | 0.89556 | 0.32444
|  | 0.9186 | 0.22662 | 0.89701 | 0.13409 | 0.92304 | 0.18714 | 0.89701 | 0.18 | 0.89701 | 0.32354
|  | 0.9201 | 0.2278 | 0.89845 | 0.13498 | 0.92449 | 0.18714 | 0.89845 | 0.18 | 0.89845 | 0.32213
|  | 0.92161 | 0.22834 | 0.8999 | 0.13547 | 0.92594 | 0.18714 | 0.8999 | 0.18 | 0.8999 | 0.32669
|  | 0.92311 | 0.22765 | 0.90135 | 0.13409 | 0.92738 | 0.1901 | 0.90135 | 0.18158 | 0.90135 | 0.3392
|  | 0.92461 | 0.22724 | 0.90279 | 0.13409 | 0.92883 | 0.19429 | 0.90279 | 0.18241 | 0.90279 | 0.34484
|  | 0.92611 | 0.2271 | 0.90424 | 0.13409 | 0.93027 | 0.19429 | 0.90424 | 0.18 | 0.90424 | 0.33605
|  | 0.92761 | 0.2269 | 0.90569 | 0.13409 | 0.93172 | 0.19429 | 0.90569 | 0.18159 | 0.90569 | 0.32815
|  | 0.92911 | 0.2269 | 0.90713 | 0.13409 | 0.93317 | 0.19727 | 0.90713 | 0.1824 | 0.90713 | 0.32399
|  | 0.93062 | 0.22704 | 0.90858 | 0.13318 | 0.93461 | 0.20143 | 0.90858 | 0.1816 | 0.90858 | 0.31982
|  | 0.93212 | 0.22767 | 0.91002 | 0.13182 | 0.93606 | 0.20143 | 0.91002 | 0.1856 | 0.91002 | 0.31982
|  | 0.93362 | 0.22799 | 0.91147 | 0.13273 | 0.93751 | 0.20143 | 0.91147 | 0.18639 | 0.91147 | 0.31982
|  | 0.93512 | 0.22759 | 0.91292 | 0.13409 | 0.93895 | 0.20143 | 0.91292 | 0.184 | 0.91292 | 0.31888
|  | 0.93662 | 0.22744 | 0.91436 | 0.13317 | 0.9404 | 0.20143 | 0.91436 | 0.184 | 0.91436 | 0.31844
|  | 0.93812 | 0.22724 | 0.91581 | 0.13274 | 0.94185 | 0.20143 | 0.91581 | 0.184 | 0.91581 | 0.31888
|  | 0.93963 | 0.22753 | 0.91726 | 0.13409 | 0.94329 | 0.20143 | 0.91726 | 0.184 | 0.91726 | 0.3175
|  | 0.94113 | 0.22808 | 0.9187 | 0.13409 | 0.94474 | 0.20447 | 0.9187 | 0.18563 | 0.9187 | 0.3175
|  | 0.94263 | 0.22842 | 0.92015 | 0.13502 | 0.94619 | 0.20857 | 0.92015 | 0.18637 | 0.92015 | 0.3175
|  | 0.94413 | 0.22862 | 0.9216 | 0.13636 | 0.94763 | 0.20857 | 0.9216 | 0.184 | 0.9216 | 0.31845
|  | 0.94563 | 0.22848 | 0.92304 | 0.13636 | 0.94908 | 0.20857 | 0.92304 | 0.18564 | 0.92304 | 0.31982
|  | 0.94713 | 0.22842 | 0.92449 | 0.13636 | 0.95053 | 0.20857 | 0.92449 | 0.188 | 0.92449 | 0.31982
|  | 0.94863 | 0.22891 | 0.92594 | 0.1373 | 0.95197 | 0.20857 | 0.92594 | 0.18635 | 0.92594 | 0.31982
|  | 0.95013 | 0.2296 | 0.92738 | 0.13864 | 0.95342 | 0.20857 | 0.92738 | 0.18565 | 0.92738 | 0.31982
|  | 0.95164 | 0.23 | 0.92883 | 0.13864 | 0.95486 | 0.21166 | 0.92883 | 0.188 | 0.92883 | 0.32077
|  | 0.95314 | 0.22985 | 0.93027 | 0.13864 | 0.95631 | 0.21571 | 0.93027 | 0.18966 | 0.93027 | 0.32213
|  | 0.95464 | 0.22966 | 0.93172 | 0.13864 | 0.95776 | 0.21882 | 0.93172 | 0.192 | 0.93172 | 0.32213
|  | 0.95614 | 0.2298 | 0.93317 | 0.13958 | 0.9592 | 0.22286 | 0.93317 | 0.19033 | 0.93317 | 0.32213
|  | 0.95764 | 0.23 | 0.93461 | 0.14091 | 0.96065 | 0.22286 | 0.93461 | 0.18967 | 0.93461 | 0.32213
|  | 0.95914 | 0.23 | 0.93606 | 0.14186 | 0.9621 | 0.22598 | 0.93606 | 0.192 | 0.93606 | 0.3231
|  | 0.96065 | 0.2303 | 0.93751 | 0.14318 | 0.96354 | 0.23 | 0.93751 | 0.192 | 0.93751 | 0.32347
|  | 0.96215 | 0.23114 | 0.93895 | 0.14318 | 0.96499 | 0.23314 | 0.93895 | 0.19369 | 0.93895 | 0.32213
|  | 0.96365 | 0.23158 | 0.9404 | 0.14318 | 0.96644 | 0.23714 | 0.9404 | 0.19431 | 0.9404 | 0.32311
|  | 0.96515 | 0.23123 | 0.94185 | 0.14318 | 0.96788 | 0.2403 | 0.94185 | 0.19369 | 0.94185 | 0.32444
|  | 0.96665 | 0.23103 | 0.94329 | 0.14415 | 0.96933 | 0.24429 | 0.94329 | 0.196 | 0.94329 | 0.32444
|  | 0.96815 | 0.23119 | 0.94474 | 0.14545 | 0.97078 | 0.24745 | 0.94474 | 0.1977 | 0.94474 | 0.32444
|  | 0.96966 | 0.23183 | 0.94619 | 0.14545 | 0.97222 | 0.24825 | 0.94619 | 0.2 | 0.94619 | 0.32543
|  | 0.97116 | 0.23302 | 0.94763 | 0.14643 | 0.97367 | 0.24429 | 0.94763 | 0.2 | 0.94763 | 0.32676
|  | 0.97266 | 0.23379 | 0.94908 | 0.14773 | 0.97511 | 0.24748 | 0.94908 | 0.2 | 0.94908 | 0.32676
|  | 0.97416 | 0.23379 | 0.95053 | 0.14773 | 0.97656 | 0.25143 | 0.95053 | 0.19828 | 0.95053 | 0.32676
|  | 0.97566 | 0.23394 | 0.95197 | 0.14773 | 0.97801 | 0.25143 | 0.95197 | 0.19772 | 0.95197 | 0.32676
|  | 0.97716 | 0.23429 | 0.95342 | 0.14871 | 0.97945 | 0.25464 | 0.95342 | 0.2 | 0.95342 | 0.32776
|  | 0.97866 | 0.23464 | 0.95486 | 0.15 | 0.9809 | 0.25536 | 0.95486 | 0.2 | 0.95486 | 0.32907
|  | 0.98016 | 0.23513 | 0.95631 | 0.15 | 0.98235 | 0.25465 | 0.95631 | 0.20173 | 0.95631 | 0.32907
|  | 0.98167 | 0.23536 | 0.95776 | 0.15099 | 0.98379 | 0.25857 | 0.95776 | 0.204 | 0.95776 | 0.33008
|  | 0.98317 | 0.23533 | 0.9592 | 0.15227 | 0.98524 | 0.25857 | 0.9592 | 0.20574 | 0.9592 | 0.33139
|  | 0.98467 | 0.23567 | 0.96065 | 0.15227 | 0.98669 | 0.25857 | 0.96065 | 0.20625 | 0.96065 | 0.33139
|  | 0.98617 | 0.23602 | 0.9621 | 0.15227 | 0.98813 | 0.25532 | 0.9621 | 0.20575 | 0.9621 | 0.3324
|  | 0.98767 | 0.2359 | 0.96354 | 0.15327 | 0.98958 | 0.25143 | 0.96354 | 0.20975 | 0.96354 | 0.3337
|  | 0.98917 | 0.23536 | 0.96499 | 0.15455 | 0.99103 | 0.25143 | 0.96499 | 0.21024 | 0.96499 | 0.3337
|  | 0.99068 | 0.23564 | 0.96644 | 0.15555 | 0.99247 | 0.25143 | 0.96644 | 0.20976 | 0.96644 | 0.33472
|  | 0.99218 | 0.23667 | 0.96788 | 0.15682 | 0.99392 | 0.25471 | 0.96788 | 0.21377 | 0.96788 | 0.33602
|  | 0.99368 | 0.23724 | 0.96933 | 0.15682 | 0.99537 | 0.25528 | 0.96933 | 0.216 | 0.96933 | 0.33704
|  | 0.99518 | 0.23724 | 0.97078 | 0.15783 | 0.99681 | 0.25143 | 0.97078 | 0.216 | 0.97078 | 0.33833
|  | 0.99668 | 0.2374 | 0.97222 | 0.15909 | 0.99826 | 0.24813 | 0.97222 | 0.21778 | 0.97222 | 0.33936
|  | 0.99818 | 0.23774 | 0.97367 | 0.15909 | 0.9997 | 0.24429 | 0.97367 | 0.21822 | 0.97367 | 0.33962
|  | 0.99969 | 0.23825 | 0.97511 | 0.15909 | 1.00115 | 0.24097 | 0.97511 | 0.21779 | 0.97511 | 0.33833
|  | 1.00119 | 0.23894 | 0.97656 | 0.15909 | 1.0026 | 0.23382 | 0.97656 | 0.22 | 0.97656 | 0.34041
|  | 1.00269 | 0.23931 | 0.97801 | 0.16011 | 1.00404 | 0.24999 | 0.97801 | 0.22 | 0.97801 | 0.34192
|  | 1.00419 | 0.23947 | 0.97945 | 0.16136 | 1.00838 | 0.24559 | 0.97945 | 0.22 | 0.97945 | 0.34169
|  | 1.00569 | 0.23966 | 0.9809 | 0.16136 | 1.00983 | 0.22286 | 0.9809 | 0.2218 | 0.9809 | 0.34192
|  | 1.00719 | 0.23981 | 0.98235 | 0.16136 | 1.01128 | 0.21949 | 0.98235 | 0.22219 | 0.98235 | 0.34169
|  | 1.00869 | 0.24 | 0.98379 | 0.16239 | 1.01272 | 0.21909 | 0.98379 | 0.22181 | 0.98379 | 0.34296
|  | 1.0102 | 0.24016 | 0.98524 | 0.16364 | 1.01417 | 0.22286 | 0.98524 | 0.224 | 0.98524 | 0.34401
|  | 1.0117 | 0.24083 | 0.98669 | 0.16364 | 1.01562 | 0.22286 | 0.98669 | 0.224 | 0.98669 | 0.34423
|  | 1.0132 | 0.24186 | 0.98813 | 0.16467 | 1.01706 | 0.21946 | 0.98813 | 0.22218 | 0.98813 | 0.34402
|  | 1.0147 | 0.24177 | 0.98958 | 0.16487 | 1.01851 | 0.21912 | 0.98958 | 0.22183 | 0.98958 | 0.34528
|  | 1.0162 | 0.24039 | 0.99103 | 0.16468 | 1.01995 | 0.22286 | 0.99103 | 0.224 | 0.99103 | 0.34528
|  | 1.0177 | 0.2403 | 0.99247 | 0.16591 | 1.0214 | 0.21944 | 0.99247 | 0.22583 | 0.99247 | 0.34528
|  | 1.0192 | 0.24168 | 0.99392 | 0.16591 | 1.02285 | 0.21571 | 0.99392 | 0.22616 | 0.99392 | 0.34528
|  | 1.02071 | 0.24209 | 0.99537 | 0.16591 | 1.02429 | 0.21571 | 0.99537 | 0.22584 | 0.99537 | 0.34528
|  | 1.02221 | 0.24156 | 0.99681 | 0.16591 | 1.02574 | 0.21571 | 0.99681 | 0.228 | 0.99681 | 0.34528
|  | 1.02371 | 0.24187 | 0.99826 | 0.16801 | 1.02719 | 0.21571 | 0.99826 | 0.2243 | 0.99826 | 0.33992
|  | 1.02521 | 0.24307 | 0.9997 | 0.17151 | 1.02863 | 0.21571 | 0.9997 | 0.21629 | 0.9997 | 0.32834
|  | 1.02671 | 0.24314 | 1.00115 | 0.17273 | 1.03008 | 0.21571 | 1.00115 | 0.21572 | 1.00115 | 0.32105
|  | 1.02821 | 0.24209 | 1.0026 | 0.17379 | 1.03153 | 0.21571 | 1.0026 | 0.22372 | 1.0026 | 0.31982
|  | 1.02971 | 0.24172 | 1.00404 | 0.17394 | 1.03297 | 0.21571 | 1.00404 | 0.23173 | 1.00404 | 0.31982
|  | 1.03122 | 0.24189 | 1.00549 | 0.17273 | 1.03442 | 0.21571 | 1.00549 | 0.23974 | 1.00549 | 0.31873
|  | 1.03272 | 0.24223 | 1.00694 | 0.17273 | 1.03587 | 0.2192 | 1.00694 | 0.23838 | 1.00694 | 0.31859
|  | 1.03422 | 0.24258 | 1.00838 | 0.17273 | 1.03731 | 0.21936 | 1.00838 | 0.22449 | 1.00838 | 0.31982
|  | 1.03572 | 0.24292 | 1.00983 | 0.17273 | 1.03876 | 0.21922 | 1.00983 | 0.216 | 1.00983 | 0.31982
|  | 1.03722 | 0.24344 | 1.01128 | 0.17273 | 1.04021 | 0.21935 | 1.01128 | 0.216 | 1.01128 | 0.31982
|  | 1.03872 | 0.24346 | 1.01272 | 0.17273 | 1.04165 | 0.21571 | 1.01272 | 0.216 | 1.01272 | 0.32091
|  | 1.04023 | 0.24277 | 1.01417 | 0.1738 | 1.0431 | 0.21924 | 1.01417 | 0.216 | 1.01417 | 0.32103
|  | 1.04173 | 0.24241 | 1.01562 | 0.175 | 1.04455 | 0.22286 | 1.01562 | 0.216 | 1.01562 | 0.31982
|  | 1.04323 | 0.24275 | 1.01706 | 0.175 | 1.04599 | 0.22286 | 1.01706 | 0.2179 | 1.01706 | 0.31982
|  | 1.04473 | 0.2431 | 1.01851 | 0.17392 | 1.04744 | 0.2264 | 1.01851 | 0.2181 | 1.01851 | 0.32864
|  | 1.04623 | 0.24327 | 1.01995 | 0.17381 | 1.04888 | 0.23 | 1.01995 | 0.21791 | 1.01995 | 0.34718
|  | 1.04773 | 0.24362 | 1.0214 | 0.175 | 1.05033 | 0.22644 | 1.0214 | 0.21809 | 1.0214 | 0.3491
|  | 1.04923 | 0.24396 | 1.02285 | 0.175 | 1.05178 | 0.22642 | 1.02285 | 0.21792 | 1.02285 | 0.33177
|  | 1.05074 | 0.24397 | 1.02429 | 0.175 | 1.05322 | 0.23 | 1.02429 | 0.22 | 1.02429 | 0.32213
|  | 1.05224 | 0.24329 | 1.02574 | 0.175 | 1.05467 | 0.23 | 1.02574 | 0.22193 | 1.02574 | 0.32213
|  | 1.05374 | 0.2431 | 1.02719 | 0.175 | 1.05612 | 0.23359 | 1.02719 | 0.22207 | 1.02719 | 0.32213
|  | 1.05524 | 0.24345 | 1.02863 | 0.1761 | 1.05756 | 0.23355 | 1.02863 | 0.22 | 1.02863 | 0.32213
|  | 1.05674 | 0.24362 | 1.03008 | 0.17617 | 1.05901 | 0.2336 | 1.03008 | 0.22194 | 1.03008 | 0.32213
|  | 1.05824 | 0.24379 | 1.03153 | 0.1761 | 1.06045 | 0.23714 | 1.03153 | 0.224 | 1.03153 | 0.32213
|  | 1.05974 | 0.24431 | 1.03297 | 0.17838 | 1.0619 | 0.23714 | 1.03297 | 0.224 | 1.03297 | 0.32213
|  | 1.06125 | 0.245 | 1.03442 | 0.17844 | 1.06335 | 0.23714 | 1.03442 | 0.224 | 1.03442 | 0.32213
|  | 1.06275 | 0.24517 | 1.03587 | 0.17838 | 1.06479 | 0.24077 | 1.03587 | 0.224 | 1.03587 | 0.32326
|  | 1.06425 | 0.24483 | 1.03731 | 0.17955 | 1.06624 | 0.24429 | 1.03731 | 0.224 | 1.03731 | 0.32444
|  | 1.06575 | 0.24431 | 1.03876 | 0.17843 | 1.06769 | 0.24064 | 1.03876 | 0.224 | 1.03876 | 0.32558
|  | 1.06725 | 0.24414 | 1.04021 | 0.17839 | 1.06913 | 0.2408 | 1.04021 | 0.224 | 1.04021 | 0.32676
|  | 1.06875 | 0.24414 | 1.04165 | 0.17955 | 1.07058 | 0.24429 | 1.04165 | 0.22597 | 1.04165 | 0.32562
|  | 1.07026 | 0.24396 | 1.0431 | 0.17955 | 1.07203 | 0.24429 | 1.0431 | 0.22603 | 1.0431 | 0.32559
|  | 1.07176 | 0.24379 | 1.04455 | 0.17955 | 1.07347 | 0.24429 | 1.04455 | 0.224 | 1.04455 | 0.32676
|  | 1.07326 | 0.24379 | 1.04599 | 0.18067 | 1.07492 | 0.24797 | 1.04599 | 0.224 | 1.04599 | 0.32676
|  | 1.07476 | 0.24327 | 1.04744 | 0.18182 | 1.07637 | 0.25143 | 1.04744 | 0.224 | 1.04744 | 0.32676
|  | 1.07626 | 0.24223 | 1.04888 | 0.18182 | 1.07781 | 0.25143 | 1.04888 | 0.22599 | 1.04888 | 0.32791
|  | 1.07776 | 0.24172 | 1.05033 | 0.18182 | 1.07926 | 0.25143 | 1.05033 | 0.228 | 1.05033 | 0.32907
|  | 1.07926 | 0.2419 | 1.05178 | 0.18295 | 1.08071 | 0.25514 | 1.05178 | 0.228 | 1.05178 | 0.32792
|  | 1.08077 | 0.24189 | 1.05322 | 0.18409 | 1.08215 | 0.25857 | 1.05322 | 0.23 | 1.05322 | 0.32792
|  | 1.08227 | 0.24155 | 1.05467 | 0.18409 | 1.0836 | 0.25857 | 1.05467 | 0.22999 | 1.05467 | 0.32791
|  | 1.08377 | 0.24156 | 1.05612 | 0.18409 | 1.08505 | 0.25857 | 1.05612 | 0.23001 | 1.05612 | 0.32792
|  | 1.08527 | 0.2419 | 1.05756 | 0.18524 | 1.08649 | 0.26231 | 1.05756 | 0.22999 | 1.05756 | 0.32907
|  | 1.08677 | 0.24171 | 1.05901 | 0.18636 | 1.08794 | 0.26197 | 1.05901 | 0.228 | 1.05901 | 0.33024
|  | 1.08827 | 0.24067 | 1.06045 | 0.18636 | 1.08938 | 0.25857 | 1.06045 | 0.228 | 1.06045 | 0.33139
|  | 1.08977 | 0.24 | 1.0619 | 0.18636 | 1.09083 | 0.25857 | 1.0619 | 0.23003 | 1.0619 | 0.33022
|  | 1.09128 | 0.23982 | 1.06335 | 0.18521 | 1.09228 | 0.25857 | 1.06335 | 0.232 | 1.06335 | 0.33025
|  | 1.09278 | 0.23912 | 1.06479 | 0.18525 | 1.09372 | 0.26235 | 1.06479 | 0.22997 | 1.06479 | 0.33021
|  | 1.09428 | 0.23826 | 1.06624 | 0.18636 | 1.09517 | 0.26193 | 1.06624 | 0.23004 | 1.06624 | 0.33025
|  | 1.09578 | 0.23757 | 1.06769 | 0.18636 | 1.09662 | 0.25857 | 1.06769 | 0.232 | 1.06769 | 0.33139
|  | 1.09728 | 0.2367 | 1.06913 | 0.18636 | 1.09806 | 0.26237 | 1.06913 | 0.232 | 1.06913 | 0.33257
|  | 1.09878 | 0.23621 | 1.07058 | 0.18636 | 1.09951 | 0.26191 | 1.07058 | 0.232 | 1.07058 | 0.33252
|  | 1.10029 | 0.23621 | 1.07203 | 0.18636 | 1.10096 | 0.25857 | 1.07203 | 0.232 | 1.07203 | 0.33139
|  | 1.10179 | 0.23548 | 1.07347 | 0.18753 | 1.1024 | 0.25857 | 1.07347 | 0.232 | 1.07347 | 0.33258
|  | 1.10329 | 0.23428 | 1.07492 | 0.18981 | 1.10385 | 0.25475 | 1.07492 | 0.232 | 1.07492 | 0.33251
|  | 1.10479 | 0.23343 | 1.07637 | 0.18973 | 1.10529 | 0.25143 | 1.07637 | 0.232 | 1.07637 | 0.33139
|  | 1.10629 | 0.23274 | 1.07781 | 0.18864 | 1.10674 | 0.24759 | 1.07781 | 0.232 | 1.07781 | 0.33259
|  | 1.10779 | 0.23205 | 1.07926 | 0.18864 | 1.10819 | 0.24813 | 1.07926 | 0.232 | 1.07926 | 0.3325
|  | 1.10929 | 0.23136 | 1.08071 | 0.18982 | 1.10963 | 0.24758 | 1.08071 | 0.232 | 1.08071 | 0.33139
|  | 1.1108 | 0.2303 | 1.08215 | 0.19091 | 1.11108 | 0.24043 | 1.08215 | 0.23408 | 1.08215 | 0.33139
|  | 1.1123 | 0.22892 | 1.0836 | 0.18972 | 1.11253 | 0.23714 | 1.0836 | 0.236 | 1.0836 | 0.33139
|  | 1.1138 | 0.22809 | 1.08505 | 0.18982 | 1.11397 | 0.23714 | 1.08505 | 0.23391 | 1.08505 | 0.33139
|  | 1.1153 | 0.22756 | 1.08649 | 0.19091 | 1.11542 | 0.23326 | 1.08649 | 0.232 | 1.08649 | 0.33139
|  | 1.1168 | 0.22687 | 1.08794 | 0.19091 | 1.11687 | 0.22611 | 1.08794 | 0.2341 | 1.08794 | 0.33139
|  | 1.1183 | 0.22618 | 1.08938 | 0.19091 | 1.11831 | 0.22286 | 1.08938 | 0.2339 | 1.08938 | 0.33139
|  | 1.1198 | 0.22512 | 1.09083 | 0.19091 | 1.11976 | 0.21895 | 1.09083 | 0.232 | 1.09083 | 0.33017
|  | 1.12131 | 0.22374 | 1.09228 | 0.19091 | 1.12121 | 0.21571 | 1.09228 | 0.232 | 1.09228 | 0.32907
|  | 1.12281 | 0.22255 | 1.09372 | 0.19091 | 1.12265 | 0.2118 | 1.09372 | 0.232 | 1.09372 | 0.3303
|  | 1.12431 | 0.22151 | 1.09517 | 0.18971 | 1.1241 | 0.20857 | 1.09517 | 0.232 | 1.09517 | 0.33016
|  | 1.12581 | 0.22048 | 1.09662 | 0.18984 | 1.12555 | 0.20464 | 1.09662 | 0.232 | 1.09662 | 0.32907
|  | 1.12731 | 0.21963 | 1.09806 | 0.1897 | 1.12699 | 0.20143 | 1.09806 | 0.22987 | 1.09806 | 0.32907
|  | 1.12881 | 0.21875 | 1.09951 | 0.18864 | 1.12844 | 0.20143 | 1.09951 | 0.228 | 1.09951 | 0.32784
|  | 1.13032 | 0.21753 | 1.10096 | 0.18864 | 1.12989 | 0.19747 | 1.10096 | 0.228 | 1.10096 | 0.32676
|  | 1.13182 | 0.21652 | 1.1024 | 0.18742 | 1.13133 | 0.19032 | 1.1024 | 0.22586 | 1.1024 | 0.32676
|  | 1.13332 | 0.21583 | 1.10385 | 0.18758 | 1.13278 | 0.18714 | 1.10385 | 0.224 | 1.10385 | 0.32552
|  | 1.13482 | 0.21514 | 1.10529 | 0.18742 | 1.13422 | 0.18714 | 1.10529 | 0.224 | 1.10529 | 0.32444
|  | 1.13632 | 0.21426 | 1.10674 | 0.18636 | 1.13567 | 0.18316 | 1.10674 | 0.224 | 1.10674 | 0.3232
|  | 1.13782 | 0.21304 | 1.10819 | 0.18514 | 1.13712 | 0.17601 | 1.10819 | 0.22185 | 1.10819 | 0.32213
|  | 1.13932 | 0.21166 | 1.10963 | 0.18409 | 1.13856 | 0.17286 | 1.10963 | 0.22 | 1.10963 | 0.32213
|  | 1.14083 | 0.21085 | 1.11108 | 0.18409 | 1.14001 | 0.17286 | 1.11108 | 0.21784 | 1.11108 | 0.32088
|  | 1.14233 | 0.21031 | 1.11253 | 0.18286 | 1.14146 | 0.17286 | 1.11253 | 0.216 | 1.11253 | 0.31856
|  | 1.14383 | 0.20962 | 1.11397 | 0.18059 | 1.1429 | 0.17286 | 1.11397 | 0.21383 | 1.11397 | 0.31624
|  | 1.14533 | 0.20874 | 1.11542 | 0.17955 | 1.14435 | 0.16883 | 1.11542 | 0.212 | 1.11542 | 0.31518
|  | 1.14683 | 0.20808 | 1.11687 | 0.17955 | 1.1458 | 0.16571 | 1.11687 | 0.212 | 1.11687 | 0.31393
|  | 1.14833 | 0.20755 | 1.11831 | 0.17955 | 1.14724 | 0.16571 | 1.11831 | 0.20982 | 1.11831 | 0.31161
|  | 1.14983 | 0.20686 | 1.11976 | 0.1783 | 1.14869 | 0.16167 | 1.11976 | 0.21019 | 1.11976 | 0.30929
|  | 1.15134 | 0.20597 | 1.12121 | 0.17727 | 1.15013 | 0.16263 | 1.12121 | 0.20981 | 1.12121 | 0.30824
|  | 1.15284 | 0.20513 | 1.12265 | 0.17603 | 1.15158 | 0.16165 | 1.12265 | 0.20581 | 1.12265 | 0.30697
|  | 1.15434 | 0.20444 | 1.1241 | 0.17375 | 1.15303 | 0.15857 | 1.1241 | 0.204 | 1.1241 | 0.30465
|  | 1.15584 | 0.20375 | 1.12555 | 0.17273 | 1.15447 | 0.16265 | 1.12555 | 0.204 | 1.12555 | 0.30361
|  | 1.15734 | 0.20306 | 1.12699 | 0.17147 | 1.15592 | 0.16163 | 1.12699 | 0.204 | 1.12699 | 0.30233
|  | 1.15884 | 0.20257 | 1.12844 | 0.17046 | 1.15737 | 0.15857 | 1.12844 | 0.20179 | 1.12844 | 0.30002
|  | 1.16035 | 0.20222 | 1.12989 | 0.1692 | 1.15881 | 0.15857 | 1.12989 | 0.2 | 1.12989 | 0.29898
|  | 1.16185 | 0.20168 | 1.13133 | 0.16818 | 1.16026 | 0.15857 | 1.13133 | 0.19778 | 1.13133 | 0.2977
|  | 1.16335 | 0.20079 | 1.13278 | 0.16692 | 1.16171 | 0.15857 | 1.13278 | 0.196 | 1.13278 | 0.29667
|  | 1.16485 | 0.20035 | 1.13422 | 0.16464 | 1.16315 | 0.15857 | 1.13422 | 0.196 | 1.13422 | 0.29538
|  | 1.16635 | 0.20035 | 1.13567 | 0.16364 | 1.1646 | 0.15445 | 1.13567 | 0.19377 | 1.13567 | 0.29306
|  | 1.16785 | 0.19976 | 1.13712 | 0.16237 | 1.16605 | 0.15556 | 1.13712 | 0.192 | 1.13712 | 0.29204
|  | 1.16935 | 0.19872 | 1.13856 | 0.16136 | 1.16749 | 0.15443 | 1.13856 | 0.192 | 1.13856 | 0.29074
|  | 1.17086 | 0.19808 | 1.14001 | 0.16136 | 1.16894 | 0.15558 | 1.14001 | 0.18976 | 1.14001 | 0.28842
|  | 1.17236 | 0.19754 | 1.14146 | 0.16136 | 1.17039 | 0.15442 | 1.14146 | 0.188 | 1.14146 | 0.28741
|  | 1.17386 | 0.19685 | 1.1429 | 0.16009 | 1.17183 | 0.15143 | 1.1429 | 0.18575 | 1.1429 | 0.28741
|  | 1.17536 | 0.19616 | 1.14435 | 0.15909 | 1.17328 | 0.14726 | 1.14435 | 0.18625 | 1.14435 | 0.28741
|  | 1.17686 | 0.19566 | 1.1458 | 0.15781 | 1.17473 | 0.14846 | 1.1458 | 0.18574 | 1.1458 | 0.2861
|  | 1.17836 | 0.19512 | 1.14724 | 0.15682 | 1.17617 | 0.15143 | 1.14724 | 0.184 | 1.14724 | 0.28509
|  | 1.17986 | 0.19483 | 1.14869 | 0.15682 | 1.17762 | 0.15143 | 1.14869 | 0.18173 | 1.14869 | 0.28378
|  | 1.18137 | 0.19463 | 1.15013 | 0.15682 | 1.17906 | 0.15143 | 1.15013 | 0.18 | 1.15013 | 0.28278
|  | 1.18287 | 0.19408 | 1.15158 | 0.15682 | 1.18051 | 0.14722 | 1.15158 | 0.18 | 1.15158 | 0.28278
|  | 1.18437 | 0.19359 | 1.15303 | 0.15552 | 1.18196 | 0.1485 | 1.15303 | 0.18 | 1.15303 | 0.28146
|  | 1.18587 | 0.19325 | 1.15447 | 0.15455 | 1.1834 | 0.15143 | 1.15447 | 0.18 | 1.15447 | 0.28046
|  | 1.18737 | 0.1929 | 1.15592 | 0.15455 | 1.18485 | 0.15143 | 1.15592 | 0.18 | 1.15592 | 0.28179
|  | 1.18887 | 0.19216 | 1.15737 | 0.15455 | 1.1863 | 0.1472 | 1.15737 | 0.18 | 1.15737 | 0.28145
|  | 1.19038 | 0.19132 | 1.15881 | 0.15455 | 1.18774 | 0.14429 | 1.15881 | 0.17771 | 1.15881 | 0.28046
|  | 1.19188 | 0.19104 | 1.16026 | 0.15324 | 1.18919 | 0.14429 | 1.16026 | 0.176 | 1.16026 | 0.28046
|  | 1.19338 | 0.19063 | 1.16171 | 0.15096 | 1.19064 | 0.14429 | 1.16171 | 0.1737 | 1.16171 | 0.27913
|  | 1.19488 | 0.19014 | 1.16315 | 0.15 | 1.19208 | 0.14855 | 1.16315 | 0.172 | 1.16315 | 0.27681
|  | 1.19638 | 0.1896 | 1.1646 | 0.15 | 1.19353 | 0.14716 | 1.1646 | 0.172 | 1.1646 | 0.27583
|  | 1.19788 | 0.1889 | 1.16605 | 0.15 | 1.19497 | 0.14429 | 1.16605 | 0.17431 | 1.16605 | 0.27583
|  | 1.19938 | 0.18821 | 1.16749 | 0.15 | 1.19642 | 0.14429 | 1.16749 | 0.17368 | 1.16749 | 0.27583
|  | 1.20089 | 0.18773 | 1.16894 | 0.15 | 1.19787 | 0.14429 | 1.16894 | 0.172 | 1.16894 | 0.27583
|  | 1.20239 | 0.18738 | 1.17039 | 0.14868 | 1.19931 | 0.14429 | 1.17039 | 0.16967 | 1.17039 | 0.27449
|  | 1.20389 | 0.18663 | 1.17183 | 0.14773 | 1.20076 | 0.14429 | 1.17183 | 0.17033 | 1.17183 | 0.27217
|  | 1.20539 | 0.18559 | 1.17328 | 0.14773 | 1.20221 | 0.13997 | 1.17328 | 0.172 | 1.17328 | 0.27255
|  | 1.20689 | 0.18538 | 1.17473 | 0.14773 | 1.20365 | 0.13714 | 1.17473 | 0.172 | 1.17473 | 0.27352
|  | 1.20839 | 0.18572 | 1.17617 | 0.14773 | 1.2051 | 0.13714 | 1.17617 | 0.16966 | 1.17617 | 0.27216
|  | 1.20989 | 0.18524 | 1.17762 | 0.14773 | 1.20655 | 0.14148 | 1.17762 | 0.168 | 1.17762 | 0.2712
|  | 1.2114 | 0.184 | 1.17906 | 0.14773 | 1.20799 | 0.14429 | 1.17906 | 0.168 | 1.17906 | 0.2712
|  | 1.2129 | 0.18324 | 1.18051 | 0.14639 | 1.20944 | 0.14429 | 1.18051 | 0.168 | 1.18051 | 0.2712
|  | 1.2144 | 0.1829 | 1.18196 | 0.14545 | 1.21089 | 0.14429 | 1.18196 | 0.16564 | 1.18196 | 0.26984
|  | 1.2159 | 0.18255 | 1.1834 | 0.14545 | 1.21233 | 0.14429 | 1.1834 | 0.164 | 1.1834 | 0.27026
|  | 1.2174 | 0.182 | 1.18485 | 0.14546 | 1.21378 | 0.13992 | 1.18485 | 0.16637 | 1.18485 | 0.2712
|  | 1.2189 | 0.18172 | 1.1863 | 0.14546 | 1.21523 | 0.13714 | 1.1863 | 0.168 | 1.1863 | 0.26983
|  | 1.22041 | 0.18172 | 1.18774 | 0.14546 | 1.21667 | 0.13714 | 1.18774 | 0.168 | 1.18774 | 0.26889
|  | 1.22191 | 0.18152 | 1.18919 | 0.14546 | 1.21812 | 0.13714 | 1.18919 | 0.168 | 1.18919 | 0.26889
|  | 1.22341 | 0.18075 | 1.19064 | 0.1441 | 1.21957 | 0.14154 | 1.19064 | 0.16562 | 1.19064 | 0.26751
|  | 1.22491 | 0.18014 | 1.19208 | 0.14318 | 1.22101 | 0.14429 | 1.19208 | 0.164 | 1.19208 | 0.26657
|  | 1.22641 | 0.17937 | 1.19353 | 0.14318 | 1.22246 | 0.13987 | 1.19353 | 0.164 | 1.19353 | 0.26657
|  | 1.22791 | 0.17918 | 1.19497 | 0.14318 | 1.2239 | 0.14156 | 1.19497 | 0.164 | 1.19497 | 0.26657
|  | 1.22941 | 0.17952 | 1.19642 | 0.14318 | 1.22535 | 0.13986 | 1.19642 | 0.164 | 1.19642 | 0.26657
|  | 1.23092 | 0.17923 | 1.19787 | 0.14318 | 1.2268 | 0.14158 | 1.19787 | 0.164 | 1.19787 | 0.26518
|  | 1.23242 | 0.17854 | 1.19931 | 0.14182 | 1.22824 | 0.13985 | 1.19931 | 0.16159 | 1.19931 | 0.26426
|  | 1.23392 | 0.17807 | 1.20076 | 0.14091 | 1.22969 | 0.13714 | 1.20076 | 0.16 | 1.20076 | 0.26426
|  | 1.23542 | 0.17793 | 1.20221 | 0.14091 | 1.23114 | 0.13714 | 1.20221 | 0.16 | 1.20221 | 0.26426
|  | 1.23692 | 0.17772 | 1.20365 | 0.14091 | 1.23258 | 0.13714 | 1.20365 | 0.16 | 1.20365 | 0.26426
|  | 1.23842 | 0.17716 | 1.2051 | 0.14091 | 1.23403 | 0.14161 | 1.2051 | 0.16 | 1.2051 | 0.26426
|  | 1.23992 | 0.17647 | 1.20655 | 0.14091 | 1.23548 | 0.14429 | 1.20655 | 0.16 | 1.20655 | 0.26286
|  | 1.24143 | 0.17578 | 1.20799 | 0.13953 | 1.23692 | 0.14429 | 1.20799 | 0.16 | 1.20799 | 0.26194
|  | 1.24293 | 0.17552 | 1.20944 | 0.14002 | 1.23837 | 0.14429 | 1.20944 | 0.16 | 1.20944 | 0.26194
|  | 1.24443 | 0.1753 | 1.21089 | 0.14091 | 1.23981 | 0.13979 | 1.21089 | 0.16 | 1.21089 | 0.26053
|  | 1.24593 | 0.17496 | 1.21233 | 0.13952 | 1.24126 | 0.13714 | 1.21233 | 0.15756 | 1.21233 | 0.26104
|  | 1.24743 | 0.17483 | 1.21378 | 0.14003 | 1.24271 | 0.14165 | 1.21378 | 0.156 | 1.21378 | 0.26194
|  | 1.24893 | 0.17418 | 1.21523 | 0.14091 | 1.24415 | 0.13977 | 1.21523 | 0.15845 | 1.21523 | 0.26194
|  | 1.25044 | 0.17358 | 1.21667 | 0.14091 | 1.2456 | 0.14167 | 1.21667 | 0.15754 | 1.21667 | 0.26052
|  | 1.25194 | 0.17345 | 1.21812 | 0.14091 | 1.24705 | 0.13975 | 1.21812 | 0.15846 | 1.21812 | 0.26105
|  | 1.25344 | 0.17366 | 1.21957 | 0.13951 | 1.24849 | 0.14168 | 1.21957 | 0.15754 | 1.21957 | 0.26052
|  | 1.25494 | 0.17336 | 1.22101 | 0.13864 | 1.24994 | 0.14429 | 1.22101 | 0.156 | 1.22101 | 0.25963
|  | 1.25644 | 0.17289 | 1.22246 | 0.14004 | 1.25139 | 0.14429 | 1.22246 | 0.156 | 1.22246 | 0.25963
|  | 1.25794 | 0.17233 | 1.2239 | 0.1395 | 1.25283 | 0.14429 | 1.2239 | 0.156 | 1.2239 | 0.2582
|  | 1.25944 | 0.17207 | 1.22535 | 0.13864 | 1.25428 | 0.14429 | 1.22535 | 0.156 | 1.22535 | 0.25732
|  | 1.26095 | 0.17185 | 1.2268 | 0.13864 | 1.25573 | 0.14429 | 1.2268 | 0.156 | 1.2268 | 0.25875
|  | 1.26245 | 0.17151 | 1.22824 | 0.13864 | 1.25717 | 0.14429 | 1.22824 | 0.156 | 1.22824 | 0.25819
|  | 1.26395 | 0.17094 | 1.22969 | 0.13864 | 1.25862 | 0.14429 | 1.22969 | 0.156 | 1.22969 | 0.25732
|  | 1.26545 | 0.17025 | 1.23114 | 0.13864 | 1.26007 | 0.14888 | 1.23114 | 0.156 | 1.23114 | 0.25732
|  | 1.26695 | 0.17022 | 1.23258 | 0.13722 | 1.26151 | 0.14682 | 1.23258 | 0.1535 | 1.23258 | 0.25732
|  | 1.26845 | 0.17035 | 1.23403 | 0.13779 | 1.26296 | 0.1489 | 1.23403 | 0.1545 | 1.23403 | 0.25587
|  | 1.26995 | 0.16969 | 1.23548 | 0.13721 | 1.2644 | 0.15143 | 1.23548 | 0.15349 | 1.23548 | 0.25645
|  | 1.27146 | 0.16909 | 1.23692 | 0.13779 | 1.26585 | 0.15143 | 1.23692 | 0.152 | 1.23692 | 0.25732
|  | 1.27296 | 0.16875 | 1.23837 | 0.13721 | 1.2673 | 0.15143 | 1.23837 | 0.152 | 1.23837 | 0.25732
|  | 1.27446 | 0.16884 | 1.23981 | 0.13636 | 1.26874 | 0.15143 | 1.23981 | 0.152 | 1.23981 | 0.25732
|  | 1.27596 | 0.1683 | 1.24126 | 0.1378 | 1.27019 | 0.15143 | 1.24126 | 0.152 | 1.24126 | 0.25586
|  | 1.27746 | 0.16749 | 1.24271 | 0.1372 | 1.27164 | 0.15608 | 1.24271 | 0.152 | 1.24271 | 0.255
|  | 1.27896 | 0.16746 | 1.24415 | 0.1378 | 1.27308 | 0.15391 | 1.24415 | 0.152 | 1.24415 | 0.255
|  | 1.28047 | 0.16781 | 1.2456 | 0.1372 | 1.27453 | 0.1561 | 1.2456 | 0.14947 | 1.2456 | 0.255
|  | 1.28197 | 0.16749 | 1.24705 | 0.13781 | 1.27598 | 0.1539 | 1.24705 | 0.15054 | 1.24705 | 0.255
|  | 1.28631 | 0.16538 | 1.24849 | 0.13719 | 1.27742 | 0.15143 | 1.24849 | 0.14946 | 1.24849 | 0.255
|  | 1.29057 | 0.16539 | 1.24994 | 0.13781 | 1.27887 | 0.15143 | 1.24994 | 0.15055 | 1.24994 | 0.255
|  | 1.29483 | 0.16008 | 1.25139 | 0.13864 | 1.28032 | 0.15143 | 1.25139 | 0.14945 | 1.25139 | 0.255
|  | 1.29909 | 0.15756 | 1.25283 | 0.13864 | 1.28176 | 0.15613 | 1.25283 | 0.15055 | 1.25283 | 0.25648
|  | 1.30335 | 0.1591 | 1.25428 | 0.13864 | 1.28321 | 0.15857 | 1.25428 | 0.14944 | 1.25428 | 0.25583
|  | 1.30761 | 0.16251 | 1.25573 | 0.13718 | 1.28466 | 0.15385 | 1.25573 | 0.148 | 1.25573 | 0.255
|  | 1.31187 | 0.15526 | 1.25717 | 0.13782 | 1.2861 | 0.15615 | 1.25717 | 0.148 | 1.25717 | 0.25351
|  | 1.31613 | 0.16007 | 1.25862 | 0.13864 | 1.28755 | 0.15857 | 1.25862 | 0.148 | 1.25862 | 0.25417
|  | 1.32038 | 0.15801 | 1.26007 | 0.13864 | 1.28899 | 0.15857 | 1.26007 | 0.15057 | 1.26007 | 0.25351
|  | 1.32464 | 0.15236 | 1.26151 | 0.13864 | 1.29044 | 0.15857 | 1.26151 | 0.14942 | 1.26151 | 0.25418
|  | 1.3289 | 0.15698 | 1.26296 | 0.13864 | 1.29189 | 0.16333 | 1.26296 | 0.15058 | 1.26296 | 0.255
|  | 1.33316 | 0.16055 | 1.2644 | 0.13864 | 1.29333 | 0.16095 | 1.2644 | 0.14941 | 1.2644 | 0.2535
|  | 1.33742 | 0.15962 | 1.26585 | 0.13864 | 1.29478 | 0.16334 | 1.26585 | 0.148 | 1.26585 | 0.25268
|  | 1.34168 | 0.15805 | 1.2673 | 0.13864 | 1.29623 | 0.16572 | 1.2673 | 0.148 | 1.2673 | 0.25268
|  | 1.34594 | 0.15887 | 1.26874 | 0.13864 | 1.29767 | 0.16093 | 1.26874 | 0.148 | 1.26874 | 0.25419
|  | 1.3502 | 0.16071 | 1.27019 | 0.13864 | 1.29912 | 0.16336 | 1.27019 | 0.148 | 1.27019 | 0.255
|  | 1.35446 | 0.15999 | 1.27164 | 0.13864 | 1.30057 | 0.16572 | 1.27164 | 0.148 | 1.27164 | 0.255
|  | 1.35872 | 0.15913 | 1.27308 | 0.14012 | 1.30201 | 0.17052 | 1.27308 | 0.148 | 1.27308 | 0.255
|  | 1.36298 | 0.16058 | 1.27453 | 0.13942 | 1.30346 | 0.16804 | 1.27453 | 0.14538 | 1.27453 | 0.255
|  | 1.36724 | 0.16076 | 1.27598 | 0.13864 | 1.30491 | 0.16571 | 1.27598 | 0.144 | 1.27598 | 0.25349
|  | 1.3715 | 0.15859 | 1.27742 | 0.14013 | 1.30635 | 0.17054 | 1.27742 | 0.144 | 1.27742 | 0.25268
|  | 1.37576 | 0.15918 | 1.27887 | 0.14091 | 1.3078 | 0.17286 | 1.27887 | 0.14663 | 1.27887 | 0.25268
|  | 1.38002 | 0.15857 | 1.28032 | 0.14091 | 1.30924 | 0.16802 | 1.28032 | 0.148 | 1.28032 | 0.25421
|  | 1.38427 | 0.15908 | 1.28176 | 0.14091 | 1.31069 | 0.17056 | 1.28176 | 0.148 | 1.28176 | 0.255
|  | 1.38853 | 0.15918 | 1.28205 | 0.14085 | 1.31214 | 0.17286 | 1.28321 | 0.148 | 1.28321 | 0.255
|  | 1.39279 | 0.16051 | 1.28633 | 0.14254 | 1.31358 | 0.17286 | 1.28466 | 0.148 | 1.28466 | 0.255
|  | 1.39705 | 0.15751 | 1.29061 | 0.14557 | 1.31503 | 0.16799 | 1.2861 | 0.148 | 1.2861 | 0.25347
|  | 1.40131 | 0.16087 | 1.29489 | 0.14424 | 1.31648 | 0.17059 | 1.28755 | 0.14535 | 1.28755 | 0.25422
|  | 1.40557 | 0.1563 | 1.29916 | 0.14779 | 1.31792 | 0.17286 | 1.28899 | 0.14665 | 1.28899 | 0.25346
|  | 1.40983 | 0.15798 | 1.30344 | 0.14519 | 1.31937 | 0.16797 | 1.29044 | 0.148 | 1.29044 | 0.25268
|  | 1.41409 | 0.15608 | 1.30772 | 0.14999 | 1.32082 | 0.16572 | 1.29189 | 0.14534 | 1.29189 | 0.25423
|  | 1.41835 | 0.15674 | 1.312 | 0.14859 | 1.32226 | 0.16572 | 1.29333 | 0.14667 | 1.29333 | 0.255
|  | 1.42261 | 0.15559 | 1.31627 | 0.15061 | 1.32371 | 0.16572 | 1.29478 | 0.14533 | 1.29478 | 0.255
|  | 1.42687 | 0.15562 | 1.32055 | 0.14742 | 1.32516 | 0.16572 | 1.29623 | 0.144 | 1.29623 | 0.255
|  | 1.43113 | 0.15423 | 1.32483 | 0.14456 | 1.3266 | 0.16572 | 1.29767 | 0.14668 | 1.29767 | 0.255
|  | 1.43539 | 0.15358 | 1.32911 | 0.14736 | 1.32805 | 0.16572 | 1.29912 | 0.148 | 1.29912 | 0.255
|  | 1.43965 | 0.15217 | 1.33339 | 0.14843 | 1.32949 | 0.16571 | 1.30057 | 0.14531 | 1.30057 | 0.255
|  | 1.44391 | 0.15176 | 1.33766 | 0.1485 | 1.33094 | 0.16077 | 1.30201 | 0.14669 | 1.30201 | 0.255
|  | 1.44816 | 0.15082 | 1.34194 | 0.14247 | 1.33239 | 0.15857 | 1.30346 | 0.14531 | 1.30346 | 0.25344
|  | 1.45242 | 0.1501 | 1.34622 | 0.14239 | 1.33383 | 0.15857 | 1.30491 | 0.144 | 1.30491 | 0.25425
|  | 1.45668 | 0.15026 | 1.3505 | 0.13727 | 1.33528 | 0.15857 | 1.30635 | 0.144 | 1.30635 | 0.255
|  | 1.46094 | 0.15036 | 1.35477 | 0.13662 | 1.33673 | 0.15857 | 1.3078 | 0.14671 | 1.3078 | 0.25343
|  | 1.4652 | 0.15133 | 1.35905 | 0.13179 | 1.33817 | 0.15857 | 1.30924 | 0.14529 | 1.30924 | 0.25425
|  | 1.46946 | 0.15397 | 1.36333 | 0.12794 | 1.33962 | 0.15857 | 1.31069 | 0.14672 | 1.31069 | 0.255
|  | 1.47372 | 0.1542 | 1.36761 | 0.1287 | 1.34107 | 0.15857 | 1.31214 | 0.14528 | 1.31214 | 0.255
|  | 1.47798 | 0.15362 | 1.37189 | 0.12622 | 1.34251 | 0.15357 | 1.31358 | 0.14672 | 1.31358 | 0.255
|  | 1.48224 | 0.15285 | 1.37616 | 0.12372 | 1.34396 | 0.15143 | 1.31503 | 0.14527 | 1.31503 | 0.25342
|  | 1.4865 | 0.1522 | 1.38044 | 0.12295 | 1.34541 | 0.15143 | 1.31648 | 0.144 | 1.31648 | 0.25268
|  | 1.49076 | 0.15123 | 1.38472 | 0.12276 | 1.34685 | 0.15143 | 1.31792 | 0.144 | 1.31792 | 0.25427
|  | 1.49502 | 0.15071 | 1.389 | 0.12345 | 1.3483 | 0.15143 | 1.31937 | 0.144 | 1.31937 | 0.255
|  | 1.49928 | 0.14978 | 1.39327 | 0.12274 | 1.34975 | 0.15143 | 1.32082 | 0.14126 | 1.32082 | 0.25341
|  | 1.50354 | 0.14918 | 1.39755 | 0.12225 | 1.35119 | 0.14638 | 1.32226 | 0.14275 | 1.32226 | 0.25427
|  | 1.50779 | 0.14817 | 1.40183 | 0.12178 | 1.35264 | 0.14934 | 1.32371 | 0.144 | 1.32371 | 0.25341
|  | 1.51205 | 0.14677 | 1.40611 | 0.12208 | 1.35408 | 0.15143 | 1.32516 | 0.14125 | 1.32516 | 0.25268
|  | 1.51631 | 0.14613 | 1.41039 | 0.12185 | 1.35553 | 0.15143 | 1.3266 | 0.14 | 1.3266 | 0.25268
|  | 1.52057 | 0.14423 | 1.41466 | 0.12195 | 1.35698 | 0.15143 | 1.32805 | 0.14 | 1.32805 | 0.25109
|  | 1.52483 | 0.14304 | 1.41894 | 0.12371 | 1.35842 | 0.14635 | 1.32949 | 0.14 | 1.32949 | 0.25037
|  | 1.52909 | 0.14212 | 1.42322 | 0.12367 | 1.35987 | 0.14429 | 1.33094 | 0.14 | 1.33094 | 0.25037
|  | 1.53335 | 0.14052 | 1.4275 | 0.12138 | 1.36132 | 0.14429 | 1.33239 | 0.14278 | 1.33239 | 0.24876
|  | 1.53761 | 0.13912 | 1.43177 | 0.12251 | 1.36276 | 0.13918 | 1.33383 | 0.14122 | 1.33383 | 0.24806
|  | 1.54187 | 0.13777 | 1.43605 | 0.12364 | 1.36421 | 0.14226 | 1.33528 | 0.14 | 1.33528 | 0.24806
|  | 1.54613 | 0.13714 | 1.44033 | 0.12497 | 1.36566 | 0.14429 | 1.33673 | 0.14 | 1.33673 | 0.24967
|  | 1.55039 | 0.13628 | 1.44461 | 0.12408 | 1.3671 | 0.13916 | 1.33817 | 0.13721 | 1.33817 | 0.25037
|  | 1.55465 | 0.13579 | 1.44889 | 0.1247 | 1.36855 | 0.13714 | 1.33962 | 0.136 | 1.33962 | 0.24875
|  | 1.55891 | 0.13509 | 1.45316 | 0.1244 | 1.37 | 0.13714 | 1.34107 | 0.136 | 1.34107 | 0.24806
|  | 1.56317 | 0.13386 | 1.45744 | 0.12442 | 1.37144 | 0.13714 | 1.34251 | 0.136 | 1.34251 | 0.24806
|  | 1.56743 | 0.13346 | 1.46172 | 0.12406 | 1.37289 | 0.13714 | 1.34396 | 0.13881 | 1.34396 | 0.24643
|  | 1.57168 | 0.13272 | 1.466 | 0.12458 | 1.37433 | 0.13714 | 1.34541 | 0.13719 | 1.34541 | 0.24574
|  | 1.57594 | 0.13142 | 1.47027 | 0.1228 | 1.37578 | 0.13714 | 1.34685 | 0.136 | 1.34685 | 0.24574
|  | 1.5802 | 0.13064 | 1.47455 | 0.12097 | 1.37723 | 0.13714 | 1.3483 | 0.13036 | 1.3483 | 0.24411
|  | 1.58446 | 0.1296 | 1.47883 | 0.12086 | 1.37867 | 0.13714 | 1.34975 | 0.128 | 1.34975 | 0.24343
|  | 1.58872 | 0.12844 | 1.48311 | 0.11993 | 1.38012 | 0.13714 | 1.35119 | 0.13083 | 1.35119 | 0.24179
|  | 1.59298 | 0.12759 | 1.48739 | 0.12116 | 1.38157 | 0.13714 | 1.35264 | 0.12917 | 1.35264 | 0.24111
|  | 1.59724 | 0.12669 | 1.49166 | 0.12002 | 1.38301 | 0.13194 | 1.35408 | 0.12517 | 1.35408 | 0.23947
|  | 1.6015 | 0.12583 | 1.49594 | 0.12107 | 1.38446 | 0.12479 | 1.35553 | 0.124 | 1.35553 | 0.2388
|  | 1.60576 | 0.12469 | 1.50022 | 0.12069 | 1.38591 | 0.12808 | 1.35698 | 0.12116 | 1.35698 | 0.23715
|  | 1.61002 | 0.12376 | 1.5045 | 0.11927 | 1.38735 | 0.13 | 1.35842 | 0.12285 | 1.35842 | 0.23483
|  | 1.61428 | 0.12324 | 1.50877 | 0.12018 | 1.3888 | 0.13523 | 1.35987 | 0.12685 | 1.35987 | 0.23417
|  | 1.61854 | 0.12238 | 1.51305 | 0.11987 | 1.39025 | 0.1319 | 1.36132 | 0.128 | 1.36132 | 0.23417
|  | 1.6228 | 0.1218 | 1.51733 | 0.12077 | 1.39169 | 0.13525 | 1.36276 | 0.128 | 1.36276 | 0.23417
|  | 1.62705 | 0.12147 | 1.52161 | 0.12115 | 1.39314 | 0.13714 | 1.36421 | 0.128 | 1.36421 | 0.23251
|  | 1.63131 | 0.12102 | 1.52588 | 0.12196 | 1.39459 | 0.13714 | 1.36566 | 0.128 | 1.36566 | 0.23185
|  | 1.63557 | 0.12049 | 1.53016 | 0.12261 | 1.39603 | 0.13187 | 1.3671 | 0.128 | 1.3671 | 0.23185
|  | 1.63983 | 0.1205 | 1.53444 | 0.1227 | 1.39748 | 0.13528 | 1.36855 | 0.13088 | 1.36855 | 0.23185
|  | 1.64409 | 0.12007 | 1.53872 | 0.12395 | 1.39892 | 0.13714 | 1.37 | 0.132 | 1.37 | 0.23185
|  | 1.64835 | 0.12011 | 1.543 | 0.12471 | 1.40037 | 0.13714 | 1.37144 | 0.132 | 1.37144 | 0.23352
|  | 1.65261 | 0.12049 | 1.54727 | 0.12501 | 1.40295 | 0.13626 | 1.37289 | 0.12911 | 1.37289 | 0.23417
|  | 1.65687 | 0.12171 | 1.55155 | 0.12443 | 1.40711 | 0.1355 | 1.37433 | 0.128 | 1.37433 | 0.23584
|  | 1.66113 | 0.12316 | 1.55583 | 0.12399 | 1.41128 | 0.1364 | 1.37578 | 0.128 | 1.37578 | 0.23816
|  | 1.66539 | 0.12497 | 1.56011 | 0.12451 | 1.41545 | 0.13628 | 1.37723 | 0.1251 | 1.37723 | 0.2388
|  | 1.66965 | 0.1264 | 1.56438 | 0.12356 | 1.41962 | 0.13504 | 1.37867 | 0.1211 | 1.37867 | 0.23544
|  | 1.67391 | 0.12797 | 1.56866 | 0.12279 | 1.42379 | 0.13596 | 1.38012 | 0.12 | 1.38012 | 0.23417
|  | 1.67817 | 0.12944 | 1.57294 | 0.12209 | 1.42796 | 0.13575 | 1.38157 | 0.12 | 1.38157 | 0.23248
|  | 1.68243 | 0.1304 | 1.57722 | 0.12241 | 1.43213 | 0.13583 | 1.38301 | 0.12292 | 1.38301 | 0.23354
|  | 1.68669 | 0.13113 | 1.5815 | 0.12276 | 1.4363 | 0.13474 | 1.38446 | 0.124 | 1.38446 | 0.23586
|  | 1.69094 | 0.13144 | 1.58577 | 0.12247 | 1.44046 | 0.13491 | 1.38591 | 0.124 | 1.38591 | 0.23479
|  | 1.6952 | 0.13171 | 1.59005 | 0.12238 | 1.44463 | 0.13499 | 1.38735 | 0.124 | 1.38735 | 0.23417
|  | 1.69946 | 0.13215 | 1.59433 | 0.12128 | 1.4488 | 0.13424 | 1.3888 | 0.124 | 1.3888 | 0.23417
|  | 1.70372 | 0.13211 | 1.59861 | 0.12135 | 1.45297 | 0.13362 | 1.39025 | 0.12107 | 1.39025 | 0.23247
|  | 1.70798 | 0.13197 | 1.60288 | 0.12136 | 1.45714 | 0.13359 | 1.39169 | 0.12294 | 1.39169 | 0.23185
|  | 1.71224 | 0.13169 | 1.60716 | 0.12006 | 1.46131 | 0.13379 | 1.39314 | 0.12106 | 1.39314 | 0.23356
|  | 1.7165 | 0.13159 | 1.61144 | 0.11998 | 1.46548 | 0.13378 | 1.39459 | 0.12295 | 1.39459 | 0.23417
|  | 1.72076 | 0.13108 | 1.61572 | 0.11945 | 1.46965 | 0.13282 | 1.39603 | 0.12105 | 1.39603 | 0.23417
|  | 1.72502 | 0.13031 | 1.62 | 0.11746 | 1.47381 | 0.13336 | 1.39748 | 0.12296 | 1.39748 | 0.23417
|  | 1.72928 | 0.12902 | 1.62427 | 0.11616 | 1.47798 | 0.13364 | 1.39892 | 0.12104 | 1.39892 | 0.23245
|  | 1.73354 | 0.12768 | 1.62855 | 0.11383 | 1.48215 | 0.13314 | 1.40037 | 0.12 | 1.40183 | 0.23261
|  | 1.7378 | 0.1263 | 1.63283 | 0.11324 | 1.48632 | 0.13293 | 1.40183 | 0.12099 | 1.40611 | 0.23142
|  | 1.74206 | 0.12518 | 1.63711 | 0.11163 | 1.49049 | 0.13315 | 1.40611 | 0.12236 | 1.41039 | 0.23131
|  | 1.74632 | 0.12432 | 1.64139 | 0.11098 | 1.49466 | 0.13384 | 1.41039 | 0.12403 | 1.41466 | 0.23011
|  | 1.75058 | 0.12338 | 1.64566 | 0.10957 | 1.49883 | 0.13326 | 1.41466 | 0.12349 | 1.41894 | 0.2361
|  | 1.75483 | 0.12257 | 1.64994 | 0.11135 | 1.503 | 0.13336 | 1.41894 | 0.12177 | 1.42322 | 0.23396
|  | 1.75909 | 0.12161 | 1.65422 | 0.11004 | 1.50716 | 0.13291 | 1.42322 | 0.12298 | 1.4275 | 0.23046
|  | 1.76335 | 0.12093 | 1.6585 | 0.10958 | 1.51133 | 0.13249 | 1.4275 | 0.12178 | 1.43177 | 0.22988
|  | 1.76761 | 0.11996 | 1.66277 | 0.10799 | 1.5155 | 0.13224 | 1.43177 | 0.12119 | 1.43605 | 0.23065
|  | 1.77187 | 0.11914 | 1.66705 | 0.10701 | 1.51967 | 0.13209 | 1.43605 | 0.12216 | 1.44033 | 0.23116
|  | 1.77613 | 0.11816 | 1.67133 | 0.10563 | 1.52384 | 0.13342 | 1.44033 | 0.12193 | 1.44461 | 0.23048
|  | 1.78039 | 0.11735 | 1.67561 | 0.10507 | 1.52801 | 0.13186 | 1.44461 | 0.1212 | 1.44889 | 0.22785
|  | 1.78465 | 0.1168 | 1.67989 | 0.10427 | 1.53218 | 0.13233 | 1.44889 | 0.12067 | 1.45316 | 0.23092
|  | 1.78891 | 0.11611 | 1.68416 | 0.10354 | 1.53634 | 0.13191 | 1.45316 | 0.12051 | 1.45744 | 0.22799
|  | 1.79317 | 0.11566 | 1.68844 | 0.10126 | 1.54051 | 0.13156 | 1.45744 | 0.12042 | 1.46172 | 0.22757
|  | 1.79743 | 0.1153 | 1.69272 | 0.10161 | 1.54468 | 0.12984 | 1.46172 | 0.12121 | 1.466 | 0.22788
|  | 1.80169 | 0.11457 | 1.697 | 0.1003 | 1.54885 | 0.12975 | 1.466 | 0.12091 | 1.47027 | 0.22675
|  | 1.80595 | 0.1141 | 1.70127 | 0.09954 | 1.55302 | 0.12874 | 1.47027 | 0.12188 | 1.47455 | 0.22659
|  | 1.81021 | 0.11326 | 1.70555 | 0.09818 | 1.55719 | 0.12754 | 1.47455 | 0.11893 | 1.47883 | 0.225
|  | 1.81447 | 0.11277 | 1.70983 | 0.0983 | 1.56136 | 0.12704 | 1.47883 | 0.12091 | 1.48311 | 0.2259
|  | 1.81872 | 0.1121 | 1.71411 | 0.09821 | 1.56553 | 0.12696 | 1.48311 | 0.12182 | 1.48739 | 0.22629
|  | 1.82298 | 0.11156 | 1.71839 | 0.09818 | 1.56969 | 0.1251 | 1.48739 | 0.12234 | 1.49166 | 0.22375
|  | 1.82724 | 0.11093 | 1.72266 | 0.09778 | 1.57386 | 0.12484 | 1.49166 | 0.12188 | 1.49594 | 0.22504
|  | 1.8315 | 0.11044 | 1.72694 | 0.09715 | 1.57803 | 0.12465 | 1.49594 | 0.12247 | 1.50022 | 0.22424
|  | 1.83576 | 0.10982 | 1.73122 | 0.09674 | 1.5822 | 0.12372 | 1.50022 | 0.12231 | 1.5045 | 0.22334
|  | 1.84002 | 0.10947 | 1.7355 | 0.09693 | 1.58637 | 0.12305 | 1.5045 | 0.1238 | 1.50877 | 0.22388
|  | 1.84428 | 0.10899 | 1.73977 | 0.09695 | 1.59054 | 0.12225 | 1.50877 | 0.12127 | 1.51305 | 0.221
|  | 1.84854 | 0.1088 | 1.74405 | 0.09717 | 1.59471 | 0.12194 | 1.51305 | 0.12009 | 1.51733 | 0.22249
|  | 1.8528 | 0.10849 | 1.74833 | 0.09669 | 1.59888 | 0.12131 | 1.51733 | 0.12166 | 1.52161 | 0.22001
|  | 1.85706 | 0.10814 | 1.75261 | 0.09629 | 1.60304 | 0.12096 | 1.52161 | 0.12204 | 1.52588 | 0.22133
|  | 1.86132 | 0.10795 | 1.75689 | 0.09642 | 1.60721 | 0.12032 | 1.52588 | 0.12182 | 1.53016 | 0.22117
|  | 1.86558 | 0.10779 | 1.76116 | 0.09676 | 1.61138 | 0.11968 | 1.53016 | 0.12319 | 1.53444 | 0.22019
|  | 1.86984 | 0.10785 | 1.76544 | 0.09687 | 1.61555 | 0.11943 | 1.53444 | 0.12102 | 1.53872 | 0.21946
|  | 1.8741 | 0.10775 | 1.76972 | 0.09591 | 1.61972 | 0.11899 | 1.53872 | 0.11774 | 1.543 | 0.21759
|  | 1.87835 | 0.10807 | 1.774 | 0.09635 | 1.62389 | 0.11816 | 1.543 | 0.1176 | 1.54727 | 0.21704
|  | 1.88261 | 0.10875 | 1.77827 | 0.09742 | 1.62806 | 0.11773 | 1.54727 | 0.11663 | 1.55155 | 0.21444
|  | 1.88687 | 0.10968 | 1.78255 | 0.09692 | 1.63223 | 0.1176 | 1.55155 | 0.11411 | 1.55583 | 0.21309
|  | 1.89113 | 0.11058 | 1.78683 | 0.09719 | 1.63639 | 0.11728 | 1.55583 | 0.11368 | 1.56011 | 0.21262
|  | 1.89539 | 0.11102 | 1.79111 | 0.09741 | 1.64056 | 0.11686 | 1.56011 | 0.11211 | 1.56438 | 0.2119
|  | 1.89965 | 0.112 | 1.79539 | 0.0973 | 1.64473 | 0.11681 | 1.56438 | 0.11057 | 1.56866 | 0.21051
|  | 1.90391 | 0.11277 | 1.79966 | 0.097 | 1.6489 | 0.11602 | 1.56866 | 0.10877 | 1.57294 | 0.20811
|  | 1.90817 | 0.1135 | 1.80394 | 0.09768 | 1.65307 | 0.11614 | 1.57294 | 0.10831 | 1.57722 | 0.20796
|  | 1.91243 | 0.11395 | 1.80822 | 0.0988 | 1.65724 | 0.11536 | 1.57722 | 0.10808 | 1.5815 | 0.20816
|  | 1.91669 | 0.11408 | 1.8125 | 0.09842 | 1.66141 | 0.11485 | 1.5815 | 0.10645 | 1.58577 | 0.20721
|  | 1.92095 | 0.11396 | 1.81677 | 0.0978 | 1.66558 | 0.11462 | 1.58577 | 0.10425 | 1.59005 | 0.20744
|  | 1.92521 | 0.11384 | 1.82105 | 0.09779 | 1.66974 | 0.11483 | 1.59005 | 0.10446 | 1.59433 | 0.20476
|  | 1.92947 | 0.1136 | 1.82533 | 0.09738 | 1.67391 | 0.11408 | 1.59433 | 0.10385 | 1.59861 | 0.20437
|  | 1.93372 | 0.11325 | 1.82961 | 0.09789 | 1.67808 | 0.11395 | 1.59861 | 0.10364 | 1.60288 | 0.20358
|  | 1.93798 | 0.11307 | 1.83389 | 0.09757 | 1.68225 | 0.1133 | 1.60288 | 0.10312 | 1.60716 | 0.2029
|  | 1.94224 | 0.11288 | 1.83816 | 0.09684 | 1.68642 | 0.11318 | 1.60716 | 0.10176 | 1.61144 | 0.20269
|  | 1.9465 | 0.11289 | 1.84244 | 0.09586 | 1.69059 | 0.11272 | 1.61144 | 0.09952 | 1.61572 | 0.20192
|  | 1.95076 | 0.11279 | 1.84672 | 0.09606 | 1.69476 | 0.11206 | 1.61572 | 0.09874 | 1.62 | 0.20111
|  | 1.95502 | 0.11261 | 1.851 | 0.09656 | 1.69893 | 0.11224 | 1.62 | 0.09886 | 1.62427 | 0.19988
|  | 1.95928 | 0.11232 | 1.85527 | 0.09611 | 1.70309 | 0.1117 | 1.62427 | 0.09823 | 1.62855 | 0.20025
|  | 1.96354 | 0.11191 | 1.85955 | 0.09665 | 1.70726 | 0.11128 | 1.62855 | 0.09733 | 1.63283 | 0.20029
|  | 1.9678 | 0.1113 | 1.86383 | 0.09733 | 1.71143 | 0.11116 | 1.63283 | 0.09746 | 1.63711 | 0.20043
|  | 1.97206 | 0.11074 | 1.86811 | 0.09692 | 1.7156 | 0.11025 | 1.63711 | 0.0961 | 1.64139 | 0.19983
|  | 1.97632 | 0.1099 | 1.87239 | 0.09683 | 1.71977 | 0.11006 | 1.64139 | 0.09539 | 1.64566 | 0.19761
|  | 1.98058 | 0.10922 | 1.87666 | 0.09707 | 1.72394 | 0.10944 | 1.64566 | 0.09519 | 1.64994 | 0.19695
|  | 1.98484 | 0.10861 | 1.88094 | 0.09719 | 1.72811 | 0.10943 | 1.64994 | 0.09505 | 1.65422 | 0.19602
|  | 1.9891 | 0.10811 | 1.88522 | 0.0971 | 1.73228 | 0.10853 | 1.65422 | 0.09593 | 1.6585 | 0.19609
|  | 1.99336 | 0.10787 | 1.8895 | 0.09664 | 1.73644 | 0.1087 | 1.6585 | 0.09471 | 1.66277 | 0.19519
|  | 1.99761 | 0.1081 | 1.89377 | 0.09628 | 1.74061 | 0.10861 | 1.66277 | 0.09448 | 1.66705 | 0.19365
|  | 2.00187 | 0.10876 | 1.89805 | 0.09529 | 1.74478 | 0.10839 | 1.66705 | 0.0937 | 1.67133 | 0.194
|  | 2.00613 | 0.10938 | 1.90233 | 0.09432 | 1.74895 | 0.10794 | 1.67133 | 0.09328 | 1.67561 | 0.19274
|  | 2.01039 | 0.11027 | 1.90661 | 0.09485 | 1.75312 | 0.10812 | 1.67561 | 0.09351 | 1.67989 | 0.19258
|  | 2.01465 | 0.11114 | 1.91088 | 0.0949 | 1.75729 | 0.10766 | 1.67989 | 0.09376 | 1.68416 | 0.19135
|  | 2.01891 | 0.1125 | 1.91516 | 0.09458 | 1.76146 | 0.10752 | 1.68416 | 0.09331 | 1.68844 | 0.19063
|  | 2.02317 | 0.11404 | 1.91944 | 0.0942 | 1.76563 | 0.10683 | 1.68844 | 0.09241 | 1.69272 | 0.19023
|  | 2.02743 | 0.11536 | 1.92372 | 0.09429 | 1.76979 | 0.10722 | 1.69272 | 0.09129 | 1.697 | 0.18938
|  | 2.03169 | 0.11624 | 1.928 | 0.09407 | 1.77396 | 0.10682 | 1.697 | 0.09056 | 1.70127 | 0.18826
|  | 2.03595 | 0.11667 | 1.93227 | 0.09448 | 1.77813 | 0.10659 | 1.70127 | 0.09045 | 1.70555 | 0.1878
|  | 2.04021 | 0.11624 | 1.93655 | 0.09444 | 1.7823 | 0.10656 | 1.70555 | 0.08964 | 1.70983 | 0.18718
|  | 2.04447 | 0.1157 | 1.94083 | 0.09428 | 1.78647 | 0.1064 | 1.70983 | 0.08929 | 1.71411 | 0.18583
|  | 2.04873 | 0.11458 | 1.94511 | 0.09445 | 1.79064 | 0.10534 | 1.71411 | 0.08919 | 1.71839 | 0.18493
|  | 2.05299 | 0.11324 | 1.94938 | 0.09376 | 1.79481 | 0.10547 | 1.71839 | 0.08884 | 1.72266 | 0.18467
|  | 2.05725 | 0.11188 | 1.95366 | 0.09388 | 1.79898 | 0.10515 | 1.72266 | 0.08797 | 1.72694 | 0.18388
|  | 2.0615 | 0.11068 | 1.95794 | 0.09374 | 1.80314 | 0.10529 | 1.72694 | 0.08736 | 1.73122 | 0.18342
|  | 2.06576 | 0.10961 | 1.96222 | 0.09335 | 1.80731 | 0.10485 | 1.73122 | 0.08675 | 1.7355 | 0.18318
|  | 2.07002 | 0.10872 | 1.9665 | 0.09323 | 1.81148 | 0.10473 | 1.7355 | 0.08578 | 1.73977 | 0.18365
|  | 2.07428 | 0.10799 | 1.97077 | 0.09331 | 1.81565 | 0.10462 | 1.73977 | 0.08654 | 1.74405 | 0.18436
|  | 2.07854 | 0.10727 | 1.97505 | 0.09338 | 1.81982 | 0.10459 | 1.74405 | 0.08673 | 1.74833 | 0.18425
|  | 2.0828 | 0.10675 | 1.97933 | 0.09359 | 1.82399 | 0.10437 | 1.74833 | 0.08587 | 1.75261 | 0.18297
|  | 2.08706 | 0.10655 | 1.98361 | 0.09337 | 1.82816 | 0.10436 | 1.75261 | 0.08608 | 1.75689 | 0.18175
|  | 2.09132 | 0.10644 | 1.98788 | 0.09334 | 1.83233 | 0.10403 | 1.75689 | 0.08663 | 1.76116 | 0.18197
|  | 2.09558 | 0.10654 | 1.99216 | 0.09315 | 1.83649 | 0.10393 | 1.76116 | 0.0859 | 1.76544 | 0.18105
|  | 2.09984 | 0.10645 | 1.99644 | 0.09273 | 1.84066 | 0.10387 | 1.76544 | 0.08586 | 1.76972 | 0.18006
|  | 2.1041 | 0.10636 | 2.00072 | 0.09242 | 1.84483 | 0.10379 | 1.76972 | 0.08579 | 1.774 | 0.18038
|  | 2.10836 | 0.10631 | 2.005 | 0.09166 | 1.849 | 0.10324 | 1.774 | 0.08462 | 1.77827 | 0.181
|  | 2.11262 | 0.10648 | 2.00927 | 0.09112 | 1.85317 | 0.10371 | 1.77827 | 0.08383 | 1.78255 | 0.18123
|  | 2.11687 | 0.10695 | 2.01355 | 0.09066 | 1.85734 | 0.10389 | 1.78255 | 0.08437 | 1.78683 | 0.18077
|  | 2.12114 | 0.10722 | 2.01783 | 0.09039 | 1.86151 | 0.10401 | 1.78683 | 0.08365 | 1.79111 | 0.18082
|  | 2.12539 | 0.10755 | 2.02211 | 0.08955 | 1.86568 | 0.10424 | 1.79111 | 0.08367 | 1.79539 | 0.17991
|  | 2.12965 | 0.10795 | 2.02638 | 0.08879 | 1.86984 | 0.10423 | 1.79539 | 0.08416 | 1.79966 | 0.18025
|  | 2.13391 | 0.10797 | 2.03066 | 0.08869 | 1.87401 | 0.10356 | 1.79966 | 0.08349 | 1.80394 | 0.18034
|  | 2.13817 | 0.10811 | 2.03494 | 0.08814 | 1.87818 | 0.10315 | 1.80394 | 0.08381 | 1.80822 | 0.17926
|  | 2.14243 | 0.10787 | 2.03922 | 0.08808 | 1.88235 | 0.10301 | 1.80822 | 0.08387 | 1.8125 | 0.17911
|  | 2.14669 | 0.10768 | 2.0435 | 0.08766 | 1.88652 | 0.10307 | 1.8125 | 0.08285 | 1.81677 | 0.17691
|  | 2.15095 | 0.10749 | 2.04777 | 0.08693 | 1.89069 | 0.1027 | 1.81677 | 0.08254 | 1.82105 | 0.17587
|  | 2.15521 | 0.10737 | 2.05205 | 0.08709 | 1.89486 | 0.10285 | 1.82105 | 0.08134 | 1.82533 | 0.1757
|  | 2.15947 | 0.1074 | 2.05633 | 0.08703 | 1.89903 | 0.10307 | 1.82533 | 0.08123 | 1.82961 | 0.17633
|  | 2.16373 | 0.10721 | 2.06061 | 0.08724 | 1.90319 | 0.10292 | 1.82961 | 0.08029 | 1.83389 | 0.17761
|  | 2.16799 | 0.10697 | 2.06488 | 0.08763 | 1.90736 | 0.10289 | 1.83389 | 0.08025 | 1.83816 | 0.17614
|  | 2.17225 | 0.10671 | 2.06916 | 0.08785 | 1.91153 | 0.10289 | 1.83816 | 0.07997 | 1.84244 | 0.17713
|  | 2.17651 | 0.10626 | 2.07344 | 0.08779 | 1.9157 | 0.10277 | 1.84244 | 0.07986 | 1.84672 | 0.17611
|  | 2.18077 | 0.10586 | 2.07772 | 0.08819 | 1.91987 | 0.10275 | 1.84672 | 0.07859 | 1.851 | 0.17653
|  | 2.18502 | 0.10549 | 2.082 | 0.08793 | 1.92404 | 0.10269 | 1.851 | 0.07973 | 1.85527 | 0.17594
|  | 2.18928 | 0.10505 | 2.08627 | 0.08782 | 1.92821 | 0.10268 | 1.85527 | 0.07864 | 1.85955 | 0.1755
|  | 2.19354 | 0.10447 | 2.09055 | 0.08745 | 1.93238 | 0.10286 | 1.85955 | 0.07828 | 1.86383 | 0.17619
|  | 2.1978 | 0.10397 | 2.09483 | 0.08639 | 1.93654 | 0.10239 | 1.86383 | 0.07901 | 1.86811 | 0.17501
|  | 2.20206 | 0.10362 | 2.09911 | 0.08551 | 1.94071 | 0.1025 | 1.86811 | 0.07754 | 1.87239 | 0.17521
|  | 2.20632 | 0.10333 | 2.10338 | 0.08318 | 1.94488 | 0.10248 | 1.87239 | 0.07744 | 1.87666 | 0.17619
|  | 2.21058 | 0.10323 | 2.10766 | 0.08093 | 1.94905 | 0.10233 | 1.87666 | 0.0778 | 1.88094 | 0.17741
|  | 2.21484 | 0.10328 | 2.11194 | 0.07925 | 1.95322 | 0.10235 | 1.88094 | 0.078 | 1.88522 | 0.17718
|  | 2.2191 | 0.10339 | 2.11622 | 0.07902 | 1.95739 | 0.1019 | 1.88522 | 0.07753 | 1.8895 | 0.1763
|  | 2.22336 | 0.10378 | 2.1205 | 0.07848 | 1.96156 | 0.10175 | 1.8895 | 0.07794 | 1.89377 | 0.17607
|  | 2.22762 | 0.10415 | 2.12477 | 0.07808 | 1.96572 | 0.10153 | 1.89377 | 0.07858 | 1.89805 | 0.1736
|  | 2.23188 | 0.10491 | 2.12905 | 0.07793 | 1.96989 | 0.10131 | 1.89805 | 0.07848 | 1.90233 | 0.17287
|  | 2.23614 | 0.10581 | 2.13333 | 0.07672 | 1.97406 | 0.1012 | 1.90233 | 0.07863 | 1.90661 | 0.17233
|  | 2.24039 | 0.10665 | 2.13761 | 0.07673 | 1.97823 | 0.10075 | 1.90661 | 0.07848 | 1.91088 | 0.17216
|  | 2.24465 | 0.10733 | 2.14189 | 0.0765 | 1.9824 | 0.1008 | 1.91088 | 0.07793 | 1.91516 | 0.17276
|  | 2.24891 | 0.10783 | 2.14616 | 0.07638 | 1.98657 | 0.10041 | 1.91516 | 0.07836 | 1.91944 | 0.17239
|  | 2.25317 | 0.10791 | 2.15044 | 0.07636 | 1.99074 | 0.10031 | 1.91944 | 0.07809 | 1.92372 | 0.17366
|  | 2.25743 | 0.10793 | 2.15472 | 0.07664 | 1.99491 | 0.10058 | 1.92372 | 0.07751 | 1.928 | 0.173
|  | 2.26169 | 0.10781 | 2.159 | 0.07725 | 1.99907 | 0.10042 | 1.928 | 0.07768 | 1.93227 | 0.17369
|  | 2.26595 | 0.10746 | 2.16327 | 0.07778 | 2.00324 | 0.10025 | 1.93227 | 0.07778 | 1.93655 | 0.17327
|  | 2.27021 | 0.10721 | 2.16755 | 0.07872 | 2.00741 | 0.10007 | 1.93655 | 0.07816 | 1.94083 | 0.17326
|  | 2.27447 | 0.10677 | 2.17183 | 0.07948 | 2.01158 | 0.10004 | 1.94083 | 0.07903 | 1.94511 | 0.17295
|  | 2.27873 | 0.10633 | 2.17611 | 0.08002 | 2.01575 | 0.0999 | 1.94511 | 0.07936 | 1.94938 | 0.17239
|  | 2.28299 | 0.10591 | 2.18039 | 0.08023 | 2.01992 | 0.09927 | 1.94938 | 0.07946 | 1.95366 | 0.17172
|  | 2.28725 | 0.10542 | 2.18466 | 0.08031 | 2.02409 | 0.09894 | 1.95366 | 0.07944 | 1.95794 | 0.17059
|  | 2.29151 | 0.10498 | 2.18894 | 0.08052 | 2.02826 | 0.09867 | 1.95794 | 0.0789 | 1.96222 | 0.17034
|  | 2.29577 | 0.10457 | 2.19322 | 0.08017 | 2.03242 | 0.09841 | 1.96222 | 0.07834 | 1.9665 | 0.17016
|  | 2.30003 | 0.10413 | 2.1975 | 0.07982 | 2.03659 | 0.09775 | 1.9665 | 0.07809 | 1.97077 | 0.17065
|  | 2.30429 | 0.10359 | 2.20177 | 0.07947 | 2.04076 | 0.09736 | 1.97077 | 0.07698 | 1.97505 | 0.17075
|  | 2.30854 | 0.1031 | 2.20605 | 0.07916 | 2.04493 | 0.09728 | 1.97505 | 0.07647 | 1.97933 | 0.17095
|  | 2.3128 | 0.10267 | 2.21033 | 0.07845 | 2.0491 | 0.09692 | 1.97933 | 0.07685 | 1.98361 | 0.17112
|  | 2.31706 | 0.10225 | 2.21461 | 0.0779 | 2.05327 | 0.09724 | 1.98361 | 0.07655 | 1.98788 | 0.17072
|  | 2.32132 | 0.10189 | 2.21889 | 0.0773 | 2.05744 | 0.09699 | 1.98788 | 0.07626 | 1.99216 | 0.17001
|  | 2.32558 | 0.10142 | 2.22316 | 0.07657 | 2.06161 | 0.09696 | 1.99216 | 0.07608 | 1.99644 | 0.17006
|  | 2.32984 | 0.10105 | 2.22744 | 0.07571 | 2.06577 | 0.09681 | 1.99644 | 0.07633 | 2.00072 | 0.16957
|  | 2.3341 | 0.10077 | 2.23172 | 0.07509 | 2.06994 | 0.09652 | 2.00072 | 0.07693 | 2.005 | 0.16899
|  | 2.33836 | 0.1005 | 2.236 | 0.07454 | 2.07411 | 0.09631 | 2.005 | 0.07647 | 2.00927 | 0.16832
|  | 2.34262 | 0.10028 | 2.24027 | 0.07412 | 2.07828 | 0.09569 | 2.00927 | 0.0763 | 2.01355 | 0.16881
|  | 2.34688 | 0.09994 | 2.24455 | 0.0735 | 2.08245 | 0.09512 | 2.01355 | 0.07616 | 2.01783 | 0.16876
|  | 2.35114 | 0.09966 | 2.24883 | 0.07306 | 2.08662 | 0.0948 | 2.01783 | 0.07551 | 2.02211 | 0.16873
|  | 2.3554 | 0.09923 | 2.25311 | 0.07262 | 2.09079 | 0.09476 | 2.02211 | 0.07508 | 2.02638 | 0.16876
|  | 2.35966 | 0.09882 | 2.25739 | 0.0722 | 2.09496 | 0.09452 | 2.02638 | 0.07423 | 2.03066 | 0.16869
|  | 2.36392 | 0.09843 | 2.26166 | 0.07199 | 2.09912 | 0.09377 | 2.03066 | 0.07382 | 2.03494 | 0.16857
|  | 2.36817 | 0.09811 | 2.26594 | 0.07164 | 2.10329 | 0.09284 | 2.03494 | 0.07325 | 2.03922 | 0.16809
|  | 2.37243 | 0.09777 | 2.27022 | 0.07091 | 2.10746 | 0.09269 | 2.03922 | 0.07281 | 2.0435 | 0.16813
|  | 2.37669 | 0.0974 | 2.2745 | 0.07048 | 2.11163 | 0.09244 | 2.0435 | 0.07269 | 2.04777 | 0.16719
|  | 2.38095 | 0.09697 | 2.27877 | 0.07095 | 2.1158 | 0.09237 | 2.04777 | 0.07288 | 2.05205 | 0.16611
|  | 2.38521 | 0.09671 | 2.28305 | 0.07048 | 2.11997 | 0.09188 | 2.05205 | 0.07302 | 2.05633 | 0.16628
|  | 2.38947 | 0.09633 | 2.28733 | 0.07001 | 2.12414 | 0.09169 | 2.05633 | 0.07319 | 2.06061 | 0.16592
|  | 2.39373 | 0.09613 | 2.29161 | 0.06979 | 2.12831 | 0.09197 | 2.06061 | 0.07351 | 2.06488 | 0.16546
|  | 2.39799 | 0.09592 | 2.29589 | 0.06936 | 2.13247 | 0.09131 | 2.06488 | 0.07349 | 2.06916 | 0.16541
|  | 2.40225 | 0.0956 | 2.30016 | 0.06927 | 2.13664 | 0.09137 | 2.06916 | 0.07318 | 2.07344 | 0.16606
|  | 2.40651 | 0.09535 | 2.30444 | 0.06882 | 2.14081 | 0.0916 | 2.07344 | 0.07241 | 2.07772 | 0.16587
|  | 2.41077 | 0.09514 | 2.30872 | 0.06847 | 2.14498 | 0.09142 | 2.07772 | 0.07185 | 2.082 | 0.16747
|  | 2.41503 | 0.09479 | 2.313 | 0.06791 | 2.14915 | 0.09111 | 2.082 | 0.0712 | 2.08627 | 0.16653
|  | 2.41929 | 0.09463 | 2.31728 | 0.06745 | 2.15332 | 0.0913 | 2.08627 | 0.07146 | 2.09055 | 0.16626
|  | 2.42354 | 0.09451 | 2.32155 | 0.06732 | 2.15749 | 0.09117 | 2.09055 | 0.07063 | 2.09483 | 0.16457
|  | 2.42781 | 0.09424 | 2.32583 | 0.0671 | 2.16166 | 0.09158 | 2.09483 | 0.0704 | 2.09911 | 0.1631
|  | 2.43206 | 0.09399 | 2.33011 | 0.06661 | 2.16582 | 0.09115 | 2.09911 | 0.06948 | 2.10338 | 0.16041
|  | 2.43632 | 0.09368 | 2.33439 | 0.06628 | 2.16999 | 0.09153 | 2.10338 | 0.06854 | 2.10766 | 0.15806
|  | 2.44058 | 0.0934 | 2.33866 | 0.06572 | 2.17416 | 0.09109 | 2.10766 | 0.06797 | 2.11194 | 0.15704
|  | 2.44484 | 0.0932 | 2.34294 | 0.06524 | 2.17833 | 0.09128 | 2.11194 | 0.06772 | 2.11622 | 0.1561
|  | 2.4491 | 0.09289 | 2.34722 | 0.06512 | 2.1825 | 0.09121 | 2.11622 | 0.06769 | 2.1205 | 0.1557
|  | 2.45336 | 0.09268 | 2.3515 | 0.06471 | 2.18667 | 0.09154 | 2.1205 | 0.06768 | 2.12477 | 0.1554
|  | 2.45762 | 0.09244 | 2.35578 | 0.06421 | 2.19084 | 0.09093 | 2.12477 | 0.06776 | 2.12905 | 0.15461
|  | 2.46188 | 0.09213 | 2.36005 | 0.06368 | 2.19501 | 0.09087 | 2.12905 | 0.06796 | 2.13333 | 0.15444
|  | 2.46614 | 0.09187 | 2.36433 | 0.06354 | 2.19917 | 0.09056 | 2.13333 | 0.06753 | 2.13761 | 0.15492
|  | 2.4704 | 0.09159 | 2.36861 | 0.06295 | 2.20334 | 0.09038 | 2.13761 | 0.06732 | 2.14189 | 0.15513
|  | 2.47466 | 0.09138 | 2.37289 | 0.06267 | 2.20751 | 0.0898 | 2.14189 | 0.06735 | 2.14616 | 0.15558
|  | 2.47892 | 0.09104 | 2.37716 | 0.06233 | 2.21168 | 0.08965 | 2.14616 | 0.06752 | 2.15044 | 0.15517
|  | 2.48318 | 0.09083 | 2.38144 | 0.06181 | 2.21585 | 0.08926 | 2.15044 | 0.06677 | 2.15472 | 0.15529
|  | 2.48744 | 0.09052 | 2.38572 | 0.06177 | 2.22002 | 0.08891 | 2.15472 | 0.06657 | 2.159 | 0.15697
|  | 2.49169 | 0.09037 | 2.39 | 0.06178 | 2.22419 | 0.08844 | 2.159 | 0.06646 | 2.16327 | 0.1567
|  | 2.49595 | 0.0902 | 2.39427 | 0.06095 | 2.22836 | 0.08833 | 2.16327 | 0.06636 | 2.16755 | 0.15702
|  | 2.50021 | 0.08993 | 2.39855 | 0.06067 | 2.23252 | 0.08795 | 2.16755 | 0.06581 | 2.17183 | 0.15746
|  | 2.50447 | 0.08967 | 2.40283 | 0.06048 | 2.23669 | 0.08755 | 2.17183 | 0.0663 | 2.17611 | 0.15703
|  | 2.50873 | 0.08922 | 2.40711 | 0.06038 | 2.24086 | 0.0875 | 2.17611 | 0.0662 | 2.18039 | 0.1571
|  | 2.51299 | 0.08898 | 2.41139 | 0.06027 | 2.24503 | 0.08713 | 2.18039 | 0.06644 | 2.18466 | 0.1575
|  | 2.51725 | 0.0886 | 2.41566 | 0.06031 | 2.2492 | 0.08687 | 2.18466 | 0.06654 | 2.18894 | 0.15829
|  | 2.52151 | 0.08822 | 2.41994 | 0.06022 | 2.25337 | 0.08663 | 2.18894 | 0.06692 | 2.19322 | 0.15845
|  | 2.52577 | 0.0879 | 2.42422 | 0.06038 | 2.25754 | 0.08646 | 2.19322 | 0.06678 | 2.1975 | 0.15843
|  | 2.53003 | 0.08755 | 2.4285 | 0.06015 | 2.26171 | 0.08616 | 2.1975 | 0.06676 | 2.20177 | 0.15777
|  | 2.53429 | 0.08713 | 2.43277 | 0.05936 | 2.26587 | 0.08597 | 2.20177 | 0.06621 | 2.20605 | 0.15807
|  | 2.53855 | 0.08669 | 2.43705 | 0.05865 | 2.27004 | 0.08579 | 2.20605 | 0.06561 | 2.21033 | 0.15747
|  | 2.54281 | 0.08628 | 2.44133 | 0.0586 | 2.27421 | 0.08534 | 2.21033 | 0.06505 | 2.21461 | 0.15781
|  | 2.54706 | 0.08579 | 2.44561 | 0.05843 | 2.27838 | 0.08523 | 2.21461 | 0.0645 | 2.21889 | 0.15705
|  | 2.55132 | 0.0854 | 2.44989 | 0.05823 | 2.28255 | 0.08519 | 2.21889 | 0.06423 | 2.22316 | 0.15691
|  | 2.55558 | 0.08501 | 2.45416 | 0.05779 | 2.28672 | 0.08508 | 2.22316 | 0.06351 | 2.22744 | 0.15677
|  | 2.55984 | 0.08452 | 2.45844 | 0.05765 | 2.29089 | 0.08499 | 2.22744 | 0.06283 | 2.23172 | 0.15527
|  | 2.5641 | 0.0842 | 2.46272 | 0.0572 | 2.29506 | 0.08462 | 2.23172 | 0.06262 | 2.236 | 0.15494
|  | 2.56836 | 0.08392 | 2.467 | 0.05702 | 2.29922 | 0.0843 | 2.236 | 0.06207 | 2.24027 | 0.15364
|  | 2.57262 | 0.08335 | 2.47127 | 0.05676 | 2.30339 | 0.08404 | 2.24027 | 0.06179 | 2.24455 | 0.15324
|  | 2.57688 | 0.08306 | 2.47555 | 0.05688 | 2.30756 | 0.0838 | 2.24455 | 0.06195 | 2.24883 | 0.15259
|  | 2.58114 | 0.08289 | 2.47983 | 0.05652 | 2.31173 | 0.08325 | 2.24883 | 0.06195 | 2.25311 | 0.15205
|  | 2.5854 | 0.08257 | 2.48411 | 0.0561 | 2.3159 | 0.08289 | 2.25311 | 0.06161 | 2.25739 | 0.15141
|  | 2.58966 | 0.08233 | 2.48839 | 0.05557 | 2.32007 | 0.08282 | 2.25739 | 0.06175 | 2.26166 | 0.15136
|  | 2.59392 | 0.08195 | 2.49266 | 0.0551 | 2.32424 | 0.08235 | 2.26166 | 0.06161 | 2.26594 | 0.15113
|  | 2.59818 | 0.08164 | 2.49694 | 0.0548 | 2.32841 | 0.08228 | 2.26594 | 0.06115 | 2.27022 | 0.15152
|  | 2.60244 | 0.08154 | 2.50122 | 0.05425 | 2.33257 | 0.08202 | 2.27022 | 0.06075 | 2.2745 | 0.15149
|  | 2.6067 | 0.08134 | 2.5055 | 0.05404 | 2.33674 | 0.08153 | 2.2745 | 0.05966 | 2.27877 | 0.1513
|  | 2.61096 | 0.08096 | 2.50977 | 0.05388 | 2.34091 | 0.08172 | 2.27877 | 0.05954 | 2.28305 | 0.15118
|  | 2.61521 | 0.08081 | 2.51405 | 0.05341 | 2.34508 | 0.0815 | 2.28305 | 0.05899 | 2.28733 | 0.15074
|  | 2.61947 | 0.08065 | 2.51833 | 0.05257 | 2.34925 | 0.08133 | 2.28733 | 0.05816 | 2.29161 | 0.14983
|  | 2.62373 | 0.08026 | 2.52261 | 0.05229 | 2.35342 | 0.08087 | 2.29161 | 0.058 | 2.29589 | 0.14927
|  | 2.62799 | 0.08012 | 2.52689 | 0.05178 | 2.35759 | 0.08065 | 2.29589 | 0.05774 | 2.30016 | 0.14864
|  | 2.63225 | 0.07989 | 2.53116 | 0.05103 | 2.36176 | 0.0805 | 2.30016 | 0.05694 | 2.30444 | 0.14756
|  | 2.63651 | 0.07958 | 2.53544 | 0.05156 | 2.36592 | 0.08023 | 2.30444 | 0.05612 | 2.30872 | 0.14781
|  | 2.64077 | 0.07946 | 2.53972 | 0.05102 | 2.37009 | 0.07982 | 2.30872 | 0.05567 | 2.313 | 0.14697
|  | 2.64503 | 0.07933 | 2.544 | 0.05066 | 2.37426 | 0.07996 | 2.313 | 0.05522 | 2.31728 | 0.14659
|  | 2.64929 | 0.07909 | 2.54827 | 0.05034 | 2.37843 | 0.07957 | 2.31728 | 0.0554 | 2.32155 | 0.14655
|  | 2.65355 | 0.07895 | 2.55255 | 0.05011 | 2.3826 | 0.07949 | 2.32155 | 0.05493 | 2.32583 | 0.14537
|  | 2.65781 | 0.07891 | 2.55683 | 0.04966 | 2.38677 | 0.07911 | 2.32583 | 0.05464 | 2.33011 | 0.14519
|  | 2.66207 | 0.07903 | 2.56111 | 0.04784 | 2.39094 | 0.07864 | 2.33011 | 0.05498 | 2.33439 | 0.14496
|  | 2.66633 | 0.07997 | 2.56539 | 0.04853 | 2.39511 | 0.07864 | 2.33439 | 0.05525 | 2.33866 | 0.1441
|  | 2.67059 | 0.08245 | 2.56966 | 0.04908 | 2.39927 | 0.07846 | 2.33866 | 0.05524 | 2.34294 | 0.14402
|  | 2.67484 | 0.08577 | 2.57394 | 0.04822 | 2.40344 | 0.07849 | 2.34294 | 0.05434 | 2.34722 | 0.14363
|  | 2.6791 | 0.0848 | 2.57822 | 0.04847 | 2.40761 | 0.07823 | 2.34722 | 0.05425 | 2.3515 | 0.14318
|  | 2.68336 | 0.08136 | 2.5825 | 0.04839 | 2.41178 | 0.07799 | 2.3515 | 0.0538 | 2.35578 | 0.14295
|  | 2.68762 | 0.07926 | 2.58677 | 0.04866 | 2.41595 | 0.07795 | 2.35578 | 0.05353 | 2.36005 | 0.14276
|  | 2.69188 | 0.0847 | 2.59105 | 0.0476 | 2.42012 | 0.0779 | 2.36005 | 0.05364 | 2.36433 | 0.14218
|  | 2.69614 | 0.08407 | 2.59533 | 0.04714 | 2.42429 | 0.0777 | 2.36433 | 0.05262 | 2.36861 | 0.14102
|  | 2.7004 | 0.08326 | 2.59961 | 0.04748 | 2.42846 | 0.07765 | 2.36861 | 0.05137 | 2.37289 | 0.14057
|  | 2.70466 | 0.08242 | 2.60389 | 0.04602 | 2.43262 | 0.07776 | 2.37289 | 0.0514 | 2.37716 | 0.13956
|  | 2.70892 | 0.08222 | 2.60816 | 0.04707 | 2.43679 | 0.07761 | 2.37716 | 0.0513 | 2.38144 | 0.139
|  | 2.71318 | 0.08148 | 2.61244 | 0.04668 | 2.44096 | 0.07735 | 2.38144 | 0.05095 | 2.38572 | 0.13849
|  | 2.71744 | 0.08098 | 2.61672 | 0.04592 | 2.44513 | 0.07708 | 2.38572 | 0.05108 | 2.39 | 0.13758
|  | 2.7217 | 0.08063 | 2.621 | 0.04623 | 2.4493 | 0.07705 | 2.39 | 0.0503 | 2.39427 | 0.13741
|  | 2.72596 | 0.08032 | 2.62527 | 0.04631 | 2.45347 | 0.07692 | 2.39427 | 0.0505 | 2.39855 | 0.13732
|  | 2.73022 | 0.08017 | 2.62955 | 0.04655 | 2.45764 | 0.07698 | 2.39855 | 0.05013 | 2.40283 | 0.13634
|  | 2.73448 | 0.08016 | 2.63383 | 0.04653 | 2.46181 | 0.07695 | 2.40283 | 0.05001 | 2.40711 | 0.13684
|  | 2.73873 | 0.08029 | 2.63811 | 0.04639 | 2.46597 | 0.07674 | 2.40711 | 0.0507 | 2.41139 | 0.13584
|  | 2.74299 | 0.08111 | 2.64239 | 0.0455 | 2.47014 | 0.07679 | 2.41139 | 0.04985 | 2.41566 | 0.1359
|  | 2.74725 | 0.08288 | 2.64666 | 0.04593 | 2.47431 | 0.07675 | 2.41566 | 0.05034 | 2.41994 | 0.13559
|  | 2.75151 | 0.08397 | 2.65094 | 0.04633 | 2.47848 | 0.07616 | 2.41994 | 0.05034 | 2.42422 | 0.13492
|  | 2.75577 | 0.08316 | 2.65522 | 0.04593 | 2.48265 | 0.07617 | 2.42422 | 0.05027 | 2.4285 | 0.13482
|  | 2.76003 | 0.08125 | 2.6595 | 0.04652 | 2.48682 | 0.0763 | 2.4285 | 0.0502 | 2.43277 | 0.13429
|  | 2.76429 | 0.07942 | 2.66377 | 0.04548 | 2.49099 | 0.07616 | 2.43277 | 0.04926 | 2.43705 | 0.13359
|  | 2.76855 | 0.08249 | 2.66805 | 0.04403 | 2.49516 | 0.07583 | 2.43705 | 0.04914 | 2.44133 | 0.13319
|  | 2.77281 | 0.08246 | 2.67233 | 0.04523 | 2.49932 | 0.07595 | 2.44133 | 0.04849 | 2.44561 | 0.13292
|  | 2.77707 | 0.08235 | 2.67661 | 0.04406 | 2.50349 | 0.0758 | 2.44561 | 0.04813 | 2.44989 | 0.13322
|  | 2.78133 | 0.08219 | 2.68089 | 0.04279 | 2.50766 | 0.07576 | 2.44989 | 0.04821 | 2.45416 | 0.13238
|  | 2.78559 | 0.08171 | 2.68516 | 0.04265 | 2.51183 | 0.0757 | 2.45416 | 0.04757 | 2.45844 | 0.13256
|  | 2.78985 | 0.08123 | 2.68944 | 0.04527 | 2.516 | 0.07517 | 2.45844 | 0.04799 | 2.46272 | 0.13228
|  | 2.79411 | 0.08099 | 2.69372 | 0.04464 | 2.52017 | 0.07531 | 2.46272 | 0.04758 | 2.467 | 0.13211
|  | 2.79836 | 0.08084 | 2.698 | 0.04361 | 2.52434 | 0.07506 | 2.467 | 0.04777 | 2.47127 | 0.13178
|  | 2.80262 | 0.08067 | 2.70228 | 0.04329 | 2.52851 | 0.07442 | 2.47127 | 0.04781 | 2.47555 | 0.13137
|  | 2.80688 | 0.08049 | 2.70655 | 0.04294 | 2.53267 | 0.07408 | 2.47555 | 0.04713 | 2.47983 | 0.12991
|  | 2.81114 | 0.08047 | 2.71083 | 0.04295 | 2.53684 | 0.07372 | 2.47983 | 0.04723 | 2.48411 | 0.12976
|  | 2.8154 | 0.08025 | 2.71511 | 0.04344 | 2.54101 | 0.07361 | 2.48411 | 0.04741 | 2.48839 | 0.12959
|  | 2.81966 | 0.08006 | 2.71939 | 0.04331 | 2.54518 | 0.07308 | 2.48839 | 0.04749 | 2.49266 | 0.12916
|  | 2.82392 | 0.07996 | 2.72366 | 0.04327 | 2.54935 | 0.07288 | 2.49266 | 0.04706 | 2.49694 | 0.12913
|  | 2.82818 | 0.07979 | 2.72794 | 0.04433 | 2.55352 | 0.07293 | 2.49694 | 0.047 | 2.50122 | 0.12971
|  | 2.83244 | 0.07967 | 2.73222 | 0.04395 | 2.55769 | 0.07261 | 2.50122 | 0.0472 | 2.5055 | 0.12947
|  | 2.8367 | 0.07952 | 2.7365 | 0.04273 | 2.56186 | 0.07177 | 2.5055 | 0.04727 | 2.50977 | 0.12936
|  | 2.84096 | 0.07952 | 2.74078 | 0.04344 | 2.56602 | 0.07177 | 2.50977 | 0.0473 | 2.51405 | 0.12941
|  | 2.84522 | 0.07935 | 2.74505 | 0.04447 | 2.57019 | 0.07157 | 2.51405 | 0.04668 | 2.51833 | 0.12948
|  | 2.84948 | 0.07927 | 2.74933 | 0.04349 | 2.57436 | 0.07132 | 2.51833 | 0.0465 | 2.52261 | 0.12919
|  | 2.85373 | 0.07917 | 2.75361 | 0.04134 | 2.57853 | 0.07135 | 2.52261 | 0.04562 | 2.52689 | 0.12894
|  | 2.85799 | 0.079 | 2.75789 | 0.04077 | 2.5827 | 0.07067 | 2.52689 | 0.0459 | 2.53116 | 0.12854
|  | 2.86225 | 0.07892 | 2.76216 | 0.04065 | 2.58687 | 0.07076 | 2.53116 | 0.04447 | 2.53544 | 0.12776
|  | 2.86651 | 0.07884 | 2.76644 | 0.04242 | 2.59104 | 0.0705 | 2.53544 | 0.04421 | 2.53972 | 0.12745
|  | 2.87077 | 0.07874 | 2.77072 | 0.04177 | 2.59521 | 0.07035 | 2.53972 | 0.0437 | 2.544 | 0.12568
|  | 2.87503 | 0.07868 | 2.775 | 0.04158 | 2.59937 | 0.07059 | 2.544 | 0.04318 | 2.54827 | 0.12462
|  | 2.87929 | 0.07847 | 2.77928 | 0.0414 | 2.60354 | 0.07008 | 2.54827 | 0.04258 | 2.55255 | 0.12345
|  | 2.88355 | 0.07834 | 2.78355 | 0.04116 | 2.60771 | 0.07007 | 2.55255 | 0.04237 | 2.55683 | 0.12337
|  | 2.88781 | 0.07828 | 2.78783 | 0.04122 | 2.61188 | 0.07032 | 2.55683 | 0.04287 | 2.56111 | 0.11894
|  | 2.89207 | 0.07809 | 2.79211 | 0.04196 | 2.61605 | 0.06995 | 2.56111 | 0.0408 | 2.56539 | 0.12044
|  | 2.89633 | 0.07799 | 2.79639 | 0.04263 | 2.62022 | 0.07009 | 2.56539 | 0.04163 | 2.56966 | 0.1201
|  | 2.90059 | 0.07789 | 2.80066 | 0.04148 | 2.62439 | 0.06996 | 2.56966 | 0.04176 | 2.57394 | 0.11793
|  | 2.90485 | 0.07775 | 2.80494 | 0.04219 | 2.62856 | 0.06923 | 2.57394 | 0.0412 | 2.57822 | 0.11912
|  | 2.90911 | 0.07751 | 2.80922 | 0.04265 | 2.63272 | 0.06935 | 2.57822 | 0.0415 | 2.5825 | 0.11758
|  | 2.91337 | 0.07745 | 2.8135 | 0.04261 | 2.63689 | 0.06956 | 2.5825 | 0.04219 | 2.58677 | 0.11887
|  | 2.91763 | 0.07738 | 2.81778 | 0.04176 | 2.64106 | 0.06923 | 2.58677 | 0.04212 | 2.59105 | 0.11839
|  | 2.92188 | 0.07739 | 2.82205 | 0.04221 | 2.64523 | 0.06904 | 2.59105 | 0.04199 | 2.59533 | 0.11683
|  | 2.92614 | 0.07725 | 2.82633 | 0.04283 | 2.6494 | 0.06842 | 2.59533 | 0.04166 | 2.59961 | 0.12
|  | 2.9304 | 0.0772 | 2.83061 | 0.04246 | 2.65357 | 0.0681 | 2.59961 | 0.04291 | 2.60389 | 0.11772
|  | 2.93466 | 0.07706 | 2.83489 | 0.04192 | 2.65774 | 0.06768 | 2.60389 | 0.04264 | 2.60816 | 0.12006
|  | 2.93892 | 0.07689 | 2.83916 | 0.04232 | 2.6619 | 0.06797 | 2.60816 | 0.04336 | 2.61244 | 0.11983
|  | 2.94318 | 0.07685 | 2.84344 | 0.04245 | 2.66607 | 0.06773 | 2.61244 | 0.04344 | 2.61672 | 0.11543
|  | 2.94744 | 0.0768 | 2.84772 | 0.0425 | 2.67024 | 0.06874 | 2.61672 | 0.04203 | 2.621 | 0.11857
|  | 2.9517 | 0.07681 | 2.852 | 0.04221 | 2.67441 | 0.0699 | 2.621 | 0.0423 | 2.62527 | 0.11734
|  | 2.95596 | 0.07676 | 2.85628 | 0.04287 | 2.67858 | 0.06947 | 2.62527 | 0.04222 | 2.62955 | 0.11458
|  | 2.96022 | 0.07673 | 2.86055 | 0.04309 | 2.68275 | 0.0683 | 2.62955 | 0.04179 | 2.63383 | 0.11621
|  | 2.96448 | 0.07658 | 2.86483 | 0.04253 | 2.68692 | 0.06762 | 2.63383 | 0.04258 | 2.63811 | 0.11641
|  | 2.96874 | 0.07654 | 2.86911 | 0.04212 | 2.69109 | 0.06809 | 2.63811 | 0.0419 | 2.64239 | 0.11448
|  | 2.973 | 0.07624 | 2.87339 | 0.04234 | 2.69525 | 0.06901 | 2.64239 | 0.04175 | 2.64666 | 0.1149
|  | 2.97726 | 0.07627 | 2.87766 | 0.04225 | 2.69942 | 0.06872 | 2.64666 | 0.04205 | 2.65094 | 0.11319
|  | 2.98151 | 0.0761 | 2.88194 | 0.04226 | 2.70359 | 0.06816 | 2.65094 | 0.0415 | 2.65522 | 0.11336
|  | 2.98577 | 0.07587 | 2.88622 | 0.0418 | 2.70776 | 0.06782 | 2.65522 | 0.04093 | 2.6595 | 0.11267
|  | 2.99003 | 0.07583 | 2.8905 | 0.04159 | 2.71193 | 0.06769 | 2.6595 | 0.04059 | 2.66377 | 0.11009
|  | 2.99429 | 0.07578 | 2.89478 | 0.0417 | 2.7161 | 0.06779 | 2.66377 | 0.04063 | 2.66805 | 0.11341
|  | 2.99855 | 0.07555 | 2.89905 | 0.04113 | 2.72027 | 0.06689 | 2.66805 | 0.04275 | 2.67233 | 0.11153
|  | 3.00281 | 0.07539 | 2.90333 | 0.04124 | 2.72444 | 0.06724 | 2.67233 | 0.0453 | 2.67661 | 0.09062
|  | 3.00707 | 0.07524 | 2.90761 | 0.041 | 2.7286 | 0.06777 | 2.67661 | 0.04404 | 2.68089 | 0.086
|  | 3.01133 | 0.07514 | 2.91189 | 0.04146 | 2.73277 | 0.06737 | 2.68089 | 0.04273 | 2.68516 | 0.10535
|  | 3.01559 | 0.07501 | 2.91616 | 0.04162 | 2.73694 | 0.06671 | 2.68516 | 0.04296 | 2.68944 | 0.07883
|  | 3.01985 | 0.07485 | 2.92044 | 0.04133 | 2.74111 | 0.06658 | 2.68944 | 0.04235 | 2.69372 | 0.09966
|  | 3.02411 | 0.07472 | 2.92472 | 0.04161 | 2.74528 | 0.06791 | 2.69372 | 0.04366 | 2.698 | 0.0949
|  | 3.02837 | 0.07441 | 2.929 | 0.04163 | 2.74945 | 0.06835 | 2.698 | 0.04368 | 2.70228 | 0.09972
|  | 3.03263 | 0.0742 | 2.93328 | 0.04164 | 2.75362 | 0.06794 | 2.70228 | 0.04294 | 2.70655 | 0.10853
|  | 3.03688 | 0.07412 | 2.93755 | 0.04151 | 2.75779 | 0.06776 | 2.70655 | 0.04377 | 2.71083 | 0.11512
|  | 3.04115 | 0.07398 | 2.94183 | 0.0416 | 2.76195 | 0.06739 | 2.71083 | 0.04399 | 2.71511 | 0.11827
|  | 3.0454 | 0.07375 | 2.94611 | 0.0411 | 2.76612 | 0.06773 | 2.71511 | 0.04324 | 2.71939 | 0.11278
|  | 3.04966 | 0.07359 | 2.95039 | 0.04102 | 2.77029 | 0.06892 | 2.71939 | 0.04073 | 2.72366 | 0.11335
|  | 3.05392 | 0.07347 | 2.95466 | 0.04076 | 2.77446 | 0.06896 | 2.72366 | 0.04078 | 2.72794 | 0.11578
|  | 3.05818 | 0.07334 | 2.95894 | 0.04098 | 2.77863 | 0.06932 | 2.72794 | 0.04136 | 2.73222 | 0.1152
|  | 3.06244 | 0.07306 | 2.96322 | 0.04047 | 2.7828 | 0.06895 | 2.73222 | 0.04036 | 2.7365 | 0.11129
|  | 3.0667 | 0.07302 | 2.9675 | 0.04014 | 2.78697 | 0.06899 | 2.7365 | 0.03832 | 2.74078 | 0.11175
|  | 3.07096 | 0.07305 | 2.97178 | 0.04098 | 2.79114 | 0.06986 | 2.74078 | 0.0395 | 2.74505 | 0.11499
|  | 3.07522 | 0.07289 | 2.97605 | 0.04155 | 2.7953 | 0.06976 | 2.74505 | 0.04205 | 2.74933 | 0.1084
|  | 3.07948 | 0.07283 | 2.98033 | 0.04148 | 2.79947 | 0.06981 | 2.74933 | 0.04237 | 2.75361 | 0.09807
|  | 3.08374 | 0.07278 | 2.98461 | 0.04141 | 2.80364 | 0.06923 | 2.75361 | 0.04047 | 2.75789 | 0.10395
|  | 3.088 | 0.07272 | 2.98889 | 0.04167 | 2.80781 | 0.06975 | 2.75789 | 0.04004 | 2.76216 | 0.11291
|  | 3.09226 | 0.07266 | 2.99316 | 0.04143 | 2.81198 | 0.06985 | 2.76216 | 0.0393 | 2.76644 | 0.09333
|  | 3.09652 | 0.07266 | 2.99744 | 0.04152 | 2.81615 | 0.06979 | 2.76644 | 0.03831 | 2.77072 | 0.10706
|  | 3.10078 | 0.07264 | 3.00172 | 0.04145 | 2.82032 | 0.06982 | 2.77072 | 0.0404 | 2.775 | 0.10795
|  | 3.10504 | 0.07263 | 3.006 | 0.04121 | 2.82449 | 0.06993 | 2.775 | 0.04177 | 2.77928 | 0.11157
|  | 3.10929 | 0.07265 | 3.01028 | 0.04103 | 2.82865 | 0.06991 | 2.77928 | 0.04252 | 2.78355 | 0.11674
|  | 3.11355 | 0.07267 | 3.01455 | 0.04135 | 2.83282 | 0.07014 | 2.78355 | 0.04183 | 2.78783 | 0.11841
|  | 3.11781 | 0.07266 | 3.01883 | 0.04161 | 2.83699 | 0.07003 | 2.78783 | 0.04238 | 2.79211 | 0.12018
|  | 3.12207 | 0.07269 | 3.02311 | 0.04142 | 2.84116 | 0.07016 | 2.79211 | 0.04263 | 2.79639 | 0.12243
|  | 3.12633 | 0.07279 | 3.02739 | 0.04178 | 2.84533 | 0.07033 | 2.79639 | 0.04313 | 2.80066 | 0.1192
|  | 3.13059 | 0.07285 | 3.03166 | 0.04174 | 2.8495 | 0.07008 | 2.80066 | 0.04173 | 2.80494 | 0.12076
|  | 3.13485 | 0.07284 | 3.03594 | 0.0419 | 2.85367 | 0.07032 | 2.80494 | 0.0422 | 2.80922 | 0.12203
|  | 3.13911 | 0.07287 | 3.04022 | 0.04222 | 2.85784 | 0.0706 | 2.80922 | 0.04323 | 2.8135 | 0.12129
|  | 3.14337 | 0.07295 | 3.0445 | 0.0427 | 2.862 | 0.07079 | 2.8135 | 0.04288 | 2.81778 | 0.12013
|  | 3.14763 | 0.07309 | 3.04878 | 0.04226 | 2.86617 | 0.0707 | 2.81778 | 0.04153 | 2.82205 | 0.12127
|  | 3.15189 | 0.07297 | 3.05305 | 0.04232 | 2.87034 | 0.07041 | 2.82205 | 0.04197 | 2.82633 | 0.12082
|  | 3.15615 | 0.07319 | 3.05733 | 0.04241 | 2.87451 | 0.07078 | 2.82633 | 0.04194 | 2.83061 | 0.11985
|  | 3.1604 | 0.07337 | 3.06161 | 0.04262 | 2.87868 | 0.07075 | 2.83061 | 0.04117 | 2.83489 | 0.1187
|  | 3.16466 | 0.07331 | 3.06589 | 0.04231 | 2.88285 | 0.07053 | 2.83489 | 0.04093 | 2.83916 | 0.11882
|  | 3.16892 | 0.0735 | 3.07016 | 0.04275 | 2.88702 | 0.07053 | 2.83916 | 0.04165 | 2.84344 | 0.11903
|  | 3.17318 | 0.07362 | 3.07444 | 0.04237 | 2.89119 | 0.0708 | 2.84344 | 0.04128 | 2.84772 | 0.11758
|  | 3.17744 | 0.07361 | 3.07872 | 0.04267 | 2.89535 | 0.07076 | 2.84772 | 0.04059 | 2.852 | 0.1164
|  | 3.1817 | 0.07386 | 3.083 | 0.04232 | 2.89952 | 0.0704 | 2.852 | 0.0409 | 2.85628 | 0.11668
|  | 3.18596 | 0.07406 | 3.08728 | 0.0433 | 2.90369 | 0.07029 | 2.85628 | 0.041 | 2.86055 | 0.11619
|  | 3.19022 | 0.07402 | 3.09155 | 0.04345 | 2.90786 | 0.07038 | 2.86055 | 0.04085 | 2.86483 | 0.11686
|  | 3.19448 | 0.0742 | 3.09583 | 0.04353 | 2.91203 | 0.07017 | 2.86483 | 0.04136 | 2.86911 | 0.11542
|  | 3.19874 | 0.07425 | 3.10011 | 0.04313 | 2.9162 | 0.07047 | 2.86911 | 0.04117 | 2.87339 | 0.1168
|  | 3.203 | 0.07453 | 3.10439 | 0.04348 | 2.92037 | 0.07053 | 2.87339 | 0.04142 | 2.87766 | 0.11667
|  | 3.20726 | 0.07458 | 3.10866 | 0.04377 | 2.92454 | 0.07076 | 2.87766 | 0.04129 | 2.88194 | 0.11639
|  | 3.21152 | 0.07464 | 3.11294 | 0.04391 | 2.9287 | 0.07061 | 2.88194 | 0.04216 | 2.88622 | 0.11655
|  | 3.21578 | 0.07469 | 3.11722 | 0.04399 | 2.93287 | 0.07063 | 2.88622 | 0.04207 | 2.8905 | 0.11681
|  | 3.22004 | 0.07486 | 3.1215 | 0.04477 | 2.93704 | 0.07081 | 2.8905 | 0.04275 | 2.89478 | 0.11771
|  | 3.2243 | 0.07493 | 3.12578 | 0.04501 | 2.94121 | 0.07074 | 2.89478 | 0.04322 | 2.89905 | 0.11592
|  | 3.22855 | 0.07493 | 3.13005 | 0.04504 | 2.94538 | 0.07053 | 2.89905 | 0.04313 | 2.90333 | 0.11678
|  | 3.23281 | 0.07501 | 3.13433 | 0.04493 | 2.94955 | 0.07071 | 2.90333 | 0.04357 | 2.90761 | 0.11747
|  | 3.23707 | 0.07525 | 3.13861 | 0.04529 | 2.95372 | 0.07061 | 2.90761 | 0.04353 | 2.91189 | 0.11724
|  | 3.24133 | 0.07537 | 3.14289 | 0.04539 | 2.95789 | 0.07034 | 2.91189 | 0.04384 | 2.91616 | 0.11784
|  | 3.24559 | 0.0755 | 3.14716 | 0.04555 | 2.96205 | 0.07086 | 2.91616 | 0.04393 | 2.92044 | 0.11712
|  | 3.24985 | 0.07561 | 3.15144 | 0.04553 | 2.96622 | 0.071 | 2.92044 | 0.04318 | 2.92472 | 0.1171
|  | 3.25411 | 0.07566 | 3.15572 | 0.0461 | 2.97039 | 0.07072 | 2.92472 | 0.0435 | 2.929 | 0.11654
|  | 3.25837 | 0.07598 | 3.16 | 0.04626 | 2.97456 | 0.07063 | 2.929 | 0.04373 | 2.93328 | 0.11501
|  | 3.26263 | 0.07627 | 3.16427 | 0.0471 | 2.97873 | 0.07071 | 2.93328 | 0.04341 | 2.93755 | 0.11584
|  | 3.26689 | 0.07653 | 3.16855 | 0.04751 | 2.9829 | 0.0708 | 2.93755 | 0.04321 | 2.94183 | 0.11504
|  | 3.27115 | 0.07672 | 3.17283 | 0.04801 | 2.98707 | 0.07104 | 2.94183 | 0.04275 | 2.94611 | 0.11393
|  | 3.27541 | 0.07697 | 3.17711 | 0.0489 | 2.99124 | 0.07122 | 2.94611 | 0.04265 | 2.95039 | 0.11497
|  | 3.27967 | 0.07727 | 3.18139 | 0.04884 | 2.9954 | 0.07116 | 2.95039 | 0.04237 | 2.95466 | 0.11474
|  | 3.28393 | 0.0775 | 3.18566 | 0.04909 | 2.99957 | 0.07145 | 2.95466 | 0.04246 | 2.95894 | 0.11393
|  | 3.28818 | 0.07769 | 3.18994 | 0.04928 | 3.00374 | 0.07126 | 2.95894 | 0.04162 | 2.96322 | 0.11464
|  | 3.29244 | 0.07795 | 3.19422 | 0.04971 | 3.00791 | 0.07112 | 2.96322 | 0.04213 | 2.9675 | 0.11341
|  | 3.2967 | 0.07817 | 3.1985 | 0.05035 | 3.01208 | 0.07067 | 2.9675 | 0.04142 | 2.97178 | 0.11313
|  | 3.30096 | 0.07849 | 3.20277 | 0.05115 | 3.01625 | 0.07045 | 2.97178 | 0.04089 | 2.97605 | 0.11383
|  | 3.30522 | 0.0787 | 3.20705 | 0.05117 | 3.02042 | 0.07065 | 2.97605 | 0.04082 | 2.98033 | 0.11306
|  | 3.30948 | 0.07889 | 3.21133 | 0.05166 | 3.02459 | 0.07073 | 2.98033 | 0.04032 | 2.98461 | 0.11327
|  | 3.31374 | 0.07904 | 3.21561 | 0.05196 | 3.02875 | 0.07024 | 2.98461 | 0.04069 | 2.98889 | 0.11305
|  | 3.318 | 0.07928 | 3.21989 | 0.05168 | 3.03292 | 0.07009 | 2.98889 | 0.04044 | 2.99316 | 0.11253
|  | 3.32226 | 0.07959 | 3.22416 | 0.05241 | 3.03709 | 0.07005 | 2.99316 | 0.04056 | 2.99744 | 0.1126
|  | 3.32652 | 0.07989 | 3.22844 | 0.05352 | 3.04126 | 0.07005 | 2.99744 | 0.04065 | 3.00172 | 0.11238
|  | 3.33078 | 0.08021 | 3.23272 | 0.05404 | 3.04543 | 0.07011 | 3.00172 | 0.04125 | 3.006 | 0.11194
|  | 3.33504 | 0.08067 | 3.237 | 0.05427 | 3.0496 | 0.06993 | 3.006 | 0.04166 | 3.01028 | 0.11301
|  | 3.3393 | 0.08115 | 3.24128 | 0.05481 | 3.05377 | 0.07013 | 3.01028 | 0.04203 | 3.01455 | 0.11285
|  | 3.34356 | 0.08146 | 3.24555 | 0.05529 | 3.05794 | 0.07005 | 3.01455 | 0.04212 | 3.01883 | 0.11246
|  | 3.34782 | 0.08187 | 3.24983 | 0.05546 | 3.0621 | 0.06997 | 3.01883 | 0.04198 | 3.02311 | 0.11244
|  | 3.35207 | 0.08225 | 3.25411 | 0.05587 | 3.06627 | 0.07041 | 3.02311 | 0.04189 | 3.02739 | 0.11255
|  | 3.35633 | 0.08272 | 3.25839 | 0.05607 | 3.07044 | 0.07035 | 3.02739 | 0.04206 | 3.03166 | 0.11251
|  | 3.36059 | 0.0832 | 3.26266 | 0.05664 | 3.07461 | 0.07033 | 3.03166 | 0.04238 | 3.03594 | 0.11166
|  | 3.36485 | 0.08355 | 3.26694 | 0.05749 | 3.07878 | 0.07035 | 3.03594 | 0.0423 | 3.04022 | 0.11168
|  | 3.36911 | 0.08404 | 3.27122 | 0.05801 | 3.08295 | 0.07072 | 3.04022 | 0.04265 | 3.0445 | 0.11179
|  | 3.37337 | 0.08455 | 3.2755 | 0.05809 | 3.08712 | 0.07067 | 3.0445 | 0.04302 | 3.04878 | 0.11123
|  | 3.37763 | 0.08521 | 3.27978 | 0.05856 | 3.09129 | 0.07083 | 3.04878 | 0.04274 | 3.05305 | 0.11211
|  | 3.38189 | 0.08558 | 3.28405 | 0.05882 | 3.09545 | 0.07096 | 3.05305 | 0.04196 | 3.05733 | 0.11173
|  | 3.38615 | 0.08597 | 3.28833 | 0.05885 | 3.09962 | 0.07122 | 3.05733 | 0.04173 | 3.06161 | 0.11161
|  | 3.39041 | 0.08633 | 3.29261 | 0.05924 | 3.10379 | 0.07122 | 3.06161 | 0.0419 | 3.06589 | 0.11227
|  | 3.39467 | 0.08665 | 3.29689 | 0.05971 | 3.10796 | 0.07141 | 3.06589 | 0.04255 | 3.07016 | 0.11175
|  | 3.39893 | 0.08692 | 3.30116 | 0.05994 | 3.11213 | 0.0716 | 3.07016 | 0.04274 | 3.07444 | 0.11227
|  | 3.40319 | 0.08726 | 3.30544 | 0.06027 | 3.1163 | 0.07173 | 3.07444 | 0.04279 | 3.07872 | 0.11141
|  | 3.40745 | 0.08769 | 3.30972 | 0.06084 | 3.12047 | 0.07207 | 3.07872 | 0.0422 | 3.083 | 0.11124
|  | 3.41171 | 0.08819 | 3.314 | 0.06114 | 3.12464 | 0.07229 | 3.083 | 0.04249 | 3.08728 | 0.11045
|  | 3.41596 | 0.08859 | 3.31827 | 0.06137 | 3.1288 | 0.07263 | 3.08728 | 0.04269 | 3.09155 | 0.11046
|  | 3.42022 | 0.089 | 3.32255 | 0.06133 | 3.13297 | 0.07258 | 3.09155 | 0.04247 | 3.09583 | 0.11044
|  | 3.42448 | 0.08938 | 3.32683 | 0.06134 | 3.13714 | 0.07264 | 3.09583 | 0.04229 | 3.10011 | 0.11105
|  | 3.42874 | 0.08992 | 3.33111 | 0.06222 | 3.14131 | 0.07298 | 3.10011 | 0.04263 | 3.10439 | 0.11163
|  | 3.433 | 0.09058 | 3.33539 | 0.0625 | 3.14548 | 0.07315 | 3.10439 | 0.04277 | 3.10866 | 0.11192
|  | 3.43726 | 0.09121 | 3.33966 | 0.06328 | 3.14965 | 0.0736 | 3.10866 | 0.04245 | 3.11294 | 0.11238
|  | 3.44152 | 0.09179 | 3.34394 | 0.06406 | 3.15382 | 0.07379 | 3.11294 | 0.04293 | 3.11722 | 0.11211
|  | 3.44578 | 0.09246 | 3.34822 | 0.06466 | 3.15798 | 0.07356 | 3.11722 | 0.04362 | 3.1215 | 0.11261
|  | 3.45004 | 0.09297 | 3.3525 | 0.06531 | 3.16215 | 0.07378 | 3.1215 | 0.04413 | 3.12578 | 0.11203
|  | 3.4543 | 0.09341 | 3.35678 | 0.06589 | 3.16632 | 0.07416 | 3.12578 | 0.04439 | 3.13005 | 0.11184
|  | 3.45856 | 0.09397 | 3.36105 | 0.06645 | 3.17049 | 0.07451 | 3.13005 | 0.04471 | 3.13433 | 0.11271
|  | 3.46282 | 0.09441 | 3.36533 | 0.06724 | 3.17466 | 0.07462 | 3.13433 | 0.04522 | 3.13861 | 0.11202
|  | 3.46708 | 0.09491 | 3.36961 | 0.06758 | 3.17883 | 0.07498 | 3.13861 | 0.04569 | 3.14289 | 0.11258
|  | 3.47133 | 0.09554 | 3.37389 | 0.06806 | 3.183 | 0.07526 | 3.14289 | 0.0452 | 3.14716 | 0.11317
|  | 3.47559 | 0.09608 | 3.37817 | 0.06825 | 3.18717 | 0.07525 | 3.14716 | 0.04643 | 3.15144 | 0.11382
|  | 3.47985 | 0.09662 | 3.38244 | 0.06868 | 3.19133 | 0.07529 | 3.15144 | 0.04694 | 3.15572 | 0.11439
|  | 3.48411 | 0.09725 | 3.38672 | 0.06932 | 3.1955 | 0.07554 | 3.15572 | 0.04704 | 3.16 | 0.11443
|  | 3.48837 | 0.09787 | 3.391 | 0.0698 | 3.19967 | 0.0758 | 3.16 | 0.04711 | 3.16427 | 0.11558
|  | 3.49263 | 0.09843 | 3.39528 | 0.07011 | 3.20384 | 0.07623 | 3.16427 | 0.04762 | 3.16855 | 0.1163
|  | 3.49689 | 0.09898 | 3.39955 | 0.07051 | 3.20801 | 0.07644 | 3.16855 | 0.04834 | 3.17283 | 0.11688
|  | 3.50115 | 0.09968 | 3.40383 | 0.07141 | 3.21218 | 0.07703 | 3.17283 | 0.04842 | 3.17711 | 0.11769
|  | 3.50541 | 0.10047 | 3.40811 | 0.07193 | 3.21635 | 0.07741 | 3.17711 | 0.04844 | 3.18139 | 0.11763
|  | 3.50967 | 0.10105 | 3.41239 | 0.07245 | 3.22052 | 0.07774 | 3.18139 | 0.0489 | 3.18566 | 0.11741
|  | 3.51393 | 0.10184 | 3.41667 | 0.07316 | 3.22468 | 0.07807 | 3.18566 | 0.04906 | 3.18994 | 0.11717
|  | 3.51819 | 0.10256 | 3.42094 | 0.0745 | 3.22885 | 0.07841 | 3.18994 | 0.04927 | 3.19422 | 0.11657
|  | 3.52245 | 0.1033 | 3.42522 | 0.07572 | 3.23302 | 0.07911 | 3.19422 | 0.04925 | 3.1985 | 0.11744
|  | 3.52671 | 0.10409 | 3.4295 | 0.07628 | 3.23719 | 0.07955 | 3.1985 | 0.04985 | 3.20277 | 0.11628
|  | 3.53097 | 0.10485 | 3.43378 | 0.07693 | 3.24136 | 0.07989 | 3.20277 | 0.0501 | 3.20705 | 0.11704
|  | 3.53522 | 0.10569 | 3.43805 | 0.07695 | 3.24553 | 0.08055 | 3.20705 | 0.05033 | 3.21133 | 0.11784
|  | 3.53948 | 0.10645 | 3.44233 | 0.07718 | 3.2497 | 0.08081 | 3.21133 | 0.05036 | 3.21561 | 0.11678
|  | 3.54374 | 0.10739 | 3.44661 | 0.07806 | 3.25386 | 0.08117 | 3.21561 | 0.05097 | 3.21989 | 0.11695
|  | 3.548 | 0.10844 | 3.45089 | 0.07888 | 3.25803 | 0.08165 | 3.21989 | 0.05079 | 3.22416 | 0.11779
|  | 3.55226 | 0.1094 | 3.45517 | 0.07989 | 3.2622 | 0.08212 | 3.22416 | 0.05093 | 3.22844 | 0.11772
|  | 3.55652 | 0.11023 | 3.45944 | 0.08048 | 3.26637 | 0.08256 | 3.22844 | 0.0512 | 3.23272 | 0.11832
|  | 3.56078 | 0.11132 | 3.46372 | 0.08061 | 3.27054 | 0.0831 | 3.23272 | 0.05159 | 3.237 | 0.11956
|  | 3.56504 | 0.11237 | 3.468 | 0.08168 | 3.27471 | 0.08349 | 3.237 | 0.0517 | 3.24128 | 0.11941
|  | 3.5693 | 0.11332 | 3.47228 | 0.08296 | 3.27888 | 0.08395 | 3.24128 | 0.05169 | 3.24555 | 0.1204
|  | 3.57356 | 0.1143 | 3.47655 | 0.08382 | 3.28305 | 0.0843 | 3.24555 | 0.05228 | 3.24983 | 0.12101
|  | 3.57782 | 0.11528 | 3.48083 | 0.08476 | 3.28722 | 0.0847 | 3.24983 | 0.05231 | 3.25411 | 0.12135
|  | 3.58208 | 0.11633 | 3.48511 | 0.08638 | 3.29138 | 0.08511 | 3.25411 | 0.05285 | 3.25839 | 0.12213
|  | 3.58634 | 0.11729 | 3.48939 | 0.08734 | 3.29555 | 0.08573 | 3.25839 | 0.05308 | 3.26266 | 0.12242
|  | 3.5906 | 0.11837 | 3.49367 | 0.0885 | 3.29972 | 0.08623 | 3.26266 | 0.05434 | 3.26694 | 0.12257
|  | 3.59485 | 0.11948 | 3.49794 | 0.08944 | 3.30389 | 0.08662 | 3.26694 | 0.05424 | 3.27122 | 0.1226
|  | 3.59911 | 0.12046 | 3.50222 | 0.09021 | 3.30806 | 0.08707 | 3.27122 | 0.05519 | 3.2755 | 0.12374
|  | 3.60337 | 0.12156 | 3.5065 | 0.09122 | 3.31223 | 0.08728 | 3.2755 | 0.05552 | 3.27978 | 0.12463
|  | 3.60763 | 0.1228 | 3.51078 | 0.09201 | 3.3164 | 0.08733 | 3.27978 | 0.05662 | 3.28405 | 0.12498
|  | 3.61189 | 0.12399 | 3.51505 | 0.09319 | 3.32057 | 0.08777 | 3.28405 | 0.05754 | 3.28833 | 0.12543
|  | 3.61615 | 0.12522 | 3.51933 | 0.09477 | 3.32473 | 0.08833 | 3.28833 | 0.05831 | 3.29261 | 0.12594
|  | 3.62041 | 0.12639 | 3.52361 | 0.09536 | 3.3289 | 0.08863 | 3.29261 | 0.05846 | 3.29689 | 0.12565
|  | 3.62467 | 0.12766 | 3.52789 | 0.09608 | 3.33307 | 0.08909 | 3.29689 | 0.05882 | 3.30116 | 0.12545
|  | 3.62893 | 0.12889 | 3.53217 | 0.09735 | 3.33724 | 0.08968 | 3.30116 | 0.06017 | 3.30544 | 0.12643
|  | 3.63319 | 0.1302 | 3.53644 | 0.098 | 3.34141 | 0.08987 | 3.30544 | 0.06162 | 3.30972 | 0.12625
|  | 3.63745 | 0.13148 | 3.54072 | 0.09896 | 3.34558 | 0.09009 | 3.30972 | 0.0613 | 3.314 | 0.1271
|  | 3.64171 | 0.13278 | 3.545 | 0.10005 | 3.34975 | 0.09054 | 3.314 | 0.06165 | 3.31827 | 0.12774
|  | 3.64597 | 0.13414 | 3.54928 | 0.10075 | 3.35392 | 0.09114 | 3.31827 | 0.06191 | 3.32255 | 0.12683
|  | 3.65023 | 0.13555 | 3.55355 | 0.10201 | 3.35808 | 0.09169 | 3.32255 | 0.06205 | 3.32683 | 0.12727
|  | 3.65449 | 0.13671 | 3.55783 | 0.10333 | 3.36225 | 0.09192 | 3.32683 | 0.0622 | 3.33111 | 0.12727
|  | 3.65874 | 0.138 | 3.56211 | 0.10414 | 3.36642 | 0.09234 | 3.33111 | 0.06228 | 3.33539 | 0.12724
|  | 3.663 | 0.13959 | 3.56639 | 0.10525 | 3.37059 | 0.09308 | 3.33539 | 0.06244 | 3.33966 | 0.1276
|  | 3.66726 | 0.141 | 3.57067 | 0.10634 | 3.37476 | 0.09349 | 3.33966 | 0.06279 | 3.34394 | 0.12755
|  | 3.67152 | 0.14237 | 3.57494 | 0.10699 | 3.37893 | 0.09401 | 3.34394 | 0.06305 | 3.34822 | 0.12735
|  | 3.67578 | 0.1438 | 3.57922 | 0.10836 | 3.3831 | 0.09439 | 3.34822 | 0.06306 | 3.3525 | 0.12773
|  | 3.68004 | 0.14529 | 3.5835 | 0.10978 | 3.38727 | 0.09463 | 3.3525 | 0.06383 | 3.35678 | 0.12673
|  | 3.6843 | 0.14696 | 3.58778 | 0.1109 | 3.39143 | 0.09515 | 3.35678 | 0.06485 | 3.36105 | 0.127
|  | 3.68856 | 0.14857 | 3.59205 | 0.11234 | 3.3956 | 0.096 | 3.36105 | 0.06562 | 3.36533 | 0.12749
|  | 3.69282 | 0.15018 | 3.59633 | 0.11363 | 3.39977 | 0.09657 | 3.36533 | 0.06628 | 3.36961 | 0.12874
|  | 3.69708 | 0.1519 | 3.60061 | 0.11496 | 3.40394 | 0.09728 | 3.36961 | 0.06656 | 3.37389 | 0.13001
|  | 3.70134 | 0.15356 | 3.60489 | 0.11622 | 3.40811 | 0.0979 | 3.37389 | 0.06682 | 3.37817 | 0.13004
|  | 3.7056 | 0.15526 | 3.60917 | 0.11802 | 3.41228 | 0.09864 | 3.37817 | 0.06707 | 3.38244 | 0.1311
|  | 3.70986 | 0.1569 | 3.61344 | 0.11968 | 3.41645 | 0.09955 | 3.38244 | 0.06831 | 3.38672 | 0.13203
|  | 3.71412 | 0.15859 | 3.61772 | 0.12097 | 3.42062 | 0.10052 | 3.38672 | 0.06923 | 3.391 | 0.1332
|  | 3.71838 | 0.16039 | 3.622 | 0.12245 | 3.42478 | 0.10112 | 3.391 | 0.06943 | 3.39528 | 0.13349
|  | 3.72263 | 0.16218 | 3.62628 | 0.12376 | 3.42895 | 0.10169 | 3.39528 | 0.07035 | 3.39955 | 0.13348
|  | 3.72689 | 0.16391 | 3.63055 | 0.12531 | 3.43312 | 0.10225 | 3.39955 | 0.07079 | 3.40383 | 0.13333
|  | 3.73115 | 0.16579 | 3.63483 | 0.12661 | 3.43729 | 0.10309 | 3.40383 | 0.07083 | 3.40811 | 0.13385
|  | 3.73541 | 0.16763 | 3.63911 | 0.12803 | 3.44146 | 0.10387 | 3.40811 | 0.07174 | 3.41239 | 0.13459
|  | 3.73967 | 0.16953 | 3.64339 | 0.12932 | 3.44563 | 0.10442 | 3.41239 | 0.07287 | 3.41667 | 0.13538
|  | 3.74393 | 0.17136 | 3.64766 | 0.1305 | 3.4498 | 0.10519 | 3.41667 | 0.07369 | 3.42094 | 0.13515
|  | 3.74819 | 0.17326 | 3.65194 | 0.13219 | 3.45397 | 0.10608 | 3.42094 | 0.07424 | 3.42522 | 0.13533
|  | 3.75245 | 0.17533 | 3.65622 | 0.13398 | 3.45813 | 0.10666 | 3.42522 | 0.07526 | 3.4295 | 0.13669
|  | 3.75671 | 0.17742 | 3.6605 | 0.13543 | 3.4623 | 0.10738 | 3.4295 | 0.07601 | 3.43378 | 0.13669
|  | 3.76097 | 0.17937 | 3.66478 | 0.13749 | 3.46647 | 0.10762 | 3.43378 | 0.07614 | 3.43805 | 0.13721
|  | 3.76523 | 0.18145 | 3.66905 | 0.13945 | 3.47064 | 0.10855 | 3.43805 | 0.07786 | 3.44233 | 0.13882
|  | 3.76949 | 0.18365 | 3.67333 | 0.14075 | 3.47481 | 0.1094 | 3.44233 | 0.07923 | 3.44661 | 0.13851
|  | 3.77375 | 0.18583 | 3.67761 | 0.14265 | 3.47898 | 0.1101 | 3.44661 | 0.07985 | 3.45089 | 0.1396
|  | 3.778 | 0.18804 | 3.68189 | 0.14454 | 3.48315 | 0.11078 | 3.45089 | 0.08092 | 3.45517 | 0.14065
|  | 3.78226 | 0.19029 | 3.68616 | 0.14584 | 3.48732 | 0.1117 | 3.45517 | 0.08193 | 3.45944 | 0.14164
|  | 3.78652 | 0.19247 | 3.69044 | 0.1476 | 3.49148 | 0.11231 | 3.45944 | 0.08297 | 3.46372 | 0.143
|  | 3.79078 | 0.19467 | 3.69472 | 0.14929 | 3.49565 | 0.11288 | 3.46372 | 0.08383 | 3.468 | 0.14375
|  | 3.79504 | 0.19698 | 3.699 | 0.15124 | 3.49982 | 0.11404 | 3.468 | 0.08371 | 3.47228 | 0.14466
|  | 3.7993 | 0.19943 | 3.70328 | 0.15323 | 3.50399 | 0.11486 | 3.47228 | 0.08403 | 3.47655 | 0.14586
|  | 3.80356 | 0.20187 | 3.70755 | 0.15552 | 3.50816 | 0.11554 | 3.47655 | 0.08477 | 3.48083 | 0.14648
|  | 3.80782 | 0.20429 | 3.71183 | 0.15765 | 3.51233 | 0.1166 | 3.48083 | 0.08524 | 3.48511 | 0.1467
|  | 3.81208 | 0.20684 | 3.71611 | 0.15972 | 3.5165 | 0.11736 | 3.48511 | 0.08618 | 3.48939 | 0.14826
|  | 3.81634 | 0.20935 | 3.72039 | 0.16149 | 3.52067 | 0.11854 | 3.48939 | 0.08653 | 3.49367 | 0.14934
|  | 3.8206 | 0.21183 | 3.72466 | 0.16394 | 3.52483 | 0.11957 | 3.49367 | 0.08749 | 3.49794 | 0.15003
|  | 3.82486 | 0.21446 | 3.72894 | 0.16566 | 3.529 | 0.12054 | 3.49794 | 0.08891 | 3.50222 | 0.15154
|  | 3.82912 | 0.2172 | 3.73322 | 0.1674 | 3.53317 | 0.12145 | 3.50222 | 0.09002 | 3.5065 | 0.15195
|  | 3.83338 | 0.2199 | 3.7375 | 0.17019 | 3.53734 | 0.12241 | 3.5065 | 0.09116 | 3.51078 | 0.15271
|  | 3.83764 | 0.22258 | 3.74178 | 0.17204 | 3.54151 | 0.12354 | 3.51078 | 0.09263 | 3.51505 | 0.15352
|  | 3.8419 | 0.22545 | 3.74605 | 0.17342 | 3.54568 | 0.12449 | 3.51505 | 0.09387 | 3.51933 | 0.15383
|  | 3.84615 | 0.22843 | 3.75033 | 0.17624 | 3.54985 | 0.12547 | 3.51933 | 0.09438 | 3.52361 | 0.15408
|  | 3.85041 | 0.23133 | 3.75461 | 0.17892 | 3.55402 | 0.12673 | 3.52361 | 0.09466 | 3.52789 | 0.15516
|  | 3.85467 | 0.23428 | 3.75889 | 0.18085 | 3.55818 | 0.12771 | 3.52789 | 0.09597 | 3.53217 | 0.1556
|  | 3.85893 | 0.23733 | 3.76316 | 0.18269 | 3.56235 | 0.12863 | 3.53217 | 0.09691 | 3.53644 | 0.15604
|  | 3.86319 | 0.24039 | 3.76744 | 0.18496 | 3.56652 | 0.12956 | 3.53644 | 0.09847 | 3.54072 | 0.15685
|  | 3.86745 | 0.24354 | 3.77172 | 0.18733 | 3.57069 | 0.13056 | 3.54072 | 0.09993 | 3.545 | 0.15801
|  | 3.87171 | 0.24672 | 3.776 | 0.19023 | 3.57486 | 0.13168 | 3.545 | 0.10147 | 3.54928 | 0.15894
|  | 3.87597 | 0.25007 | 3.78028 | 0.19279 | 3.57903 | 0.13289 | 3.54928 | 0.1021 | 3.55355 | 0.15955
|  | 3.88023 | 0.25336 | 3.78455 | 0.19528 | 3.5832 | 0.13409 | 3.55355 | 0.10314 | 3.55783 | 0.16133
|  | 3.88449 | 0.25668 | 3.78883 | 0.19816 | 3.58737 | 0.13534 | 3.55783 | 0.1036 | 3.56211 | 0.16269
|  | 3.88875 | 0.26006 | 3.79311 | 0.20088 | 3.59153 | 0.13644 | 3.56211 | 0.1057 | 3.56639 | 0.1635
|  | 3.89301 | 0.26347 | 3.79739 | 0.2036 | 3.5957 | 0.13771 | 3.56639 | 0.10702 | 3.57067 | 0.16495
|  | 3.89727 | 0.26691 | 3.80166 | 0.20667 | 3.59987 | 0.13887 | 3.57067 | 0.10758 | 3.57494 | 0.1664
|  | 3.90152 | 0.27046 | 3.80594 | 0.20972 | 3.60404 | 0.14033 | 3.57494 | 0.10871 | 3.57922 | 0.16719
|  | 3.90578 | 0.27419 | 3.81022 | 0.21279 | 3.60821 | 0.14157 | 3.57922 | 0.11018 | 3.5835 | 0.16864
|  | 3.91004 | 0.278 | 3.8145 | 0.21588 | 3.61238 | 0.14272 | 3.5835 | 0.11116 | 3.58778 | 0.16989
|  | 3.9143 | 0.28169 | 3.81878 | 0.2192 | 3.61655 | 0.14418 | 3.58778 | 0.11193 | 3.59205 | 0.17165
|  | 3.91856 | 0.28555 | 3.82305 | 0.22232 | 3.62072 | 0.14571 | 3.59205 | 0.11327 | 3.59633 | 0.17327
|  | 3.92282 | 0.28953 | 3.82733 | 0.22508 | 3.62488 | 0.14714 | 3.59633 | 0.11422 | 3.60061 | 0.17469
|  | 3.92708 | 0.29355 | 3.83161 | 0.22797 | 3.62905 | 0.14851 | 3.60061 | 0.11586 | 3.60489 | 0.17676
|  | 3.93134 | 0.29759 | 3.83589 | 0.23113 | 3.63322 | 0.14981 | 3.60489 | 0.11729 | 3.60917 | 0.17822
|  | 3.9356 | 0.30173 | 3.84016 | 0.23486 | 3.63739 | 0.15142 | 3.60917 | 0.1186 | 3.61344 | 0.17869
|  | 3.93986 | 0.30588 | 3.84444 | 0.23766 | 3.64156 | 0.15286 | 3.61344 | 0.12009 | 3.61772 | 0.18026
|  | 3.94412 | 0.31005 | 3.84872 | 0.2411 | 3.64573 | 0.15419 | 3.61772 | 0.12138 | 3.622 | 0.18263
|  | 3.94838 | 0.31432 | 3.853 | 0.24459 | 3.6499 | 0.15562 | 3.622 | 0.12324 | 3.62628 | 0.18373
|  | 3.95264 | 0.31865 | 3.85728 | 0.24741 | 3.65407 | 0.15706 | 3.62628 | 0.12464 | 3.63055 | 0.18452
|  | 3.9569 | 0.32309 | 3.86155 | 0.25074 | 3.65823 | 0.15862 | 3.63055 | 0.12601 | 3.63483 | 0.18593
|  | 3.96116 | 0.32759 | 3.86583 | 0.25417 | 3.6624 | 0.16024 | 3.63483 | 0.12741 | 3.63911 | 0.18682
|  | 3.96542 | 0.33228 | 3.87011 | 0.25711 | 3.66657 | 0.16179 | 3.63911 | 0.12896 | 3.64339 | 0.18816
|  | 3.96967 | 0.33703 | 3.87439 | 0.26023 | 3.67074 | 0.16336 | 3.64339 | 0.1306 | 3.64766 | 0.18923
|  | 3.97393 | 0.34178 | 3.87866 | 0.26435 | 3.67491 | 0.16512 | 3.64766 | 0.13218 | 3.65194 | 0.19059
|  | 3.97819 | 0.34673 | 3.88294 | 0.26835 | 3.67908 | 0.16692 | 3.65194 | 0.13418 | 3.65622 | 0.19251
|  | 3.98245 | 0.35164 | 3.88722 | 0.2719 | 3.68325 | 0.16847 | 3.65622 | 0.13595 | 3.6605 | 0.19453
|  | 3.98671 | 0.35663 | 3.8915 | 0.27569 | 3.68742 | 0.17031 | 3.6605 | 0.13787 | 3.66478 | 0.19555
|  | 3.99097 | 0.36174 | 3.89578 | 0.2789 | 3.69158 | 0.17185 | 3.66478 | 0.14008 | 3.66905 | 0.19774
|  | 3.99523 | 0.36696 | 3.90005 | 0.28286 | 3.69575 | 0.17376 | 3.66905 | 0.14115 | 3.67333 | 0.20038
|  | 3.99949 | 0.37221 | 3.90433 | 0.28707 | 3.69992 | 0.1755 | 3.67333 | 0.14284 | 3.67761 | 0.20108
|  | 4.00375 | 0.37768 | 3.90861 | 0.291 | 3.70409 | 0.17706 | 3.67761 | 0.14443 | 3.68189 | 0.20283
|  | 4.00801 | 0.38319 | 3.91289 | 0.29488 | 3.70826 | 0.17859 | 3.68189 | 0.1467 | 3.68616 | 0.20542
|  | 4.01227 | 0.38866 | 3.91716 | 0.2992 | 3.71243 | 0.18042 | 3.68616 | 0.14873 | 3.69044 | 0.20637
|  | 4.01653 | 0.39433 | 3.92144 | 0.3034 | 3.7166 | 0.18234 | 3.69044 | 0.15035 | 3.69472 | 0.2074
|  | 4.02079 | 0.40023 | 3.92572 | 0.30791 | 3.72076 | 0.18444 | 3.69472 | 0.15257 | 3.699 | 0.20902
|  | 4.02505 | 0.40612 | 3.93 | 0.31204 | 3.72493 | 0.18625 | 3.699 | 0.15463 | 3.70328 | 0.21033
|  | 4.0293 | 0.41201 | 3.93428 | 0.31608 | 3.7291 | 0.18831 | 3.70328 | 0.15626 | 3.70755 | 0.21204
|  | 4.03356 | 0.4181 | 3.93855 | 0.32033 | 3.73327 | 0.19049 | 3.70755 | 0.15834 | 3.71183 | 0.21439
|  | 4.03782 | 0.42421 | 3.94283 | 0.32523 | 3.73744 | 0.1925 | 3.71183 | 0.16013 | 3.71611 | 0.2158
|  | 4.04208 | 0.43046 | 3.94711 | 0.3305 | 3.74161 | 0.19433 | 3.71611 | 0.16173 | 3.72039 | 0.21772
|  | 4.04634 | 0.437 | 3.95139 | 0.33518 | 3.74578 | 0.19647 | 3.72039 | 0.16466 | 3.72466 | 0.21966
|  | 4.0506 | 0.44348 | 3.95567 | 0.3397 | 3.74995 | 0.19861 | 3.72466 | 0.16699 | 3.72894 | 0.22153
|  | 4.05486 | 0.45006 | 3.95994 | 0.34474 | 3.75411 | 0.20062 | 3.72894 | 0.16892 | 3.73322 | 0.22368
|  | 4.05912 | 0.4569 | 3.96422 | 0.35017 | 3.75828 | 0.20313 | 3.73322 | 0.17078 | 3.7375 | 0.22554
|  | 4.06338 | 0.46369 | 3.9685 | 0.35537 | 3.76245 | 0.20532 | 3.7375 | 0.1733 | 3.74178 | 0.22823
|  | 4.06764 | 0.47059 | 3.97278 | 0.36034 | 3.76662 | 0.20745 | 3.74178 | 0.17586 | 3.74605 | 0.2304
|  | 4.0719 | 0.4778 | 3.97705 | 0.36591 | 3.77079 | 0.20994 | 3.74605 | 0.17774 | 3.75033 | 0.23205
|  | 4.07616 | 0.4847 | 3.98133 | 0.37104 | 3.77496 | 0.21227 | 3.75033 | 0.17967 | 3.75461 | 0.23461
|  | 4.08042 | 0.49173 | 3.98561 | 0.37614 | 3.77913 | 0.21466 | 3.75461 | 0.18212 | 3.75889 | 0.23699
|  | 4.08467 | 0.49916 | 3.98989 | 0.38117 | 3.7833 | 0.21701 | 3.75889 | 0.18493 | 3.76316 | 0.23929
|  | 4.08893 | 0.50692 | 3.99417 | 0.38691 | 3.78746 | 0.21929 | 3.76316 | 0.18764 | 3.76744 | 0.24205
|  | 4.09319 | 0.51447 | 3.99844 | 0.39287 | 3.79163 | 0.22192 | 3.76744 | 0.19075 | 3.77172 | 0.24491
|  | 4.09745 | 0.52211 | 4.00272 | 0.39823 | 3.7958 | 0.22447 | 3.77172 | 0.193 | 3.776 | 0.24702
|  | 4.10171 | 0.53013 | 4.007 | 0.40386 | 3.79997 | 0.22693 | 3.776 | 0.1953 | 3.78028 | 0.2494
|  | 4.10597 | 0.53825 | 4.01128 | 0.40973 | 3.80414 | 0.22962 | 3.78028 | 0.19779 | 3.78455 | 0.25162
|  | 4.11023 | 0.54646 | 4.01555 | 0.41557 | 3.80831 | 0.23214 | 3.78455 | 0.19968 | 3.78883 | 0.25414
|  | 4.11449 | 0.55495 | 4.01983 | 0.42136 | 3.81248 | 0.23468 | 3.78883 | 0.20273 | 3.79311 | 0.25705
|  | 4.11875 | 0.56331 | 4.02411 | 0.4278 | 3.81665 | 0.23761 | 3.79311 | 0.20573 | 3.79739 | 0.25977
|  | 4.12301 | 0.57196 | 4.02839 | 0.4345 | 3.82081 | 0.24056 | 3.79739 | 0.2086 | 3.80166 | 0.26203
|  | 4.12727 | 0.58061 | 4.03266 | 0.44089 | 3.82498 | 0.24299 | 3.80166 | 0.21112 | 3.80594 | 0.26399
|  | 4.13153 | 0.58907 | 4.03694 | 0.44698 | 3.82915 | 0.24579 | 3.80594 | 0.21386 | 3.81022 | 0.2661
|  | 4.13579 | 0.59824 | 4.04122 | 0.45325 | 3.83332 | 0.24913 | 3.81022 | 0.21696 | 3.8145 | 0.26901
|  | 4.14005 | 0.60771 | 4.0455 | 0.45988 | 3.83749 | 0.25215 | 3.8145 | 0.22005 | 3.81878 | 0.2712
|  | 4.14431 | 0.61678 | 4.04978 | 0.4668 | 3.84166 | 0.25516 | 3.81878 | 0.22281 | 3.82305 | 0.27372
|  | 4.14856 | 0.62587 | 4.05405 | 0.47396 | 3.84583 | 0.25821 | 3.82305 | 0.22602 | 3.82733 | 0.27735
|  | 4.15282 | 0.63572 | 4.05833 | 0.48073 | 3.84999 | 0.26132 | 3.82733 | 0.22887 | 3.83161 | 0.28056
|  | 4.15708 | 0.6455 | 4.06261 | 0.48805 | 3.85416 | 0.26476 | 3.83161 | 0.23124 | 3.83589 | 0.28326
|  | 4.16134 | 0.65519 | 4.06689 | 0.49555 | 3.85833 | 0.26812 | 3.83589 | 0.23433 | 3.84016 | 0.28679
|  | 4.1656 | 0.66485 | 4.07116 | 0.50325 | 3.8625 | 0.27159 | 3.84016 | 0.23746 | 3.84444 | 0.29022
|  | 4.16986 | 0.67486 | 4.07544 | 0.51128 | 3.86667 | 0.27498 | 3.84444 | 0.24096 | 3.84872 | 0.29338
|  | 4.17412 | 0.68547 | 4.07972 | 0.51882 | 3.87084 | 0.27843 | 3.84872 | 0.24415 | 3.853 | 0.29634
|  | 4.17838 | 0.69623 | 4.084 | 0.52668 | 3.87501 | 0.28176 | 3.853 | 0.24706 | 3.85728 | 0.29942
|  | 4.18264 | 0.70918 | 4.08828 | 0.53491 | 3.87918 | 0.28527 | 3.85728 | 0.25025 | 3.86155 | 0.30193
|  | 4.1869 | 0.72393 | 4.09255 | 0.54372 | 3.88334 | 0.28897 | 3.86155 | 0.25369 | 3.86583 | 0.30512
|  | 4.19116 | 0.74228 | 4.09683 | 0.5519 | 3.88751 | 0.29273 | 3.86583 | 0.25706 | 3.87011 | 0.30856
|  | 4.19542 | 0.76331 | 4.10111 | 0.56055 | 3.89168 | 0.29607 | 3.87011 | 0.26059 | 3.87439 | 0.31141
|  | 4.19968 | 0.77751 | 4.10539 | 0.56969 | 3.89585 | 0.2994 | 3.87439 | 0.26435 | 3.87866 | 0.31505
|  | 4.20394 | 0.78528 | 4.10966 | 0.57864 | 3.90002 | 0.30315 | 3.87866 | 0.2684 | 3.88294 | 0.31884
|  | 4.20819 | 0.79283 | 4.11394 | 0.58744 | 3.90419 | 0.30702 | 3.88294 | 0.27199 | 3.88722 | 0.32212
|  | 4.21245 | 0.80516 | 4.11822 | 0.59584 | 3.90836 | 0.31095 | 3.88722 | 0.27551 | 3.8915 | 0.32548
|  | 4.21671 | 0.82326 | 4.1225 | 0.60561 | 3.91253 | 0.3148 | 3.8915 | 0.27901 | 3.89578 | 0.32932
|  | 4.22097 | 0.83627 | 4.12678 | 0.6159 | 3.91669 | 0.31856 | 3.89578 | 0.28236 | 3.90005 | 0.33315
|  | 4.22523 | 0.85989 | 4.13105 | 0.62526 | 3.92086 | 0.32253 | 3.90005 | 0.28571 | 3.90433 | 0.33637
|  | 4.22949 | 0.86826 | 4.13533 | 0.63458 | 3.92503 | 0.32675 | 3.90433 | 0.28989 | 3.90861 | 0.34111
|  | 4.23375 | 0.8776 | 4.13961 | 0.64463 | 3.9292 | 0.33098 | 3.90861 | 0.29369 | 3.91289 | 0.34599
|  | 4.23801 | 0.88979 | 4.14389 | 0.65479 | 3.93337 | 0.33504 | 3.91289 | 0.2974 | 3.91716 | 0.34929
|  | 4.24227 | 0.90178 | 4.14816 | 0.66525 | 3.93754 | 0.3397 | 3.91716 | 0.30176 | 3.92144 | 0.35335
|  | 4.24653 | 0.91607 | 4.15244 | 0.67531 | 3.94171 | 0.34413 | 3.92144 | 0.30609 | 3.92572 | 0.35812
|  | 4.25079 | 0.93497 | 4.15672 | 0.68544 | 3.94588 | 0.34857 | 3.92572 | 0.31037 | 3.93 | 0.36186
|  | 4.25505 | 0.97356 | 4.161 | 0.69617 | 3.95004 | 0.35318 | 3.93 | 0.31466 | 3.93428 | 0.36599
|  | 4.25931 | 1.00279 | 4.16528 | 0.7071 | 3.95421 | 0.35803 | 3.93428 | 0.31892 | 3.93855 | 0.37142
|  | 4.26357 | 1.01232 | 4.16955 | 0.71789 | 3.95838 | 0.363 | 3.93855 | 0.32308 | 3.94283 | 0.37513
|  | 4.26783 | 1.00706 | 4.17383 | 0.72887 | 3.96255 | 0.36765 | 3.94283 | 0.32751 | 3.94711 | 0.37897
|  | 4.27208 | 1.01438 | 4.17811 | 0.74058 | 3.96672 | 0.37239 | 3.94711 | 0.33251 | 3.95139 | 0.38359
|  | 4.27634 | 1.06146 | 4.18239 | 0.75252 | 3.97089 | 0.37752 | 3.95139 | 0.33757 | 3.95567 | 0.3884
|  | 4.2806 | 1.09618 | 4.18667 | 0.76533 | 3.97506 | 0.38283 | 3.95567 | 0.34241 | 3.95994 | 0.39273
|  | 4.28486 | 1.16955 | 4.19094 | 0.77908 | 3.97923 | 0.38776 | 3.95994 | 0.34629 | 3.96422 | 0.39732
|  | 4.28912 | 1.27317 | 4.19522 | 0.79227 | 3.98339 | 0.39294 | 3.96422 | 0.35101 | 3.9685 | 0.40196
|  | 4.29338 | 1.26601 | 4.1995 | 0.80551 | 3.98756 | 0.39814 | 3.9685 | 0.35569 | 3.97278 | 0.40624
|  | 4.29764 | 1.30413 | 4.20378 | 0.82047 | 3.99173 | 0.40362 | 3.97278 | 0.36128 | 3.97705 | 0.41114
|  | 4.3019 | 1.31679 | 4.20805 | 0.83569 | 3.9959 | 0.4092 | 3.97705 | 0.36678 | 3.98133 | 0.41733
|  | 4.30616 | 1.28765 | 4.21233 | 0.84919 | 4.00007 | 0.41468 | 3.98133 | 0.37186 | 3.98561 | 0.4227
|  | 4.31042 | 1.1806 | 4.21661 | 0.86074 | 4.00424 | 0.42033 | 3.98561 | 0.3775 | 3.98989 | 0.42785
|  | 4.31468 | 1.21789 | 4.22089 | 0.87095 | 4.00841 | 0.426 | 3.98989 | 0.38237 | 3.99417 | 0.43357
|  | 4.31894 | 1.41396 | 4.22516 | 0.8819 | 4.01258 | 0.43189 | 3.99417 | 0.38777 | 3.99844 | 0.44056
|  | 4.3232 | 1.49385 | 4.22944 | 0.89414 | 4.01675 | 0.43817 | 3.99844 | 0.39371 | 4.00272 | 0.44692
|  | 4.32746 | 1.50207 | 4.23372 | 0.90767 | 4.02091 | 0.4441 | 4.00272 | 0.39902 | 4.007 | 0.45274
|  | 4.33172 | 1.39339 | 4.238 | 0.92146 | 4.02508 | 0.44984 | 4.007 | 0.40452 | 4.01128 | 0.45875
|  | 4.33597 | 1.33819 | 4.24228 | 0.93524 | 4.02925 | 0.45626 | 4.01128 | 0.41009 | 4.01555 | 0.46518
|  | 4.34023 | 1.39024 | 4.24655 | 0.95086 | 4.03342 | 0.46268 | 4.01555 | 0.41648 | 4.01983 | 0.47186
|  | 4.34449 | 1.67839 | 4.25083 | 0.96403 | 4.03759 | 0.46896 | 4.01983 | 0.42311 | 4.02411 | 0.478
|  | 4.34875 | 1.6754 | 4.25511 | 0.98374 | 4.04176 | 0.47514 | 4.02411 | 0.42957 | 4.02839 | 0.4839
|  | 4.35301 | 1.67241 | 4.25939 | 0.99746 | 4.04593 | 0.48164 | 4.02839 | 0.43621 | 4.03266 | 0.49153
|  | 4.35727 | 1.66942 | 4.26366 | 1.00613 | 4.05009 | 0.4884 | 4.03266 | 0.44264 | 4.03694 | 0.49906
|  | 4.36153 | 1.66643 | 4.26794 | 1.02217 | 4.05426 | 0.49525 | 4.03694 | 0.44966 | 4.04122 | 0.5046
|  | 4.36579 | 1.66344 | 4.27222 | 1.04001 | 4.05843 | 0.50236 | 4.04122 | 0.45661 | 4.0455 | 0.51075
|  | 4.37005 | 1.66045 | 4.2765 | 1.05985 | 4.0626 | 0.50951 | 4.0455 | 0.46362 | 4.04978 | 0.5183
|  | 4.37431 | 1.65746 | 4.28078 | 1.08143 | 4.06677 | 0.51648 | 4.04978 | 0.47111 | 4.05405 | 0.52541
|  | 4.37857 | 1.65447 | 4.28505 | 1.09998 | 4.07094 | 0.52348 | 4.05405 | 0.47809 | 4.05833 | 0.53224
|  | 4.38283 | 1.65149 | 4.28933 | 1.11242 | 4.07511 | 0.53055 | 4.05833 | 0.48559 | 4.06261 | 0.53907
|  | 4.38709 | 1.6485 | 4.29361 | 1.12105 | 4.07928 | 0.53815 | 4.06261 | 0.49329 | 4.06689 | 0.54615
|  | 4.39135 | 1.64551 | 4.29789 | 1.12921 | 4.08345 | 0.54585 | 4.06689 | 0.50084 | 4.07116 | 0.55341
|  | 4.3956 | 1.64252 | 4.30217 | 1.14088 | 4.08761 | 0.55339 | 4.07116 | 0.50803 | 4.07544 | 0.55999
|  | 4.39986 | 1.63953 | 4.30644 | 1.15645 | 4.09178 | 0.56122 | 4.07544 | 0.51578 | 4.07972 | 0.56679
|  | 4.40412 | 1.63654 | 4.31072 | 1.1756 | 4.09595 | 0.56902 | 4.07972 | 0.5239 | 4.084 | 0.57469
|  | 4.40838 | 1.63355 | 4.315 | 1.19386 | 4.10012 | 0.57698 | 4.084 | 0.53224 | 4.08828 | 0.58234
|  | 4.41264 | 1.63056 | 4.31928 | 1.21015 | 4.10429 | 0.58544 | 4.08828 | 0.54064 | 4.09255 | 0.59013
|  | 4.4169 | 1.62757 | 4.32355 | 1.22622 | 4.10846 | 0.59389 | 4.09255 | 0.54911 | 4.09683 | 0.59828
|  | 4.42116 | 1.62458 | 4.32783 | 1.24364 | 4.11263 | 0.60216 | 4.09683 | 0.55751 | 4.10111 | 0.60593
|  | 4.42542 | 1.6216 | 4.33211 | 1.26094 | 4.11679 | 0.61055 | 4.10111 | 0.56566 | 4.10539 | 0.6143
|  | 4.42968 | 1.61861 | 4.33639 | 1.27781 | 4.12096 | 0.61924 | 4.10539 | 0.57424 | 4.10966 | 0.62311
|  | 4.43394 | 1.61562 | 4.34067 | 1.29455 | 4.12513 | 0.62858 | 4.10966 | 0.58301 | 4.11394 | 0.63101
|  | 4.4382 | 1.61263 | 4.34494 | 1.31208 | 4.1293 | 0.63767 | 4.11394 | 0.59203 | 4.11822 | 0.63942
|  | 4.44246 | 1.60964 | 4.34922 | 1.33064 | 4.13347 | 0.64667 | 4.11822 | 0.60085 | 4.1225 | 0.64882
|  | 4.44672 | 1.60665 | 4.3535 | 1.34957 | 4.13764 | 0.65577 | 4.1225 | 0.60979 | 4.12678 | 0.65826
|  | 4.45097 | 1.60366 | 4.35778 | 1.36864 | 4.14181 | 0.66525 | 4.12678 | 0.61938 | 4.13105 | 0.66697
|  | 4.45524 | 1.60068 | 4.36205 | 1.388 | 4.14598 | 0.67494 | 4.13105 | 0.62898 | 4.13533 | 0.67636
|  | 4.45949 | 1.59769 | 4.36633 | 1.40769 | 4.15015 | 0.6846 | 4.13533 | 0.63857 | 4.13961 | 0.68614
|  | 4.46375 | 1.5947 | 4.37061 | 1.42775 | 4.15431 | 0.69416 | 4.13961 | 0.6488 | 4.14389 | 0.69565
|  | 4.46801 | 1.59171 | 4.37489 | 1.44747 | 4.15848 | 0.70372 | 4.14389 | 0.65888 | 4.14816 | 0.70519
|  | 4.47227 | 1.58872 | 4.37917 | 1.46737 | 4.16265 | 0.71373 | 4.14816 | 0.66868 | 4.15244 | 0.7146
|  | 4.47653 | 1.58573 | 4.38344 | 1.48763 | 4.16682 | 0.72433 | 4.15244 | 0.67901 | 4.15672 | 0.72499
|  | 4.48079 | 1.58274 | 4.38772 | 1.50842 | 4.17099 | 0.73516 | 4.15672 | 0.68991 | 4.161 | 0.73507
|  | 4.48505 | 1.57975 | 4.392 | 1.52961 | 4.17516 | 0.74559 | 4.161 | 0.70084 | 4.16528 | 0.74489
|  | 4.48931 | 1.57676 | 4.39628 | 1.55092 | 4.17933 | 0.75616 | 4.16528 | 0.71149 | 4.16955 | 0.75492
|  | 4.49357 | 1.57377 | 4.40055 | 1.57344 | 4.18349 | 0.76831 | 4.16955 | 0.72246 | 4.17383 | 0.76603
|  | 4.49783 | 1.57079 | 4.40483 | 1.59655 | 4.18766 | 0.78167 | 4.17383 | 0.73363 | 4.17811 | 0.77829
|  | 4.50209 | 1.5678 | 4.40911 | 1.61953 | 4.19183 | 0.79692 | 4.17811 | 0.74533 | 4.18239 | 0.79348
|  |  |  | 4.41339 | 1.6427 | 4.196 | 0.81234 | 4.18239 | 0.75902 | 4.18667 | 0.80876
|  |  |  | 4.41767 | 1.66633 | 4.20017 | 0.82444 | 4.18667 | 0.77589 | 4.19094 | 0.81263
|  |  |  | 4.42194 | 1.69003 | 4.20434 | 0.8359 | 4.19094 | 0.79571 | 4.19522 | 0.79988
|  |  |  | 4.42622 | 1.71388 | 4.20851 | 0.84867 | 4.19522 | 0.81349 | 4.1995 | 0.79601
|  |  |  | 4.4305 | 1.73796 | 4.21268 | 0.86207 | 4.1995 | 0.8265 | 4.20378 | 0.81229
|  |  |  | 4.43478 | 1.76275 | 4.21685 | 0.8745 | 4.20378 | 0.83797 | 4.20805 | 0.82547
|  |  |  | 4.43905 | 1.7875 | 4.22101 | 0.8866 | 4.20805 | 0.85114 | 4.21233 | 0.82292
|  |  |  | 4.44333 | 1.81254 | 4.22518 | 0.89862 | 4.21233 | 0.86368 | 4.21661 | 0.8178
|  |  |  | 4.44761 | 1.83787 | 4.22935 | 0.9151 | 4.21661 | 0.87665 | 4.22089 | 0.81749
|  |  |  | 4.45189 | 1.86335 | 4.23352 | 0.93178 | 4.22089 | 0.89086 | 4.22516 | 0.82872
|  |  |  | 4.45617 | 1.8895 | 4.23769 | 0.9438 | 4.22516 | 0.90403 | 4.22944 | 0.83912
|  |  |  | 4.46044 | 1.91576 | 4.24186 | 0.95229 | 4.22944 | 0.91867 | 4.23372 | 0.85361
|  |  |  | 4.46472 | 1.94229 | 4.24603 | 0.9689 | 4.23372 | 0.93674 | 4.238 | 0.85699
|  |  |  | 4.469 | 1.96908 | 4.25019 | 0.98171 | 4.238 | 0.95096 | 4.24228 | 0.89613
|  |  |  | 4.47328 | 1.99679 | 4.25436 | 0.99952 | 4.24228 | 0.96279 | 4.24655 | 0.91843
|  |  |  | 4.47755 | 2.02451 | 4.25853 | 1.0199 | 4.24655 | 0.98122 | 4.25083 | 0.72128
|  |  |  | 4.48183 | 2.05228 | 4.2627 | 1.03398 | 4.25083 | 0.99281 | 4.25511 | 0.65598
|  |  |  | 4.48611 | 2.08004 | 4.26687 | 1.04692 | 4.25511 | 1.00521 | 4.25939 | 0.89912
|  |  |  | 4.49039 | 2.1087 | 4.27104 | 1.05533 | 4.25939 | 1.02515 | 4.26366 | 0.98297
|  |  |  | 4.49467 | 2.13788 | 4.27521 | 1.06659 | 4.26366 | 1.03945 | 4.26794 | 0.95414
|  |  |  | 4.49894 | 2.16687 | 4.27938 | 1.08687 | 4.26794 | 1.04518 | 4.27222 | 0.93877
|  |  |  | 4.50322 | 2.19652 | 4.28355 | 1.10734 | 4.27222 | 1.05316 | 4.2765 | 1.0031
[6 empty] | 4.28771 | 1.12136 | 4.2765 | 1.0749 | 4.28078 | 1.08304
[6 empty] | 4.29188 | 1.13773 | 4.28078 | 1.0958 | 4.28505 | 1.15341
[6 empty] | 4.29605 | 1.14765 | 4.28505 | 1.1168 | 4.28933 | 1.17251
[6 empty] | 4.30022 | 1.15026 | 4.28933 | 1.13632 | 4.29361 | 1.18318
[6 empty] | 4.30439 | 1.16229 | 4.29361 | 1.15041 | 4.29789 | 1.20745
[6 empty] | 4.30856 | 1.17862 | 4.29789 | 1.17602 | 4.30217 | 1.22927
[6 empty] | 4.31273 | 1.1951 | 4.30217 | 1.19552 | 4.30644 | 1.23098
[6 empty] | 4.31689 | 1.21538 | 4.30644 | 1.19652 | 4.31072 | 1.23465
[6 empty] | 4.32106 | 1.23046 | 4.31072 | 1.21195 | 4.315 | 1.26702
[6 empty] | 4.32523 | 1.2522 | 4.315 | 1.22826 | 4.31928 | 1.3107
[6 empty] | 4.3294 | 1.26717 | 4.31928 | 1.24791 | 4.32355 | 1.33289
[6 empty] | 4.33357 | 1.28143 | 4.32355 | 1.27194 | 4.32783 | 1.34208
[6 empty] | 4.33774 | 1.29354 | 4.32783 | 1.29147 | 4.33211 | 1.33226
[6 empty] | 4.34191 | 1.3136 | 4.33211 | 1.30312 | 4.33639 | 1.33341
[6 empty] | 4.34608 | 1.33837 | 4.33639 | 1.31468 | 4.34067 | 1.36476
[6 empty] | 4.35025 | 1.35542 | 4.34067 | 1.33304 | 4.34494 | 1.38319
[6 empty] | 4.35441 | 1.36873 | 4.34494 | 1.34763 | 4.34922 | 1.40236
[6 empty] | 4.35858 | 1.38001 | 4.34922 | 1.36361 | 4.3535 | 1.41987
[6 empty] | 4.36275 | 1.40264 | 4.3535 | 1.38192 | 4.35778 | 1.42864
[6 empty] | 4.36692 | 1.42081 | 4.35778 | 1.39761 | 4.36205 | 1.43995
[6 empty] | 4.37109 | 1.44632 | 4.36205 | 1.41368 | 4.36633 | 1.45565
[6 empty] | 4.37526 | 1.46535 | 4.36633 | 1.43162 | 4.37061 | 1.46693
[6 empty] | 4.37943 | 1.46975 | 4.37061 | 1.45001 | 4.37489 | 1.47421
[6 empty] | 4.38359 | 1.4987 | 4.37489 | 1.46722 | 4.37917 | 1.49033
[6 empty] | 4.38776 | 1.52417 | 4.37917 | 1.48632 | 4.38344 | 1.50807
[6 empty] | 4.39193 | 1.53523 | 4.38344 | 1.50582 | 4.38772 | 1.523
[6 empty] | 4.3961 | 1.55993 | 4.38772 | 1.52456 | 4.392 | 1.53925
[6 empty] | 4.40027 | 1.59346 | 4.392 | 1.54529 | 4.39628 | 1.55796
[6 empty] | 4.40444 | 1.598 | 4.39628 | 1.5687 | 4.40055 | 1.57936
[6 empty] | 4.40861 | 1.63577 | 4.40055 | 1.59288 | 4.40483 | 1.6028
[6 empty] | 4.41278 | 1.7027 | 4.40483 | 1.61153 | 4.40911 | 1.62709
[6 empty] | 4.41694 | 1.74067 | 4.40911 | 1.63313 | 4.41339 | 1.65135
[6 empty] | 4.42111 | 1.75926 | 4.41339 | 1.65748 | 4.41767 | 1.67637
[6 empty] | 4.42528 | 1.81876 | 4.41767 | 1.6827 | 4.42194 | 1.70212
[6 empty] | 4.42945 | 1.79336 | 4.42194 | 1.70655 | 4.42622 | 1.72747
[6 empty] | 4.43362 | 1.82242 | 4.42622 | 1.72666 | 4.4305 | 1.75213
[6 empty] | 4.43779 | 1.82897 | 4.4305 | 1.7474 | 4.43478 | 1.77714
[6 empty] | 4.44196 | 1.7931 | 4.43478 | 1.77173 | 4.43905 | 1.80232
[6 empty] | 4.44613 | 1.74653 | 4.43905 | 1.79298 | 4.44333 | 1.82727
[6 empty] | 4.45029 | 1.84517 | 4.44333 | 1.81867 | 4.44761 | 1.85164
[6 empty] | 4.45446 | 2.85286 | 4.44761 | 1.84245 | 4.45189 | 1.87635
[6 empty] | 4.45863 | 2.79767 | 4.45189 | 1.86534 | 4.45617 | 1.90168
[6 empty] | 4.4628 | 2.74249 | 4.45617 | 1.90074 | 4.46044 | 1.92721
[6 empty] | 4.46697 | 2.68731 | 4.46044 | 1.93339 | 4.46472 | 1.95295
[6 empty] | 4.47114 | 2.63212 | 4.46472 | 1.95658 | 4.469 | 1.97863
[6 empty] | 4.47531 | 2.26693 | 4.469 | 1.96729 | 4.47328 | 2.00551
[6 empty] | 4.47947 | 2.26885 | 4.47328 | 1.99239 | 4.47755 | 2.03293
[6 empty] | 4.48364 | 2.27077 | 4.47755 | 2.03149 | 4.48183 | 2.06044
[6 empty] | 4.48781 | 2.27269 | 4.48183 | 2.06708 | 4.48611 | 2.08756
[6 empty] | 4.49198 | 2.27461 | 4.48611 | 2.11419 | 4.49039 | 2.11594
[6 empty] | 4.49615 | 2.27652 | 4.49039 | 2.13849 | 4.49467 | 2.14571
[6 empty] | 4.50032 | 2.27844 | 4.49467 | 2.14934 | 4.49894 | 2.17477
[8 empty] | 4.49894 | 2.18008 | 4.50322 | 2.20357
[8 empty] | 4.50322 | 2.21795
|  |  |  | -- | -- | --
|  |  |  | -- | -- | --
|  |  |  | -- | -- | --
|  |  |  | -- | -- | --
|  |  |  | -- | -- | --

## Attenuation - Ø600 µm
ZBLAN Fiber Attenuation
|  | Wavelength (µm) | Attenuation (dB/m) | Wavelength (µm) | Attenuation (dB/m) | Wavelength (µm) | Attenuation (dB/m) | Wavelength (µm) | Attenuation (dB/m) | Wavelength (µm) | Attenuation (dB/m)
|  | 0.9994041 | 0.3342472 | 0.9994041 | 0.572402 | 0.9994041 | 0.623115809 | 0.9994041 | 0.501857813 | 0.9994041 | 0.303165669
|  | 1.000175 | 0.332041 | 1.000175 | 0.5674488 | 1.000175 | 0.621208577 | 1.000175 | 0.508536113 | 1.000175 | 0.301702067
|  | 1.000948 | 0.3292378 | 1.000948 | 0.5635505 | 1.000948 | 0.619563267 | 1.000948 | 0.517165468 | 1.000948 | 0.300734207
|  | 1.001721 | 0.3288949 | 1.001721 | 0.563681 | 1.001721 | 0.614281238 | 1.001721 | 0.519454459 | 1.001721 | 0.300058893
Product Raw Data |  | 1.002496 | 0.3288176 | 1.002496 | 0.5674633 | 1.002496 | 0.612493127 | 1.002496 | 0.506532062 | 1.002496 | 0.300475017
ZBLAN Bare Multimode Fiber Attenuation (Patch Cable Item #s Listed Below) |  | 1.003272 | 0.3302158 | 1.003272 | 0.5679143 | 1.003272 | 0.612072272 | 1.003272 | 0.493924487 | 1.003272 | 0.30122823
|  | 1.004049 | 0.3302483 | 1.004049 | 0.5688087 | 1.004049 | 0.604684613 | 1.004049 | 0.487413658 | 1.004049 | 0.301330377
Bare Fiber Identification # | FZM60020 | 1.004827 | 0.32898 | 1.004827 | 0.5747749 | 1.004827 | 0.599922821 | 1.004827 | 0.480834357 | 1.004827 | 0.300579419
|  | 1.005607 | 0.3284412 | 1.005607 | 0.5757693 | 1.005607 | 0.609643293 | 1.005607 | 0.488319005 | 1.005607 | 0.299957058
Patch Cable Item # Prefix | MZ61, MZ62 | 1.006388 | 0.3272804 | 1.006388 | 0.5689907 | 1.006388 | 0.615091551 | 1.006388 | 0.498762075 | 1.006388 | 0.30082955
|  | 1.007169 | 0.3271374 | 1.007169 | 0.5653346 | 1.007169 | 0.606817543 | 1.007169 | 0.494635211 | 1.007169 | 0.301343983
DISCLAIMER: The data presented here are typical. Slight variations in performance data will occur from lot to lot. Please contact Technical Support with any questions regarding the use or reliability of this data. |  | 1.007953 | 0.3294669 | 1.007953 | 0.5674217 | 1.007953 | 0.600192981 | 1.007953 | 0.491223818 | 1.007953 | 0.299639725
|  | 1.008737 | 0.3301239 | 1.008737 | 0.5681369 | 1.008737 | 0.604321182 | 1.008737 | 0.493422483 | 1.008737 | 0.296973111
|  | 1.009523 | 0.3283271 | 1.009523 | 0.5655428 | 1.009523 | 0.613632925 | 1.009523 | 0.502292356 | 1.009523 | 0.296704306
|  | 1.01031 | 0.3265613 | 1.01031 | 0.5622594 | 1.01031 | 0.613209146 | 1.01031 | 0.500904959 | 1.01031 | 0.297754136
|  | 1.011098 | 0.3265661 | 1.011098 | 0.5597658 | 1.011098 | 0.601426509 | 1.011098 | 0.486910265 | 1.011098 | 0.297067684
|  | 1.011887 | 0.3274138 | 1.011887 | 0.5596495 | 1.011887 | 0.589289001 | 1.011887 | 0.492340259 | 1.011887 | 0.296713091
This data may be used in publications. However, please cite Thorlabs as the source. |  | 1.012677 | 0.3281064 | 1.012677 | 0.5618882 | 1.012677 | 0.59075597 | 1.012677 | 0.49803716 | 1.012677 | 0.297936821
|  | 1.013469 | 0.3299514 | 1.013469 | 0.5605582 | 1.013469 | 0.599264097 | 1.013469 | 0.487567809 | 1.013469 | 0.298171199
|  | 1.014262 | 0.3298219 | 1.014262 | 0.5558277 | 1.014262 | 0.592371371 | 1.014262 | 0.48715618 | 1.014262 | 0.296573941
Additional Information: |  | 1.015056 | 0.328064 | 1.015056 | 0.5538154 | 1.015056 | 0.585851124 | 1.015056 | 0.49696136 | 1.015056 | 0.294792896
This tab contains the measured attenuation from five independent draws of our 0.20 NA ZBLAN optical fiber. We are continuously refining our processes for these new materials in order to reduce the variations between runs, particularly those at the extremes of the 300 nm - 4.5 µm wavelength range. |  | 1.015852 | 0.327834 | 1.015852 | 0.5538826 | 1.015852 | 0.595311047 | 1.015852 | 0.49964996 | 1.015852 | 0.294487403
|  | 1.016649 | 0.3289775 | 1.016649 | 0.5550097 | 1.016649 | 0.598493761 | 1.016649 | 0.491718503 | 1.016649 | 0.295044892
|  | 1.017447 | 0.3304192 | 1.017447 | 0.5588316 | 1.017447 | 0.592047641 | 1.017447 | 0.49145748 | 1.017447 | 0.294917124
|  | 1.018246 | 0.3312798 | 1.018246 | 0.5609187 | 1.018246 | 0.590803528 | 1.018246 | 0.499605664 | 1.018246 | 0.294166963
|  | 1.019046 | 0.330661 | 1.019046 | 0.5586783 | 1.019046 | 0.595840119 | 1.019046 | 0.494436835 | 1.019046 | 0.294768648
|  | 1.019848 | 0.3291991 | 1.019848 | 0.5572001 | 1.019848 | 0.598716401 | 1.019848 | 0.486439204 | 1.019848 | 0.296096169
|  | 1.020651 | 0.3291692 | 1.020651 | 0.5572504 | 1.020651 | 0.597012579 | 1.020651 | 0.486169323 | 1.020651 | 0.295341531
|  | 1.021456 | 0.3289616 | 1.021456 | 0.5568146 | 1.021456 | 0.59313209 | 1.021456 | 0.486040306 | 1.021456 | 0.294054995
|  | 1.022261 | 0.3288229 | 1.022261 | 0.5550922 | 1.022261 | 0.587296893 | 1.022261 | 0.485688518 | 1.022261 | 0.29375685
|  | 1.023068 | 0.3289876 | 1.023068 | 0.553011 | 1.023068 | 0.585286626 | 1.023068 | 0.482054696 | 1.023068 | 0.293041957
|  | 1.023876 | 0.327901 | 1.023876 | 0.5527275 | 1.023876 | 0.583556894 | 1.023876 | 0.472984974 | 1.023876 | 0.29245844
|  | 1.024685 | 0.326529 | 1.024685 | 0.551744 | 1.024685 | 0.580411852 | 1.024685 | 0.468429009 | 1.024685 | 0.293254569
|  | 1.025496 | 0.326731 | 1.025496 | 0.5492389 | 1.025496 | 0.581367013 | 1.025496 | 0.470825917 | 1.025496 | 0.293527539
|  | 1.026308 | 0.3283201 | 1.026308 | 0.5492253 | 1.026308 | 0.577745418 | 1.026308 | 0.472454927 | 1.026308 | 0.292848588
|  | 1.027121 | 0.3288163 | 1.027121 | 0.5523152 | 1.027121 | 0.569936207 | 1.027121 | 0.478416282 | 1.027121 | 0.292941107
|  | 1.027936 | 0.3279906 | 1.027936 | 0.5548735 | 1.027936 | 0.572785425 | 1.027936 | 0.48346894 | 1.027936 | 0.292333099
|  | 1.028752 | 0.3267104 | 1.028752 | 0.5532046 | 1.028752 | 0.576436237 | 1.028752 | 0.47962573 | 1.028752 | 0.291152143
|  | 1.029569 | 0.3261342 | 1.029569 | 0.5499922 | 1.029569 | 0.573616069 | 1.029569 | 0.476492412 | 1.029569 | 0.291200123
|  | 1.030387 | 0.3267433 | 1.030387 | 0.5488077 | 1.030387 | 0.574447692 | 1.030387 | 0.480401965 | 1.030387 | 0.292127221
|  | 1.031207 | 0.3275629 | 1.031207 | 0.5476623 | 1.031207 | 0.577041451 | 1.031207 | 0.480272355 | 1.031207 | 0.292888584
|  | 1.032028 | 0.3280419 | 1.032028 | 0.5447969 | 1.032028 | 0.576597817 | 1.032028 | 0.47246988 | 1.032028 | 0.293000734
|  | 1.03285 | 0.3274988 | 1.03285 | 0.5445353 | 1.03285 | 0.571905455 | 1.03285 | 0.474505907 | 1.03285 | 0.29271353
|  | 1.033674 | 0.3266996 | 1.033674 | 0.5476 | 1.033674 | 0.567810422 | 1.033674 | 0.478419584 | 1.033674 | 0.291581658
|  | 1.034499 | 0.3262703 | 1.034499 | 0.5476684 | 1.034499 | 0.562796481 | 1.034499 | 0.476161464 | 1.034499 | 0.290356414
|  | 1.035325 | 0.3255453 | 1.035325 | 0.5445042 | 1.035325 | 0.557450357 | 1.035325 | 0.474451066 | 1.035325 | 0.290633358
|  | 1.036153 | 0.3242271 | 1.036153 | 0.5428697 | 1.036153 | 0.561348115 | 1.036153 | 0.473560862 | 1.036153 | 0.29123047
|  | 1.036982 | 0.3240088 | 1.036982 | 0.5429985 | 1.036982 | 0.566645088 | 1.036982 | 0.48120835 | 1.036982 | 0.291094912
|  | 1.037812 | 0.3250221 | 1.037812 | 0.5429781 | 1.037812 | 0.564639634 | 1.037812 | 0.485952112 | 1.037812 | 0.291053792
|  | 1.038644 | 0.3254044 | 1.038644 | 0.5440496 | 1.038644 | 0.564881639 | 1.038644 | 0.476551768 | 1.038644 | 0.290672052
|  | 1.039476 | 0.3261297 | 1.039476 | 0.5434485 | 1.039476 | 0.564167868 | 1.039476 | 0.470478491 | 1.039476 | 0.290470954
|  | 1.040311 | 0.3259784 | 1.040311 | 0.5397005 | 1.040311 | 0.55881169 | 1.040311 | 0.4767269 | 1.040311 | 0.290527875
|  | 1.041146 | 0.3247949 | 1.041146 | 0.5379906 | 1.041146 | 0.557044542 | 1.041146 | 0.481588448 | 1.041146 | 0.289984812
|  | 1.041983 | 0.3245609 | 1.041983 | 0.5378552 | 1.041983 | 0.559946001 | 1.041983 | 0.481478667 | 1.041983 | 0.289358074
|  | 1.042822 | 0.3240668 | 1.042822 | 0.5363813 | 1.042822 | 0.561591313 | 1.042822 | 0.482127527 | 1.042822 | 0.288423886
|  | 1.043661 | 0.3228445 | 1.043661 | 0.5355447 | 1.043661 | 0.55873461 | 1.043661 | 0.481021475 | 1.043661 | 0.287908817
|  | 1.044502 | 0.3218849 | 1.044502 | 0.5361584 | 1.044502 | 0.555429641 | 1.044502 | 0.479212936 | 1.044502 | 0.288290402
|  | 1.045344 | 0.3209298 | 1.045344 | 0.5359217 | 1.045344 | 0.552230546 | 1.045344 | 0.478034301 | 1.045344 | 0.288862063
|  | 1.046188 | 0.3192372 | 1.046188 | 0.5348002 | 1.046188 | 0.551062787 | 1.046188 | 0.47659288 | 1.046188 | 0.289108952
|  | 1.047033 | 0.3192089 | 1.047033 | 0.533908 | 1.047033 | 0.551108143 | 1.047033 | 0.474621628 | 1.047033 | 0.288530296
|  | 1.04788 | 0.3199702 | 1.04788 | 0.5329416 | 1.04788 | 0.552442893 | 1.04788 | 0.470510413 | 1.04788 | 0.287503412
|  | 1.048727 | 0.3173939 | 1.048727 | 0.5332493 | 1.048727 | 0.555101635 | 1.048727 | 0.469803125 | 1.048727 | 0.286767618
|  | 1.049577 | 0.3150337 | 1.049577 | 0.5330134 | 1.049577 | 0.553356943 | 1.049577 | 0.473474412 | 1.049577 | 0.286409201
|  | 1.050427 | 0.3153882 | 1.050427 | 0.5307742 | 1.050427 | 0.549465796 | 1.050427 | 0.473569493 | 1.050427 | 0.286338122
|  | 1.051279 | 0.3150873 | 1.051279 | 0.5310583 | 1.051279 | 0.545171861 | 1.051279 | 0.471858133 | 1.051279 | 0.286855093
|  | 1.052132 | 0.3150294 | 1.052132 | 0.532073 | 1.052132 | 0.545502981 | 1.052132 | 0.470607145 | 1.052132 | 0.286987189
|  | 1.052987 | 0.3165482 | 1.052987 | 0.5307059 | 1.052987 | 0.549303858 | 1.052987 | 0.473567878 | 1.052987 | 0.286385568
|  | 1.053843 | 0.315768 | 1.053843 | 0.5313244 | 1.053843 | 0.544296803 | 1.053843 | 0.478159638 | 1.053843 | 0.285808592
|  | 1.054701 | 0.3138815 | 1.054701 | 0.5315665 | 1.054701 | 0.541648271 | 1.054701 | 0.475760854 | 1.054701 | 0.285666067
|  | 1.05556 | 0.3143979 | 1.05556 | 0.5273342 | 1.05556 | 0.546257412 | 1.05556 | 0.47504317 | 1.05556 | 0.28603819
|  | 1.05642 | 0.3149002 | 1.05642 | 0.5245868 | 1.05642 | 0.54424456 | 1.05642 | 0.478642927 | 1.05642 | 0.286331647
|  | 1.057282 | 0.3138214 | 1.057282 | 0.5266391 | 1.057282 | 0.54291601 | 1.057282 | 0.476457487 | 1.057282 | 0.286250178
|  | 1.058145 | 0.312213 | 1.058145 | 0.5271418 | 1.058145 | 0.545967739 | 1.058145 | 0.472138525 | 1.058145 | 0.285980324
|  | 1.059009 | 0.3109137 | 1.059009 | 0.5228462 | 1.059009 | 0.546210131 | 1.059009 | 0.474027871 | 1.059009 | 0.285422904
|  | 1.059875 | 0.3100562 | 1.059875 | 0.521087 | 1.059875 | 0.544759422 | 1.059875 | 0.480510859 | 1.059875 | 0.284936514
|  | 1.060742 | 0.3093355 | 1.060742 | 0.5226425 | 1.060742 | 0.542701387 | 1.060742 | 0.482447084 | 1.060742 | 0.284797105
|  | 1.061611 | 0.3085129 | 1.061611 | 0.5212582 | 1.061611 | 0.543594947 | 1.061611 | 0.477815471 | 1.061611 | 0.284052696
|  | 1.062481 | 0.3081115 | 1.062481 | 0.5199223 | 1.062481 | 0.543314385 | 1.062481 | 0.47424298 | 1.062481 | 0.283777256
|  | 1.063353 | 0.3081602 | 1.063353 | 0.5199944 | 1.063353 | 0.539884768 | 1.063353 | 0.473496423 | 1.063353 | 0.284404654
|  | 1.064226 | 0.3084016 | 1.064226 | 0.5197502 | 1.064226 | 0.539420447 | 1.064226 | 0.475339147 | 1.064226 | 0.284953851
|  | 1.0651 | 0.3088463 | 1.0651 | 0.5199812 | 1.0651 | 0.537871677 | 1.0651 | 0.478020772 | 1.0651 | 0.285053582
|  | 1.065976 | 0.3079593 | 1.065976 | 0.5193069 | 1.065976 | 0.534870856 | 1.065976 | 0.475084014 | 1.065976 | 0.283897385
|  | 1.066854 | 0.3066648 | 1.066854 | 0.5189523 | 1.066854 | 0.532756709 | 1.066854 | 0.468672954 | 1.066854 | 0.283252284
|  | 1.067732 | 0.3068706 | 1.067732 | 0.5195985 | 1.067732 | 0.532916151 | 1.067732 | 0.468876588 | 1.067732 | 0.283707071
|  | 1.068613 | 0.306905 | 1.068613 | 0.5187306 | 1.068613 | 0.536142333 | 1.068613 | 0.469982352 | 1.068613 | 0.283340301
|  | 1.069494 | 0.3060248 | 1.069494 | 0.5168908 | 1.069494 | 0.535481835 | 1.069494 | 0.466365423 | 1.069494 | 0.282433198
|  | 1.070377 | 0.3058878 | 1.070377 | 0.515631 | 1.070377 | 0.531680935 | 1.070377 | 0.464590237 | 1.070377 | 0.28186711
|  | 1.071262 | 0.3055502 | 1.071262 | 0.5133384 | 1.071262 | 0.531671994 | 1.071262 | 0.464473715 | 1.071262 | 0.281610311
|  | 1.072148 | 0.3040538 | 1.072148 | 0.5120814 | 1.072148 | 0.531879664 | 1.072148 | 0.466672192 | 1.072148 | 0.281916731
|  | 1.073036 | 0.3039011 | 1.073036 | 0.5147115 | 1.073036 | 0.529880234 | 1.073036 | 0.473250726 | 1.073036 | 0.282699573
|  | 1.073925 | 0.3041465 | 1.073925 | 0.5157156 | 1.073925 | 0.529618324 | 1.073925 | 0.476309257 | 1.073925 | 0.282373158
|  | 1.074815 | 0.303072 | 1.074815 | 0.5134567 | 1.074815 | 0.529404324 | 1.074815 | 0.472668978 | 1.074815 | 0.281185267
|  | 1.075707 | 0.3021092 | 1.075707 | 0.5124974 | 1.075707 | 0.526988615 | 1.075707 | 0.473005411 | 1.075707 | 0.280847882
|  | 1.076601 | 0.3017187 | 1.076601 | 0.5123605 | 1.076601 | 0.526354363 | 1.076601 | 0.474933766 | 1.076601 | 0.280863861
|  | 1.077496 | 0.3017659 | 1.077496 | 0.5117277 | 1.077496 | 0.526660344 | 1.077496 | 0.470714476 | 1.077496 | 0.280587573
|  | 1.078392 | 0.302003 | 1.078392 | 0.5119138 | 1.078392 | 0.525123635 | 1.078392 | 0.46698023 | 1.078392 | 0.280384446
|  | 1.07929 | 0.3016137 | 1.07929 | 0.511323 | 1.07929 | 0.524724446 | 1.07929 | 0.466760698 | 1.07929 | 0.280029089
|  | 1.080189 | 0.3010877 | 1.080189 | 0.5094069 | 1.080189 | 0.524513019 | 1.080189 | 0.469210055 | 1.080189 | 0.279485557
|  | 1.08109 | 0.3004109 | 1.08109 | 0.5084198 | 1.08109 | 0.523387684 | 1.08109 | 0.474574808 | 1.08109 | 0.279256835
|  | 1.081993 | 0.2997059 | 1.081993 | 0.5066869 | 1.081993 | 0.523002727 | 1.081993 | 0.476342271 | 1.081993 | 0.27903668
|  | 1.082897 | 0.2996883 | 1.082897 | 0.5042016 | 1.082897 | 0.52311762 | 1.082897 | 0.471338066 | 1.082897 | 0.278570524
|  | 1.083802 | 0.2989113 | 1.083802 | 0.5026854 | 1.083802 | 0.521775394 | 1.083802 | 0.465287948 | 1.083802 | 0.278312206
|  | 1.084709 | 0.298101 | 1.084709 | 0.5016626 | 1.084709 | 0.51848182 | 1.084709 | 0.46364996 | 1.084709 | 0.278296571
|  | 1.085617 | 0.2984432 | 1.085617 | 0.5013233 | 1.085617 | 0.516876292 | 1.085617 | 0.465899773 | 1.085617 | 0.277868625
|  | 1.086527 | 0.2990215 | 1.086527 | 0.5015254 | 1.086527 | 0.516802402 | 1.086527 | 0.467946262 | 1.086527 | 0.27699004
|  | 1.087439 | 0.2989306 | 1.087439 | 0.5013245 | 1.087439 | 0.516831813 | 1.087439 | 0.468757175 | 1.087439 | 0.27678001
|  | 1.088352 | 0.2979835 | 1.088352 | 0.5007671 | 1.088352 | 0.518051127 | 1.088352 | 0.467108759 | 1.088352 | 0.277449165
|  | 1.089267 | 0.2974366 | 1.089267 | 0.5009209 | 1.089267 | 0.51886166 | 1.089267 | 0.466033253 | 1.089267 | 0.277694364
|  | 1.090183 | 0.298033 | 1.090183 | 0.5003714 | 1.090183 | 0.517465925 | 1.090183 | 0.468502422 | 1.090183 | 0.277230556
|  | 1.0911 | 0.2978784 | 1.0911 | 0.4988287 | 1.0911 | 0.514533977 | 1.0911 | 0.469715768 | 1.0911 | 0.276531914
|  | 1.092019 | 0.2968492 | 1.092019 | 0.4982779 | 1.092019 | 0.512005455 | 1.092019 | 0.468044098 | 1.092019 | 0.275967964
|  | 1.09294 | 0.2967699 | 1.09294 | 0.4979013 | 1.09294 | 0.510657881 | 1.09294 | 0.466458679 | 1.09294 | 0.275652339
|  | 1.093863 | 0.2969108 | 1.093863 | 0.4966216 | 1.093863 | 0.509972718 | 1.093863 | 0.466617046 | 1.093863 | 0.275007776
|  | 1.094786 | 0.2965867 | 1.094786 | 0.495521 | 1.094786 | 0.509851466 | 1.094786 | 0.465994091 | 1.094786 | 0.274354189
|  | 1.095712 | 0.2958874 | 1.095712 | 0.4946593 | 1.095712 | 0.510685837 | 1.095712 | 0.463446262 | 1.095712 | 0.274054425
|  | 1.096639 | 0.2955089 | 1.096639 | 0.4933642 | 1.096639 | 0.511170509 | 1.096639 | 0.461466336 | 1.096639 | 0.274198486
|  | 1.097567 | 0.2954043 | 1.097567 | 0.4927773 | 1.097567 | 0.510505697 | 1.097567 | 0.460364726 | 1.097567 | 0.274305026
|  | 1.098498 | 0.2951918 | 1.098498 | 0.4929144 | 1.098498 | 0.509253634 | 1.098498 | 0.462063137 | 1.098498 | 0.273469162
|  | 1.099429 | 0.2950838 | 1.099429 | 0.4922448 | 1.099429 | 0.507394674 | 1.099429 | 0.46305704 | 1.099429 | 0.272554528
|  | 1.100363 | 0.2948035 | 1.100363 | 0.4907505 | 1.100363 | 0.505901285 | 1.100363 | 0.461446798 | 1.100363 | 0.272306527
|  | 1.101297 | 0.2946477 | 1.101297 | 0.4897926 | 1.101297 | 0.505358186 | 1.101297 | 0.462677877 | 1.101297 | 0.272352659
|  | 1.102234 | 0.2942108 | 1.102234 | 0.4894565 | 1.102234 | 0.505345268 | 1.102234 | 0.463049006 | 1.102234 | 0.272226581
|  | 1.103172 | 0.2938358 | 1.103172 | 0.4886553 | 1.103172 | 0.5057642 | 1.103172 | 0.460824268 | 1.103172 | 0.271791523
|  | 1.104112 | 0.2940639 | 1.104112 | 0.487194 | 1.104112 | 0.50468511 | 1.104112 | 0.457840121 | 1.104112 | 0.271417515
|  | 1.105053 | 0.2932999 | 1.105053 | 0.4870128 | 1.105053 | 0.50124398 | 1.105053 | 0.454653144 | 1.105053 | 0.270923505
|  | 1.105996 | 0.2926829 | 1.105996 | 0.4878586 | 1.105996 | 0.499785844 | 1.105996 | 0.454582541 | 1.105996 | 0.270431642
|  | 1.10694 | 0.2932399 | 1.10694 | 0.4869833 | 1.10694 | 0.500354357 | 1.10694 | 0.456686997 | 1.10694 | 0.270101149
|  | 1.107886 | 0.2933439 | 1.107886 | 0.485376 | 1.107886 | 0.498735541 | 1.107886 | 0.457307865 | 1.107886 | 0.269458588
|  | 1.108834 | 0.2932661 | 1.108834 | 0.4842915 | 1.108834 | 0.496826177 | 1.108834 | 0.455387256 | 1.108834 | 0.26895487
|  | 1.109784 | 0.2928332 | 1.109784 | 0.4833581 | 1.109784 | 0.496928465 | 1.109784 | 0.45340068 | 1.109784 | 0.268916631
|  | 1.110734 | 0.2921831 | 1.110734 | 0.483119 | 1.110734 | 0.497356292 | 1.110734 | 0.451769682 | 1.110734 | 0.268665356
|  | 1.111687 | 0.2924346 | 1.111687 | 0.4830194 | 1.111687 | 0.497651147 | 1.111687 | 0.449669034 | 1.111687 | 0.268035956
|  | 1.112641 | 0.2924186 | 1.112641 | 0.4826012 | 1.112641 | 0.498401214 | 1.112641 | 0.44851212 | 1.112641 | 0.267503693
|  | 1.113597 | 0.2916753 | 1.113597 | 0.4819309 | 1.113597 | 0.498029834 | 1.113597 | 0.448281012 | 1.113597 | 0.267464636
|  | 1.114555 | 0.2915473 | 1.114555 | 0.4804512 | 1.114555 | 0.495948749 | 1.114555 | 0.448521794 | 1.114555 | 0.267365261
|  | 1.115514 | 0.2917962 | 1.115514 | 0.4789238 | 1.115514 | 0.493233106 | 1.115514 | 0.448140378 | 1.115514 | 0.266244246
|  | 1.116475 | 0.2916332 | 1.116475 | 0.4780293 | 1.116475 | 0.491357334 | 1.116475 | 0.446311354 | 1.116475 | 0.265531411
|  | 1.117437 | 0.2911174 | 1.117437 | 0.4775758 | 1.117437 | 0.490611012 | 1.117437 | 0.444846794 | 1.117437 | 0.265711544
|  | 1.118401 | 0.2905794 | 1.118401 | 0.4771037 | 1.118401 | 0.489557064 | 1.118401 | 0.444779607 | 1.118401 | 0.265069564
|  | 1.119367 | 0.2899283 | 1.119367 | 0.4765653 | 1.119367 | 0.489266298 | 1.119367 | 0.446329952 | 1.119367 | 0.264296129
|  | 1.120335 | 0.2892087 | 1.120335 | 0.4764283 | 1.120335 | 0.489651934 | 1.120335 | 0.447025904 | 1.120335 | 0.264155422
|  | 1.121304 | 0.289017 | 1.121304 | 0.4754099 | 1.121304 | 0.488841334 | 1.121304 | 0.442760144 | 1.121304 | 0.263594115
|  | 1.122275 | 0.288727 | 1.122275 | 0.4738551 | 1.122275 | 0.487190418 | 1.122275 | 0.440024826 | 1.122275 | 0.262719937
|  | 1.123247 | 0.2884079 | 1.123247 | 0.4732046 | 1.123247 | 0.48481711 | 1.123247 | 0.440471172 | 1.123247 | 0.262180182
|  | 1.124221 | 0.2885732 | 1.124221 | 0.4723901 | 1.124221 | 0.482687903 | 1.124221 | 0.43799918 | 1.124221 | 0.261808245
|  | 1.125197 | 0.2882926 | 1.125197 | 0.4720294 | 1.125197 | 0.482620268 | 1.125197 | 0.436414303 | 1.125197 | 0.261321532
|  | 1.126175 | 0.2877093 | 1.126175 | 0.4715755 | 1.126175 | 0.482760539 | 1.126175 | 0.436238199 | 1.126175 | 0.260710423
|  | 1.127154 | 0.2869076 | 1.127154 | 0.4699683 | 1.127154 | 0.482038572 | 1.127154 | 0.434063288 | 1.127154 | 0.26034925
|  | 1.128135 | 0.2858925 | 1.128135 | 0.4688514 | 1.128135 | 0.481158553 | 1.128135 | 0.429977417 | 1.128135 | 0.260051622
|  | 1.129118 | 0.2856696 | 1.129118 | 0.4680522 | 1.129118 | 0.478831271 | 1.129118 | 0.426291198 | 1.129118 | 0.259384308
|  | 1.130102 | 0.2856635 | 1.130102 | 0.4676299 | 1.130102 | 0.476101629 | 1.130102 | 0.425325849 | 1.130102 | 0.258666516
|  | 1.131088 | 0.2854549 | 1.131088 | 0.4673986 | 1.131088 | 0.475491829 | 1.131088 | 0.424375545 | 1.131088 | 0.258313473
|  | 1.132076 | 0.2852017 | 1.132076 | 0.4662697 | 1.132076 | 0.475160614 | 1.132076 | 0.423050688 | 1.132076 | 0.258016808
|  | 1.133066 | 0.2845937 | 1.133066 | 0.4655425 | 1.133066 | 0.473435736 | 1.133066 | 0.422306581 | 1.133066 | 0.257424978
|  | 1.134057 | 0.2846752 | 1.134057 | 0.4657052 | 1.134057 | 0.471830443 | 1.134057 | 0.420304687 | 1.134057 | 0.256878231
|  | 1.13505 | 0.2851096 | 1.13505 | 0.4657051 | 1.13505 | 0.47063856 | 1.13505 | 0.418611132 | 1.13505 | 0.256501673
|  | 1.136045 | 0.2844219 | 1.136045 | 0.4648977 | 1.136045 | 0.469944662 | 1.136045 | 0.417617847 | 1.136045 | 0.255945461
|  | 1.137041 | 0.2836351 | 1.137041 | 0.4631533 | 1.137041 | 0.469991543 | 1.137041 | 0.414508004 | 1.137041 | 0.255428503
|  | 1.13804 | 0.2835442 | 1.13804 | 0.46206 | 1.13804 | 0.469675851 | 1.13804 | 0.409307274 | 1.13804 | 0.254892933
|  | 1.13904 | 0.2833448 | 1.13904 | 0.4618052 | 1.13904 | 0.468055073 | 1.13904 | 0.405858523 | 1.13904 | 0.254226519
|  | 1.140041 | 0.2829635 | 1.140041 | 0.4612412 | 1.140041 | 0.467413478 | 1.140041 | 0.404957075 | 1.140041 | 0.253958149
|  | 1.141045 | 0.2824482 | 1.141045 | 0.460793 | 1.141045 | 0.467243336 | 1.141045 | 0.404967675 | 1.141045 | 0.253834975
|  | 1.14205 | 0.2817997 | 1.14205 | 0.46011 | 1.14205 | 0.464371353 | 1.14205 | 0.405534035 | 1.14205 | 0.253316101
|  | 1.143057 | 0.2817507 | 1.143057 | 0.4594141 | 1.143057 | 0.461971202 | 1.143057 | 0.405432768 | 1.143057 | 0.252529716
|  | 1.144066 | 0.2817251 | 1.144066 | 0.4594632 | 1.144066 | 0.461850495 | 1.144066 | 0.404398869 | 1.144066 | 0.252121546
|  | 1.145077 | 0.2810676 | 1.145077 | 0.4590768 | 1.145077 | 0.461647608 | 1.145077 | 0.403034544 | 1.145077 | 0.252074581
|  | 1.146089 | 0.2806148 | 1.146089 | 0.4576306 | 1.146089 | 0.460359704 | 1.146089 | 0.402415561 | 1.146089 | 0.25165283
|  | 1.147104 | 0.2802783 | 1.147104 | 0.4560482 | 1.147104 | 0.459224136 | 1.147104 | 0.401001571 | 1.147104 | 0.250911224
|  | 1.14812 | 0.2798404 | 1.14812 | 0.4547555 | 1.14812 | 0.459105629 | 1.14812 | 0.398856651 | 1.14812 | 0.250375795
|  | 1.149138 | 0.279388 | 1.149138 | 0.4540549 | 1.149138 | 0.458198411 | 1.149138 | 0.397976563 | 1.149138 | 0.250128497
|  | 1.150157 | 0.2787386 | 1.150157 | 0.4541632 | 1.150157 | 0.456633214 | 1.150157 | 0.396868915 | 1.150157 | 0.249786899
|  | 1.151179 | 0.2783428 | 1.151179 | 0.4538509 | 1.151179 | 0.455381441 | 1.151179 | 0.395983172 | 1.151179 | 0.249337716
|  | 1.152202 | 0.2779058 | 1.152202 | 0.4527357 | 1.152202 | 0.454142931 | 1.152202 | 0.396457384 | 1.152202 | 0.249030871
|  | 1.153227 | 0.277422 | 1.153227 | 0.4519945 | 1.153227 | 0.45337287 | 1.153227 | 0.396057653 | 1.153227 | 0.248706323
|  | 1.154254 | 0.2773577 | 1.154254 | 0.4516986 | 1.154254 | 0.453321528 | 1.154254 | 0.394072312 | 1.154254 | 0.24815019
|  | 1.155283 | 0.2772511 | 1.155283 | 0.4512504 | 1.155283 | 0.453337717 | 1.155283 | 0.391529519 | 1.155283 | 0.247418897
|  | 1.156313 | 0.2767556 | 1.156313 | 0.4507066 | 1.156313 | 0.452727975 | 1.156313 | 0.390137616 | 1.156313 | 0.247002736
|  | 1.157346 | 0.275776 | 1.157346 | 0.4498002 | 1.157346 | 0.451975795 | 1.157346 | 0.390063401 | 1.157346 | 0.246848185
|  | 1.15838 | 0.275162 | 1.15838 | 0.4490976 | 1.15838 | 0.450920277 | 1.15838 | 0.389249964 | 1.15838 | 0.24635651
|  | 1.159416 | 0.275383 | 1.159416 | 0.4489664 | 1.159416 | 0.449903901 | 1.159416 | 0.388196382 | 1.159416 | 0.245828203
|  | 1.160454 | 0.2752258 | 1.160454 | 0.4482027 | 1.160454 | 0.448889479 | 1.160454 | 0.387845662 | 1.160454 | 0.245697696
|  | 1.161494 | 0.2745606 | 1.161494 | 0.4472794 | 1.161494 | 0.447308485 | 1.161494 | 0.38746766 | 1.161494 | 0.245580392
|  | 1.162536 | 0.274109 | 1.162536 | 0.4466875 | 1.162536 | 0.446585957 | 1.162536 | 0.386516842 | 1.162536 | 0.245204021
|  | 1.163579 | 0.2737747 | 1.163579 | 0.4460998 | 1.163579 | 0.446368414 | 1.163579 | 0.386712848 | 1.163579 | 0.244636509
|  | 1.164625 | 0.2734547 | 1.164625 | 0.4457551 | 1.164625 | 0.445494988 | 1.164625 | 0.387234945 | 1.164625 | 0.2440592
|  | 1.165672 | 0.2731025 | 1.165672 | 0.4453182 | 1.165672 | 0.444210188 | 1.165672 | 0.386591499 | 1.165672 | 0.243702227
|  | 1.166721 | 0.2728778 | 1.166721 | 0.444863 | 1.166721 | 0.443500628 | 1.166721 | 0.38653166 | 1.166721 | 0.243274062
|  | 1.167772 | 0.2728118 | 1.167772 | 0.4441743 | 1.167772 | 0.443469197 | 1.167772 | 0.385217939 | 1.167772 | 0.242807347
|  | 1.168825 | 0.2726126 | 1.168825 | 0.4431506 | 1.168825 | 0.442880623 | 1.168825 | 0.382267589 | 1.168825 | 0.242791417
|  | 1.16988 | 0.2724506 | 1.16988 | 0.4424093 | 1.16988 | 0.44207499 | 1.16988 | 0.381810948 | 1.16988 | 0.242652759
|  | 1.170937 | 0.2722434 | 1.170937 | 0.4418698 | 1.170937 | 0.441755039 | 1.170937 | 0.383093826 | 1.170937 | 0.241982661
|  | 1.171996 | 0.2719256 | 1.171996 | 0.4415266 | 1.171996 | 0.440845298 | 1.171996 | 0.382316592 | 1.171996 | 0.241579032
|  | 1.173056 | 0.271616 | 1.173056 | 0.4412605 | 1.173056 | 0.439677722 | 1.173056 | 0.379382109 | 1.173056 | 0.241374432
|  | 1.174119 | 0.2711839 | 1.174119 | 0.4408878 | 1.174119 | 0.439371699 | 1.174119 | 0.377779717 | 1.174119 | 0.240867074
|  | 1.175183 | 0.2708485 | 1.175183 | 0.4402328 | 1.175183 | 0.438601264 | 1.175183 | 0.378871206 | 1.175183 | 0.240421595
|  | 1.17625 | 0.270654 | 1.17625 | 0.4391506 | 1.17625 | 0.436605101 | 1.17625 | 0.37962892 | 1.17625 | 0.240196324
|  | 1.177318 | 0.2706076 | 1.177318 | 0.4384779 | 1.177318 | 0.435417425 | 1.177318 | 0.379571575 | 1.177318 | 0.239855245
|  | 1.178388 | 0.2706554 | 1.178388 | 0.4383044 | 1.178388 | 0.435372493 | 1.178388 | 0.380170874 | 1.178388 | 0.239412325
|  | 1.179461 | 0.2704092 | 1.179461 | 0.4379529 | 1.179461 | 0.435141638 | 1.179461 | 0.380066072 | 1.179461 | 0.239251796
|  | 1.180535 | 0.2699773 | 1.180535 | 0.4375254 | 1.180535 | 0.434725022 | 1.180535 | 0.378870255 | 1.180535 | 0.239226898
|  | 1.181611 | 0.2696396 | 1.181611 | 0.436974 | 1.181611 | 0.434366318 | 1.181611 | 0.377714376 | 1.181611 | 0.238838125
|  | 1.182689 | 0.2692963 | 1.182689 | 0.436508 | 1.182689 | 0.433849113 | 1.182689 | 0.376587429 | 1.182689 | 0.238314505
|  | 1.183769 | 0.2689187 | 1.183769 | 0.4363924 | 1.183769 | 0.432349944 | 1.183769 | 0.375642295 | 1.183769 | 0.238111892
|  | 1.184851 | 0.2688037 | 1.184851 | 0.4360578 | 1.184851 | 0.43120196 | 1.184851 | 0.375096269 | 1.184851 | 0.237818016
|  | 1.185935 | 0.2687624 | 1.185935 | 0.435169 | 1.185935 | 0.430829321 | 1.185935 | 0.37417837 | 1.185935 | 0.237221295
|  | 1.187021 | 0.2683494 | 1.187021 | 0.4342043 | 1.187021 | 0.429927378 | 1.187021 | 0.373150612 | 1.187021 | 0.236808075
|  | 1.188109 | 0.2678943 | 1.188109 | 0.4334098 | 1.188109 | 0.429567117 | 1.188109 | 0.372616108 | 1.188109 | 0.236671029
|  | 1.189199 | 0.2677538 | 1.189199 | 0.432845 | 1.189199 | 0.429479099 | 1.189199 | 0.373042821 | 1.189199 | 0.236468612
|  | 1.190291 | 0.2677861 | 1.190291 | 0.4324535 | 1.190291 | 0.428452371 | 1.190291 | 0.373344667 | 1.190291 | 0.236018187
|  | 1.191385 | 0.2677251 | 1.191385 | 0.4319558 | 1.191385 | 0.427713724 | 1.191385 | 0.372601887 | 1.191385 | 0.235520821
|  | 1.192481 | 0.2673611 | 1.192481 | 0.4315496 | 1.192481 | 0.427665047 | 1.192481 | 0.372507505 | 1.192481 | 0.235129875
|  | 1.193579 | 0.2669911 | 1.193579 | 0.4310446 | 1.193579 | 0.427148705 | 1.193579 | 0.372112374 | 1.193579 | 0.234866238
|  | 1.194679 | 0.2667245 | 1.194679 | 0.4303171 | 1.194679 | 0.426942338 | 1.194679 | 0.370972198 | 1.194679 | 0.234593333
|  | 1.195781 | 0.2663636 | 1.195781 | 0.4298324 | 1.195781 | 0.42720762 | 1.195781 | 0.370159241 | 1.195781 | 0.234153812
|  | 1.196886 | 0.2662368 | 1.196886 | 0.4297456 | 1.196886 | 0.426866285 | 1.196886 | 0.369681057 | 1.196886 | 0.233856243
|  | 1.197992 | 0.2660783 | 1.197992 | 0.4292266 | 1.197992 | 0.425591053 | 1.197992 | 0.368822143 | 1.197992 | 0.233639145
|  | 1.1991 | 0.2654212 | 1.1991 | 0.4279934 | 1.1991 | 0.423841476 | 1.1991 | 0.368081691 | 1.1991 | 0.233268729
|  | 1.20021 | 0.2649119 | 1.20021 | 0.427246 | 1.20021 | 0.42322698 | 1.20021 | 0.369452983 | 1.20021 | 0.23303108
|  | 1.201323 | 0.2646773 | 1.201323 | 0.4271112 | 1.201323 | 0.423019806 | 1.201323 | 0.37005 | 1.201323 | 0.2328748
|  | 1.202437 | 0.2645542 | 1.202437 | 0.4266592 | 1.202437 | 0.421906674 | 1.202437 | 0.368544538 | 1.202437 | 0.232607203
|  | 1.203554 | 0.2646257 | 1.203554 | 0.4259808 | 1.203554 | 0.421838452 | 1.203554 | 0.367876144 | 1.203554 | 0.232347788
|  | 1.204672 | 0.2644854 | 1.204672 | 0.4253508 | 1.204672 | 0.422229727 | 1.204672 | 0.368720081 | 1.204672 | 0.231867222
|  | 1.205793 | 0.2641829 | 1.205793 | 0.4253466 | 1.205793 | 0.421846329 | 1.205793 | 0.366989561 | 1.205793 | 0.231447347
|  | 1.206915 | 0.2636861 | 1.206915 | 0.4264316 | 1.206915 | 0.421804564 | 1.206915 | 0.360505416 | 1.206915 | 0.231630575
|  | 1.20804 | 0.2630473 | 1.20804 | 0.4259608 | 1.20804 | 0.421285482 | 1.20804 | 0.359458679 | 1.20804 | 0.231515591
|  | 1.209167 | 0.2627591 | 1.209167 | 0.423814 | 1.209167 | 0.420954641 | 1.209167 | 0.364034285 | 1.209167 | 0.23099761
|  | 1.210296 | 0.2626326 | 1.210296 | 0.4228902 | 1.210296 | 0.420809194 | 1.210296 | 0.364813256 | 1.210296 | 0.230741619
|  | 1.211427 | 0.2623486 | 1.211427 | 0.4224782 | 1.211427 | 0.419516747 | 1.211427 | 0.363438534 | 1.211427 | 0.230385315
|  | 1.21256 | 0.2618971 | 1.21256 | 0.42171 | 1.21256 | 0.418475303 | 1.21256 | 0.362429869 | 1.21256 | 0.229987952
|  | 1.213696 | 0.2614373 | 1.213696 | 0.4212621 | 1.213696 | 0.418504276 | 1.213696 | 0.362919748 | 1.213696 | 0.229795718
|  | 1.214833 | 0.2612279 | 1.214833 | 0.4210313 | 1.214833 | 0.418762131 | 1.214833 | 0.363896826 | 1.214833 | 0.229630046
|  | 1.215973 | 0.2610286 | 1.215973 | 0.4204824 | 1.215973 | 0.418579 | 1.215973 | 0.363051684 | 1.215973 | 0.229309453
|  | 1.217115 | 0.2606839 | 1.217115 | 0.419704 | 1.217115 | 0.417877889 | 1.217115 | 0.362217291 | 1.217115 | 0.228890247
|  | 1.218259 | 0.2603306 | 1.218259 | 0.4192097 | 1.218259 | 0.417472633 | 1.218259 | 0.362000998 | 1.218259 | 0.228597158
|  | 1.219405 | 0.2598357 | 1.219405 | 0.4189792 | 1.219405 | 0.417446216 | 1.219405 | 0.360614504 | 1.219405 | 0.228412056
|  | 1.220553 | 0.2595284 | 1.220553 | 0.4185593 | 1.220553 | 0.41673593 | 1.220553 | 0.359198572 | 1.220553 | 0.228149235
|  | 1.221703 | 0.2595783 | 1.221703 | 0.4177291 | 1.221703 | 0.415910566 | 1.221703 | 0.359828364 | 1.221703 | 0.22778307
|  | 1.222856 | 0.2593461 | 1.222856 | 0.4168728 | 1.222856 | 0.415593166 | 1.222856 | 0.360682647 | 1.222856 | 0.227426755
|  | 1.224011 | 0.2588549 | 1.224011 | 0.4162027 | 1.224011 | 0.415081462 | 1.224011 | 0.360288352 | 1.224011 | 0.227192968
|  | 1.225167 | 0.2585311 | 1.225167 | 0.4156549 | 1.225167 | 0.414592246 | 1.225167 | 0.359497946 | 1.225167 | 0.226944369
|  | 1.226327 | 0.258277 | 1.226327 | 0.4154435 | 1.226327 | 0.414460698 | 1.226327 | 0.358624673 | 1.226327 | 0.226553639
|  | 1.227488 | 0.2581651 | 1.227488 | 0.4154496 | 1.227488 | 0.414221617 | 1.227488 | 0.358884572 | 1.227488 | 0.226306721
|  | 1.228651 | 0.2581043 | 1.228651 | 0.415224 | 1.228651 | 0.414194721 | 1.228651 | 0.359642319 | 1.228651 | 0.226221589
|  | 1.229817 | 0.2576647 | 1.229817 | 0.4147033 | 1.229817 | 0.413998686 | 1.229817 | 0.359152966 | 1.229817 | 0.226089307
|  | 1.230985 | 0.2571633 | 1.230985 | 0.4140179 | 1.230985 | 0.413046837 | 1.230985 | 0.358147258 | 1.230985 | 0.225877969
|  | 1.232155 | 0.2570343 | 1.232155 | 0.4134003 | 1.232155 | 0.41263212 | 1.232155 | 0.357329058 | 1.232155 | 0.225665389
|  | 1.233327 | 0.2567976 | 1.233327 | 0.4130021 | 1.233327 | 0.41291196 | 1.233327 | 0.357417108 | 1.233327 | 0.225446284
|  | 1.234502 | 0.2562167 | 1.234502 | 0.4124504 | 1.234502 | 0.412644373 | 1.234502 | 0.357788051 | 1.234502 | 0.225122684
|  | 1.235679 | 0.2556578 | 1.235679 | 0.4117613 | 1.235679 | 0.41229033 | 1.235679 | 0.357398136 | 1.235679 | 0.22485415
|  | 1.236858 | 0.2552868 | 1.236858 | 0.4113801 | 1.236858 | 0.412271534 | 1.236858 | 0.35665074 | 1.236858 | 0.224586692
|  | 1.238039 | 0.2550947 | 1.238039 | 0.410923 | 1.238039 | 0.411816207 | 1.238039 | 0.356071525 | 1.238039 | 0.224301345
|  | 1.239223 | 0.2549387 | 1.239223 | 0.4103107 | 1.239223 | 0.410882207 | 1.239223 | 0.35599315 | 1.239223 | 0.224135202
|  | 1.240409 | 0.2544743 | 1.240409 | 0.4099393 | 1.240409 | 0.409999958 | 1.240409 | 0.355077077 | 1.240409 | 0.223868899
|  | 1.241597 | 0.2538238 | 1.241597 | 0.4095573 | 1.241597 | 0.409672341 | 1.241597 | 0.353983114 | 1.241597 | 0.223470287
|  | 1.242787 | 0.2534461 | 1.242787 | 0.4090049 | 1.242787 | 0.409563718 | 1.242787 | 0.354713852 | 1.242787 | 0.223198344
|  | 1.24398 | 0.2531402 | 1.24398 | 0.4083264 | 1.24398 | 0.40969486 | 1.24398 | 0.356098882 | 1.24398 | 0.223050279
|  | 1.245175 | 0.2527469 | 1.245175 | 0.4076004 | 1.245175 | 0.409348147 | 1.245175 | 0.356869356 | 1.245175 | 0.222827187
|  | 1.246372 | 0.2523301 | 1.246372 | 0.4070673 | 1.246372 | 0.407766179 | 1.246372 | 0.356087706 | 1.246372 | 0.222474456
|  | 1.247572 | 0.2518272 | 1.247572 | 0.4068737 | 1.247572 | 0.407149854 | 1.247572 | 0.354559956 | 1.247572 | 0.222111348
|  | 1.248774 | 0.2514264 | 1.248774 | 0.4066334 | 1.248774 | 0.40784335 | 1.248774 | 0.354534164 | 1.248774 | 0.221906605
|  | 1.249978 | 0.2511795 | 1.249978 | 0.405951 | 1.249978 | 0.408114832 | 1.249978 | 0.354611206 | 1.249978 | 0.221779858
|  | 1.251185 | 0.2507878 | 1.251185 | 0.4050456 | 1.251185 | 0.407746545 | 1.251185 | 0.35413423 | 1.251185 | 0.221663629
|  | 1.252393 | 0.249955 | 1.252393 | 0.4044992 | 1.252393 | 0.407050811 | 1.252393 | 0.354638289 | 1.252393 | 0.221531378
|  | 1.253605 | 0.2491882 | 1.253605 | 0.4042931 | 1.253605 | 0.406782992 | 1.253605 | 0.355344347 | 1.253605 | 0.221325482
|  | 1.254818 | 0.2489693 | 1.254818 | 0.4038611 | 1.254818 | 0.407275826 | 1.254818 | 0.354915864 | 1.254818 | 0.221126799
|  | 1.256034 | 0.2486688 | 1.256034 | 0.4032492 | 1.256034 | 0.407338075 | 1.256034 | 0.353567866 | 1.256034 | 0.220934123
|  | 1.257252 | 0.2481821 | 1.257252 | 0.4022485 | 1.257252 | 0.406747312 | 1.257252 | 0.353258538 | 1.257252 | 0.220675495
|  | 1.258473 | 0.2478944 | 1.258473 | 0.4013593 | 1.258473 | 0.406567842 | 1.258473 | 0.354187101 | 1.258473 | 0.220347777
|  | 1.259696 | 0.2475746 | 1.259696 | 0.4012435 | 1.259696 | 0.406643415 | 1.259696 | 0.354877899 | 1.259696 | 0.220140169
|  | 1.260921 | 0.2471122 | 1.260921 | 0.4009204 | 1.260921 | 0.406184371 | 1.260921 | 0.355222507 | 1.260921 | 0.220037336
|  | 1.262149 | 0.246627 | 1.262149 | 0.4002232 | 1.262149 | 0.405646399 | 1.262149 | 0.35553957 | 1.262149 | 0.219831208
|  | 1.263379 | 0.2461228 | 1.263379 | 0.3997551 | 1.263379 | 0.405645675 | 1.263379 | 0.35610603 | 1.263379 | 0.219608333
|  | 1.264612 | 0.2454952 | 1.264612 | 0.3986347 | 1.264612 | 0.404401872 | 1.264612 | 0.355575885 | 1.264612 | 0.219342182
|  | 1.265847 | 0.2448111 | 1.265847 | 0.3971461 | 1.265847 | 0.402129033 | 1.265847 | 0.354220004 | 1.265847 | 0.218972982
|  | 1.267084 | 0.2442349 | 1.267084 | 0.3964829 | 1.267084 | 0.401317135 | 1.267084 | 0.353888547 | 1.267084 | 0.218684604
|  | 1.268324 | 0.2440114 | 1.268324 | 0.3968182 | 1.268324 | 0.402777299 | 1.268324 | 0.355033409 | 1.268324 | 0.218579642
|  | 1.269566 | 0.2439132 | 1.269566 | 0.3970214 | 1.269566 | 0.404284934 | 1.269566 | 0.356101692 | 1.269566 | 0.218534144
|  | 1.270811 | 0.2432494 | 1.270811 | 0.3954243 | 1.270811 | 0.402298576 | 1.270811 | 0.354844037 | 1.270811 | 0.218325047
|  | 1.272058 | 0.242606 | 1.272058 | 0.3941745 | 1.272058 | 0.400319144 | 1.272058 | 0.353730575 | 1.272058 | 0.218040146
|  | 1.273308 | 0.2423486 | 1.273308 | 0.3941234 | 1.273308 | 0.400594181 | 1.273308 | 0.35451881 | 1.273308 | 0.217863391
|  | 1.27456 | 0.2419199 | 1.27456 | 0.3934457 | 1.27456 | 0.399924223 | 1.27456 | 0.355082686 | 1.27456 | 0.217723623
|  | 1.275814 | 0.2414484 | 1.275814 | 0.3927074 | 1.275814 | 0.399104694 | 1.275814 | 0.355723908 | 1.275814 | 0.217533027
|  | 1.277071 | 0.2416822 | 1.277071 | 0.3936142 | 1.277071 | 0.401466081 | 1.277071 | 0.357897715 | 1.277071 | 0.217404926
|  | 1.278331 | 0.2418963 | 1.278331 | 0.3945891 | 1.278331 | 0.40345528 | 1.278331 | 0.358626941 | 1.278331 | 0.217307699
|  | 1.279592 | 0.2404886 | 1.279592 | 0.3914268 | 1.279592 | 0.397971009 | 1.279592 | 0.354930452 | 1.279592 | 0.216994774
|  | 1.280857 | 0.2387521 | 1.280857 | 0.3870119 | 1.280857 | 0.39101267 | 1.280857 | 0.351034472 | 1.280857 | 0.216618431
|  | 1.282124 | 0.2386311 | 1.282124 | 0.3871847 | 1.282124 | 0.392147789 | 1.282124 | 0.351758805 | 1.282124 | 0.216506064
|  | 1.283393 | 0.2390894 | 1.283393 | 0.3891528 | 1.283393 | 0.396085505 | 1.283393 | 0.354165041 | 1.283393 | 0.216474132
|  | 1.284665 | 0.238698 | 1.284665 | 0.388835 | 1.284665 | 0.395687392 | 1.284665 | 0.354322133 | 1.284665 | 0.21625518
|  | 1.28594 | 0.2380435 | 1.28594 | 0.3877062 | 1.28594 | 0.394068376 | 1.28594 | 0.354009673 | 1.28594 | 0.215975435
|  | 1.287217 | 0.2376172 | 1.287217 | 0.386504 | 1.287217 | 0.393005324 | 1.287217 | 0.354183034 | 1.287217 | 0.215732036
|  | 1.288496 | 0.2377936 | 1.288496 | 0.3867419 | 1.288496 | 0.39426399 | 1.288496 | 0.355059444 | 1.288496 | 0.215550153
|  | 1.289778 | 0.2376869 | 1.289778 | 0.3868811 | 1.289778 | 0.394679146 | 1.289778 | 0.355161199 | 1.289778 | 0.215322409
|  | 1.291063 | 0.236526 | 1.291063 | 0.3846132 | 1.291063 | 0.390664059 | 1.291063 | 0.352919874 | 1.291063 | 0.215044309
|  | 1.29235 | 0.2357601 | 1.29235 | 0.3830821 | 1.29235 | 0.388471192 | 1.29235 | 0.351518496 | 1.29235 | 0.214894081
|  | 1.29364 | 0.2358074 | 1.29364 | 0.3833225 | 1.29364 | 0.389654137 | 1.29364 | 0.352712112 | 1.29364 | 0.214783331
|  | 1.294932 | 0.2360959 | 1.294932 | 0.384306 | 1.294932 | 0.391760764 | 1.294932 | 0.355346576 | 1.294932 | 0.214671242
|  | 1.296227 | 0.2352761 | 1.296227 | 0.3824448 | 1.296227 | 0.388489276 | 1.296227 | 0.353947239 | 1.296227 | 0.214456386
|  | 1.297525 | 0.2343013 | 1.297525 | 0.3799344 | 1.297525 | 0.384588555 | 1.297525 | 0.351576023 | 1.297525 | 0.214149846
|  | 1.298825 | 0.2351145 | 1.298825 | 0.3824763 | 1.298825 | 0.390328814 | 1.298825 | 0.355208433 | 1.298825 | 0.214044396
|  | 1.300128 | 0.2354031 | 1.300128 | 0.3837926 | 1.300128 | 0.393406317 | 1.300128 | 0.356825801 | 1.300128 | 0.214034846
|  | 1.301433 | 0.2340777 | 1.301433 | 0.3804753 | 1.301433 | 0.387550167 | 1.301433 | 0.353521883 | 1.301433 | 0.213894661
|  | 1.302741 | 0.2332504 | 1.302741 | 0.3787407 | 1.302741 | 0.384551409 | 1.302741 | 0.352795422 | 1.302741 | 0.213651029
|  | 1.304051 | 0.2335539 | 1.304051 | 0.3801276 | 1.304051 | 0.387884324 | 1.304051 | 0.355404707 | 1.304051 | 0.213483884
|  | 1.305365 | 0.2341115 | 1.305365 | 0.3818146 | 1.305365 | 0.391870366 | 1.305365 | 0.357455914 | 1.305365 | 0.213421542
|  | 1.306681 | 0.2338761 | 1.306681 | 0.3811096 | 1.306681 | 0.390972527 | 1.306681 | 0.35641177 | 1.306681 | 0.213227363
|  | 1.307999 | 0.232847 | 1.307999 | 0.3783612 | 1.307999 | 0.386329284 | 1.307999 | 0.353089403 | 1.307999 | 0.212934354
|  | 1.30932 | 0.2324252 | 1.30932 | 0.3773526 | 1.30932 | 0.385284917 | 1.30932 | 0.351991953 | 1.30932 | 0.212771161
|  | 1.310644 | 0.2333666 | 1.310644 | 0.3799128 | 1.310644 | 0.390515798 | 1.310644 | 0.355520493 | 1.310644 | 0.21276784
|  | 1.311971 | 0.2339344 | 1.311971 | 0.3816101 | 1.311971 | 0.393308436 | 1.311971 | 0.358238741 | 1.311971 | 0.212755018
|  | 1.3133 | 0.2329771 | 1.3133 | 0.3793478 | 1.3133 | 0.389024975 | 1.3133 | 0.356032616 | 1.3133 | 0.212549361
|  | 1.314632 | 0.2320633 | 1.314632 | 0.3768005 | 1.314632 | 0.385022537 | 1.314632 | 0.352874395 | 1.314632 | 0.212261677
|  | 1.315967 | 0.2321434 | 1.315967 | 0.3768477 | 1.315967 | 0.386441709 | 1.315967 | 0.35283501 | 1.315967 | 0.212126563
|  | 1.317304 | 0.2330624 | 1.317304 | 0.3794922 | 1.317304 | 0.392287499 | 1.317304 | 0.356376708 | 1.317304 | 0.212045974
|  | 1.318644 | 0.2339911 | 1.318644 | 0.3818864 | 1.318644 | 0.396316837 | 1.318644 | 0.359597965 | 1.318644 | 0.211859823
|  | 1.319987 | 0.233869 | 1.319987 | 0.3814144 | 1.319987 | 0.394881638 | 1.319987 | 0.359637955 | 1.319987 | 0.211663604
|  | 1.321332 | 0.2332028 | 1.321332 | 0.379647 | 1.321332 | 0.392038171 | 1.321332 | 0.358265808 | 1.321332 | 0.211534153
|  | 1.322681 | 0.2331326 | 1.322681 | 0.3789662 | 1.322681 | 0.391528171 | 1.322681 | 0.358616629 | 1.322681 | 0.211452165
|  | 1.324032 | 0.2335896 | 1.324032 | 0.3796653 | 1.324032 | 0.393068673 | 1.324032 | 0.360087872 | 1.324032 | 0.211348367
|  | 1.325386 | 0.2330836 | 1.325386 | 0.3784256 | 1.325386 | 0.390915384 | 1.325386 | 0.357419141 | 1.325386 | 0.211117896
|  | 1.326742 | 0.2322455 | 1.326742 | 0.3763004 | 1.326742 | 0.387650294 | 1.326742 | 0.354421311 | 1.326742 | 0.210889318
|  | 1.328102 | 0.2322912 | 1.328102 | 0.3761284 | 1.328102 | 0.387616452 | 1.328102 | 0.354906954 | 1.328102 | 0.21076565
|  | 1.329464 | 0.2321321 | 1.329464 | 0.3754704 | 1.329464 | 0.386404657 | 1.329464 | 0.354170748 | 1.329464 | 0.210613628
|  | 1.330829 | 0.2314765 | 1.330829 | 0.3734941 | 1.330829 | 0.383258662 | 1.330829 | 0.351605374 | 1.330829 | 0.210407198
|  | 1.332196 | 0.2304776 | 1.332196 | 0.3708106 | 1.332196 | 0.378561201 | 1.332196 | 0.347956676 | 1.332196 | 0.210148691
|  | 1.333567 | 0.2296983 | 1.333567 | 0.3689 | 1.333567 | 0.375270259 | 1.333567 | 0.344836337 | 1.333567 | 0.209869566
|  | 1.33494 | 0.2299386 | 1.33494 | 0.3692039 | 1.33494 | 0.376350094 | 1.33494 | 0.344814369 | 1.33494 | 0.209740273
|  | 1.336317 | 0.2306074 | 1.336317 | 0.370184 | 1.336317 | 0.378375676 | 1.336317 | 0.345676679 | 1.336317 | 0.209743586
|  | 1.337696 | 0.2303904 | 1.337696 | 0.3690714 | 1.337696 | 0.376316711 | 1.337696 | 0.343754583 | 1.337696 | 0.209644973
|  | 1.339078 | 0.2301108 | 1.339078 | 0.368344 | 1.339078 | 0.375093924 | 1.339078 | 0.341891613 | 1.339078 | 0.209494374
|  | 1.340462 | 0.2309402 | 1.340462 | 0.3702019 | 1.340462 | 0.378678311 | 1.340462 | 0.342859912 | 1.340462 | 0.209395266
|  | 1.34185 | 0.2314253 | 1.34185 | 0.3707798 | 1.34185 | 0.380000694 | 1.34185 | 0.343048041 | 1.34185 | 0.209259672
|  | 1.343241 | 0.2317863 | 1.343241 | 0.37098 | 1.343241 | 0.380725743 | 1.343241 | 0.342830148 | 1.343241 | 0.209152046
|  | 1.344634 | 0.2326744 | 1.344634 | 0.3723539 | 1.344634 | 0.382964838 | 1.344634 | 0.343289348 | 1.344634 | 0.209042594
|  | 1.34603 | 0.2324179 | 1.34603 | 0.370815 | 1.34603 | 0.379575035 | 1.34603 | 0.339780584 | 1.34603 | 0.208753646
|  | 1.347429 | 0.2319688 | 1.347429 | 0.3691177 | 1.347429 | 0.376575177 | 1.347429 | 0.335788017 | 1.347429 | 0.208462313
|  | 1.348832 | 0.2327647 | 1.348832 | 0.3708388 | 1.348832 | 0.379904466 | 1.348832 | 0.336397476 | 1.348832 | 0.208360421
|  | 1.350237 | 0.2335073 | 1.350237 | 0.3717863 | 1.350237 | 0.381823371 | 1.350237 | 0.336478253 | 1.350237 | 0.208218671
|  | 1.351645 | 0.2340898 | 1.351645 | 0.3721366 | 1.351645 | 0.382517463 | 1.351645 | 0.335465958 | 1.351645 | 0.207984942
|  | 1.353055 | 0.2343039 | 1.353055 | 0.3714707 | 1.353055 | 0.380959949 | 1.353055 | 0.333674788 | 1.353055 | 0.207793309
|  | 1.354469 | 0.2337344 | 1.354469 | 0.3681922 | 1.354469 | 0.375104683 | 1.354469 | 0.329055082 | 1.354469 | 0.207564598
|  | 1.355886 | 0.2342743 | 1.355886 | 0.3681998 | 1.355886 | 0.375266711 | 1.355886 | 0.327974415 | 1.355886 | 0.207361021
|  | 1.357306 | 0.2354511 | 1.357306 | 0.3706026 | 1.357306 | 0.379522424 | 1.357306 | 0.330435318 | 1.357306 | 0.207257647
|  | 1.358729 | 0.2347285 | 1.358729 | 0.3685839 | 1.358729 | 0.375963471 | 1.358729 | 0.327759208 | 1.358729 | 0.207056657
|  | 1.360154 | 0.2337983 | 1.360154 | 0.3653513 | 1.360154 | 0.370504856 | 1.360154 | 0.322493853 | 1.360154 | 0.206812461
|  | 1.361583 | 0.2342121 | 1.361583 | 0.3651142 | 1.361583 | 0.370242709 | 1.361583 | 0.320835731 | 1.361583 | 0.206675498
|  | 1.363015 | 0.2353762 | 1.363015 | 0.3675347 | 1.363015 | 0.374066139 | 1.363015 | 0.323258074 | 1.363015 | 0.206713922
|  | 1.36445 | 0.2367737 | 1.36445 | 0.3705778 | 1.36445 | 0.378724209 | 1.36445 | 0.326371715 | 1.36445 | 0.206817711
|  | 1.365887 | 0.2366706 | 1.365887 | 0.3702958 | 1.365887 | 0.377562042 | 1.365887 | 0.325647942 | 1.365887 | 0.206746496
|  | 1.367328 | 0.2356574 | 1.367328 | 0.3678113 | 1.367328 | 0.373161774 | 1.367328 | 0.32256077 | 1.367328 | 0.206577611
|  | 1.368772 | 0.2344291 | 1.368772 | 0.3646773 | 1.368772 | 0.367600956 | 1.368772 | 0.318591046 | 1.368772 | 0.206332412
|  | 1.370219 | 0.2336 | 1.370219 | 0.3625811 | 1.370219 | 0.363961448 | 1.370219 | 0.316438825 | 1.370219 | 0.20611277
|  | 1.371669 | 0.2344367 | 1.371669 | 0.3644969 | 1.371669 | 0.367681606 | 1.371669 | 0.319079684 | 1.371669 | 0.206065148
|  | 1.373122 | 0.2352825 | 1.373122 | 0.3666657 | 1.373122 | 0.371222355 | 1.373122 | 0.321052104 | 1.373122 | 0.205979908
|  | 1.374578 | 0.2351875 | 1.374578 | 0.3663336 | 1.374578 | 0.370456436 | 1.374578 | 0.319423578 | 1.374578 | 0.205791844
|  | 1.376037 | 0.2343186 | 1.376037 | 0.3642031 | 1.376037 | 0.366669358 | 1.376037 | 0.316624911 | 1.376037 | 0.205547673
|  | 1.3775 | 0.2334543 | 1.3775 | 0.3620973 | 1.3775 | 0.362639308 | 1.3775 | 0.315088507 | 1.3775 | 0.20533908
|  | 1.378965 | 0.2340413 | 1.378965 | 0.3627384 | 1.378965 | 0.363973384 | 1.378965 | 0.316444624 | 1.378965 | 0.20529041
|  | 1.380434 | 0.2347697 | 1.380434 | 0.3630854 | 1.380434 | 0.365322723 | 1.380434 | 0.317194005 | 1.380434 | 0.205213139
|  | 1.381905 | 0.2345008 | 1.381905 | 0.3617967 | 1.381905 | 0.363544747 | 1.381905 | 0.316085775 | 1.381905 | 0.205059781
|  | 1.38338 | 0.2341272 | 1.38338 | 0.3612562 | 1.38338 | 0.362801222 | 1.38338 | 0.315580458 | 1.38338 | 0.204992871
|  | 1.384858 | 0.2337988 | 1.384858 | 0.3610632 | 1.384858 | 0.362489755 | 1.384858 | 0.315031081 | 1.384858 | 0.204975135
|  | 1.386339 | 0.2338442 | 1.386339 | 0.36174 | 1.386339 | 0.363255209 | 1.386339 | 0.314959773 | 1.386339 | 0.204999671
|  | 1.387823 | 0.2339495 | 1.387823 | 0.3623922 | 1.387823 | 0.363888393 | 1.387823 | 0.315224864 | 1.387823 | 0.204978538
|  | 1.389311 | 0.2333197 | 1.389311 | 0.3616181 | 1.389311 | 0.362424464 | 1.389311 | 0.314626494 | 1.389311 | 0.204888386
|  | 1.390802 | 0.2331226 | 1.390802 | 0.3610626 | 1.390802 | 0.361629323 | 1.390802 | 0.314380952 | 1.390802 | 0.204878444
|  | 1.392296 | 0.2332367 | 1.392296 | 0.3605372 | 1.392296 | 0.360993362 | 1.392296 | 0.314162252 | 1.392296 | 0.204816996
|  | 1.393793 | 0.2331449 | 1.393793 | 0.3599272 | 1.393793 | 0.360621423 | 1.393793 | 0.314022765 | 1.393793 | 0.204706543
|  | 1.395293 | 0.233803 | 1.395293 | 0.3608988 | 1.395293 | 0.362973527 | 1.395293 | 0.315195935 | 1.395293 | 0.204690654
|  | 1.396796 | 0.2337798 | 1.396796 | 0.3616825 | 1.396796 | 0.363690932 | 1.396796 | 0.315962415 | 1.396796 | 0.204629144
|  | 1.398303 | 0.2333098 | 1.398303 | 0.3615 | 1.398303 | 0.362835526 | 1.398303 | 0.316056805 | 1.398303 | 0.204567554
|  | 1.399813 | 0.2332271 | 1.399813 | 0.3604831 | 1.399813 | 0.361982092 | 1.399813 | 0.31499964 | 1.399813 | 0.204497574
|  | 1.401327 | 0.2322755 | 1.401327 | 0.3583093 | 1.401327 | 0.359067732 | 1.401327 | 0.313425767 | 1.401327 | 0.204349238
|  | 1.402843 | 0.2320739 | 1.402843 | 0.3582276 | 1.402843 | 0.358948457 | 1.402843 | 0.31432617 | 1.402843 | 0.204321965
|  | 1.404363 | 0.2330696 | 1.404363 | 0.359913 | 1.404363 | 0.361490579 | 1.404363 | 0.315337018 | 1.404363 | 0.204384444
|  | 1.405886 | 0.2334111 | 1.405886 | 0.3602959 | 1.405886 | 0.361867417 | 1.405886 | 0.314402892 | 1.405886 | 0.204416045
|  | 1.407413 | 0.233215 | 1.407413 | 0.3595228 | 1.407413 | 0.361020566 | 1.407413 | 0.313411971 | 1.407413 | 0.204415132
|  | 1.408943 | 0.2328962 | 1.408943 | 0.3587332 | 1.408943 | 0.360055633 | 1.408943 | 0.313339096 | 1.408943 | 0.204363477
|  | 1.410476 | 0.2325347 | 1.410476 | 0.3585745 | 1.410476 | 0.35954982 | 1.410476 | 0.314190623 | 1.410476 | 0.204335139
|  | 1.412012 | 0.2326546 | 1.412012 | 0.3592696 | 1.412012 | 0.360509011 | 1.412012 | 0.314902234 | 1.412012 | 0.204369685
|  | 1.413552 | 0.2329471 | 1.413552 | 0.3595914 | 1.413552 | 0.361355896 | 1.413552 | 0.314147605 | 1.413552 | 0.204344536
|  | 1.415095 | 0.2327943 | 1.415095 | 0.3589524 | 1.415095 | 0.360725758 | 1.415095 | 0.312811379 | 1.415095 | 0.204287112
|  | 1.416642 | 0.232342 | 1.416642 | 0.3579784 | 1.416642 | 0.359072481 | 1.416642 | 0.312111313 | 1.416642 | 0.204323296
|  | 1.418192 | 0.2323123 | 1.418192 | 0.3574478 | 1.418192 | 0.358344204 | 1.418192 | 0.312577962 | 1.418192 | 0.204414623
|  | 1.419745 | 0.2326714 | 1.419745 | 0.3577052 | 1.419745 | 0.359074022 | 1.419745 | 0.313539336 | 1.419745 | 0.204520641
|  | 1.421302 | 0.2327878 | 1.421302 | 0.3581886 | 1.421302 | 0.359702247 | 1.421302 | 0.313627494 | 1.421302 | 0.204641817
|  | 1.422862 | 0.2325994 | 1.422862 | 0.3580755 | 1.422862 | 0.359558217 | 1.422862 | 0.312834368 | 1.422862 | 0.204696321
|  | 1.424425 | 0.2323168 | 1.424425 | 0.3574784 | 1.424425 | 0.358948821 | 1.424425 | 0.311535805 | 1.424425 | 0.204631989
|  | 1.425992 | 0.2320782 | 1.425992 | 0.3568678 | 1.425992 | 0.358290187 | 1.425992 | 0.31097013 | 1.425992 | 0.204530257
|  | 1.427563 | 0.2320513 | 1.427563 | 0.3565327 | 1.427563 | 0.358142476 | 1.427563 | 0.311785751 | 1.427563 | 0.204447378
|  | 1.429137 | 0.2322075 | 1.429137 | 0.3567487 | 1.429137 | 0.359102588 | 1.429137 | 0.312759468 | 1.429137 | 0.20441103
|  | 1.430714 | 0.2323775 | 1.430714 | 0.3569393 | 1.430714 | 0.35977552 | 1.430714 | 0.313097062 | 1.430714 | 0.204463955
|  | 1.432295 | 0.2324603 | 1.432295 | 0.3567423 | 1.432295 | 0.358977588 | 1.432295 | 0.313145304 | 1.432295 | 0.204543894
|  | 1.43388 | 0.232251 | 1.43388 | 0.3563307 | 1.43388 | 0.358072458 | 1.43388 | 0.312993327 | 1.43388 | 0.204582154
|  | 1.435467 | 0.2319054 | 1.435467 | 0.3558533 | 1.435467 | 0.357780403 | 1.435467 | 0.312762619 | 1.435467 | 0.204587545
|  | 1.437059 | 0.2318594 | 1.437059 | 0.3556568 | 1.437059 | 0.357759184 | 1.437059 | 0.312887468 | 1.437059 | 0.204537469
|  | 1.438654 | 0.231839 | 1.438654 | 0.3556146 | 1.438654 | 0.357944456 | 1.438654 | 0.313147311 | 1.438654 | 0.20443502
|  | 1.440252 | 0.2316468 | 1.440252 | 0.355458 | 1.440252 | 0.357961475 | 1.440252 | 0.313608314 | 1.440252 | 0.204315415
|  | 1.441854 | 0.2314516 | 1.441854 | 0.3551475 | 1.441854 | 0.357737388 | 1.441854 | 0.313957996 | 1.441854 | 0.204168964
|  | 1.44346 | 0.2312191 | 1.44346 | 0.3546435 | 1.44346 | 0.357532669 | 1.44346 | 0.312914137 | 1.44346 | 0.204005581
|  | 1.445069 | 0.2310549 | 1.445069 | 0.3542359 | 1.445069 | 0.357408076 | 1.445069 | 0.311154187 | 1.445069 | 0.203845468
|  | 1.446682 | 0.2308869 | 1.446682 | 0.3540385 | 1.446682 | 0.357365526 | 1.446682 | 0.310471298 | 1.446682 | 0.203708362
|  | 1.448298 | 0.2306126 | 1.448298 | 0.3537023 | 1.448298 | 0.35715292 | 1.448298 | 0.310692699 | 1.448298 | 0.20356187
|  | 1.449919 | 0.2302557 | 1.449919 | 0.3529852 | 1.449919 | 0.35661518 | 1.449919 | 0.310504443 | 1.449919 | 0.203347514
|  | 1.451542 | 0.2299799 | 1.451542 | 0.3523509 | 1.451542 | 0.356195691 | 1.451542 | 0.309914821 | 1.451542 | 0.203178777
|  | 1.453169 | 0.2298365 | 1.453169 | 0.352079 | 1.453169 | 0.355984247 | 1.453169 | 0.309642355 | 1.453169 | 0.203069977
|  | 1.4548 | 0.2296918 | 1.4548 | 0.3518287 | 1.4548 | 0.355771625 | 1.4548 | 0.309042752 | 1.4548 | 0.202884385
|  | 1.456435 | 0.2295036 | 1.456435 | 0.3514687 | 1.456435 | 0.355609644 | 1.456435 | 0.308065794 | 1.456435 | 0.202629233
|  | 1.458073 | 0.2292407 | 1.458073 | 0.3511405 | 1.458073 | 0.355370318 | 1.458073 | 0.308336891 | 1.458073 | 0.202364216
|  | 1.459715 | 0.2289256 | 1.459715 | 0.3506191 | 1.459715 | 0.35469836 | 1.459715 | 0.309774784 | 1.459715 | 0.202144475
|  | 1.461361 | 0.2286402 | 1.461361 | 0.3499725 | 1.461361 | 0.353900134 | 1.461361 | 0.310173959 | 1.461361 | 0.201966352
|  | 1.46301 | 0.2285046 | 1.46301 | 0.3496896 | 1.46301 | 0.353712235 | 1.46301 | 0.309029734 | 1.46301 | 0.201761136
|  | 1.464663 | 0.2284473 | 1.464663 | 0.3494996 | 1.464663 | 0.353382207 | 1.464663 | 0.307450169 | 1.464663 | 0.201529117
|  | 1.46632 | 0.2283443 | 1.46632 | 0.3491702 | 1.46632 | 0.352574684 | 1.46632 | 0.306273359 | 1.46632 | 0.201312575
|  | 1.467981 | 0.2282174 | 1.467981 | 0.3487107 | 1.467981 | 0.352104636 | 1.467981 | 0.306011375 | 1.467981 | 0.20109753
|  | 1.469645 | 0.228088 | 1.469645 | 0.34821 | 1.469645 | 0.352053742 | 1.469645 | 0.305903273 | 1.469645 | 0.200887263
|  | 1.471313 | 0.2279723 | 1.471313 | 0.3477398 | 1.471313 | 0.351813516 | 1.471313 | 0.305621034 | 1.471313 | 0.200717188
|  | 1.472985 | 0.2279417 | 1.472985 | 0.3473172 | 1.472985 | 0.351100593 | 1.472985 | 0.305450092 | 1.472985 | 0.200571955
|  | 1.474661 | 0.2278786 | 1.474661 | 0.3470792 | 1.474661 | 0.350380922 | 1.474661 | 0.305307133 | 1.474661 | 0.200419012
|  | 1.476341 | 0.2277678 | 1.476341 | 0.3468218 | 1.476341 | 0.349832791 | 1.476341 | 0.304870225 | 1.476341 | 0.200248258
|  | 1.478024 | 0.2277497 | 1.478024 | 0.3465623 | 1.478024 | 0.34971768 | 1.478024 | 0.304011505 | 1.478024 | 0.20011802
|  | 1.479711 | 0.227736 | 1.479711 | 0.3462986 | 1.479711 | 0.34960145 | 1.479711 | 0.303439108 | 1.479711 | 0.200048317
|  | 1.481402 | 0.2276741 | 1.481402 | 0.3457755 | 1.481402 | 0.348979639 | 1.481402 | 0.303087498 | 1.481402 | 0.199969717
|  | 1.483097 | 0.2275088 | 1.483097 | 0.3452585 | 1.483097 | 0.348415063 | 1.483097 | 0.30285029 | 1.483097 | 0.199846534
|  | 1.484796 | 0.2272495 | 1.484796 | 0.3449589 | 1.484796 | 0.347965822 | 1.484796 | 0.303036008 | 1.484796 | 0.199686492
|  | 1.486499 | 0.2271572 | 1.486499 | 0.3446898 | 1.486499 | 0.347713103 | 1.486499 | 0.303052285 | 1.486499 | 0.199518494
|  | 1.488206 | 0.2271667 | 1.488206 | 0.3443998 | 1.488206 | 0.347696729 | 1.488206 | 0.302672806 | 1.488206 | 0.199363249
|  | 1.489916 | 0.2270611 | 1.489916 | 0.3441456 | 1.489916 | 0.347581535 | 1.489916 | 0.302539839 | 1.489916 | 0.199219605
|  | 1.491631 | 0.2269918 | 1.491631 | 0.3438234 | 1.491631 | 0.34736231 | 1.491631 | 0.302346413 | 1.491631 | 0.199076643
|  | 1.493349 | 0.226937 | 1.493349 | 0.3434583 | 1.493349 | 0.346989047 | 1.493349 | 0.302043042 | 1.493349 | 0.198958405
|  | 1.495072 | 0.2268288 | 1.495072 | 0.3432047 | 1.495072 | 0.346488104 | 1.495072 | 0.301858776 | 1.495072 | 0.198879849
|  | 1.496798 | 0.2267469 | 1.496798 | 0.3429528 | 1.496798 | 0.346081165 | 1.496798 | 0.301937994 | 1.496798 | 0.19880175
|  | 1.498528 | 0.2266642 | 1.498528 | 0.3427253 | 1.498528 | 0.345947197 | 1.498528 | 0.302243336 | 1.498528 | 0.198725146
|  | 1.500263 | 0.2265986 | 1.500263 | 0.342514 | 1.500263 | 0.346067058 | 1.500263 | 0.302652061 | 1.500263 | 0.198668979
|  | 1.502001 | 0.226499 | 1.502001 | 0.3421892 | 1.502001 | 0.346157495 | 1.502001 | 0.302981593 | 1.502001 | 0.198665937
|  | 1.503744 | 0.2264014 | 1.503744 | 0.3419677 | 1.503744 | 0.3461787 | 1.503744 | 0.301560737 | 1.503744 | 0.198755809
|  | 1.50549 | 0.2263342 | 1.50549 | 0.341862 | 1.50549 | 0.346188977 | 1.50549 | 0.29933011 | 1.50549 | 0.198919472
|  | 1.507241 | 0.2262781 | 1.507241 | 0.3416792 | 1.507241 | 0.34581022 | 1.507241 | 0.29921237 | 1.507241 | 0.199113421
|  | 1.508996 | 0.2263702 | 1.508996 | 0.3414517 | 1.508996 | 0.345265446 | 1.508996 | 0.301127277 | 1.508996 | 0.199246846
|  | 1.510754 | 0.2265031 | 1.510754 | 0.3413223 | 1.510754 | 0.345132041 | 1.510754 | 0.30257856 | 1.510754 | 0.199281936
|  | 1.512517 | 0.2265907 | 1.512517 | 0.3413423 | 1.512517 | 0.345184783 | 1.512517 | 0.302352464 | 1.512517 | 0.199255186
|  | 1.514284 | 0.2266269 | 1.514284 | 0.3412802 | 1.514284 | 0.345382084 | 1.514284 | 0.301469812 | 1.514284 | 0.199170153
|  | 1.516055 | 0.2266035 | 1.516055 | 0.3410233 | 1.516055 | 0.345557427 | 1.516055 | 0.300237476 | 1.516055 | 0.199105899
|  | 1.51783 | 0.2266129 | 1.51783 | 0.3408371 | 1.51783 | 0.345532593 | 1.51783 | 0.299511974 | 1.51783 | 0.19917421
|  | 1.51961 | 0.2265878 | 1.51961 | 0.340702 | 1.51961 | 0.345336763 | 1.51961 | 0.300537148 | 1.51961 | 0.199340968
|  | 1.521393 | 0.2265551 | 1.521393 | 0.340531 | 1.521393 | 0.34515972 | 1.521393 | 0.301797129 | 1.521393 | 0.199511922
|  | 1.523181 | 0.2265865 | 1.523181 | 0.3404636 | 1.523181 | 0.345298273 | 1.523181 | 0.302520588 | 1.523181 | 0.199661011
|  | 1.524973 | 0.2265472 | 1.524973 | 0.3403532 | 1.524973 | 0.345152315 | 1.524973 | 0.302792668 | 1.524973 | 0.199775944
|  | 1.526769 | 0.2264316 | 1.526769 | 0.3401573 | 1.526769 | 0.344728395 | 1.526769 | 0.301871358 | 1.526769 | 0.199855293
|  | 1.52857 | 0.2263739 | 1.52857 | 0.3399732 | 1.52857 | 0.344742188 | 1.52857 | 0.300908755 | 1.52857 | 0.199884607
|  | 1.530374 | 0.2264319 | 1.530374 | 0.3397722 | 1.530374 | 0.344998627 | 1.530374 | 0.30132415 | 1.530374 | 0.199871487
|  | 1.532183 | 0.226501 | 1.532183 | 0.3394964 | 1.532183 | 0.344935587 | 1.532183 | 0.302871453 | 1.532183 | 0.199868751
|  | 1.533997 | 0.2263799 | 1.533997 | 0.3391169 | 1.533997 | 0.344681491 | 1.533997 | 0.303799096 | 1.533997 | 0.199824979
|  | 1.535814 | 0.2261595 | 1.535814 | 0.3388435 | 1.535814 | 0.34449926 | 1.535814 | 0.303193259 | 1.535814 | 0.199724008
|  | 1.537636 | 0.2260257 | 1.537636 | 0.3386356 | 1.537636 | 0.34443596 | 1.537636 | 0.301535035 | 1.537636 | 0.199621119
|  | 1.539462 | 0.2258529 | 1.539462 | 0.3382229 | 1.539462 | 0.344217458 | 1.539462 | 0.299236722 | 1.539462 | 0.199487804
|  | 1.541293 | 0.2254801 | 1.541293 | 0.3376654 | 1.541293 | 0.343631127 | 1.541293 | 0.298466917 | 1.541293 | 0.199285045
|  | 1.543128 | 0.2250905 | 1.543128 | 0.3371368 | 1.543128 | 0.343345424 | 1.543128 | 0.299531233 | 1.543128 | 0.199043895
|  | 1.544967 | 0.224828 | 1.544967 | 0.3367492 | 1.544967 | 0.343385429 | 1.544967 | 0.300523969 | 1.544967 | 0.198811922
|  | 1.54681 | 0.2244998 | 1.54681 | 0.3363542 | 1.54681 | 0.343072796 | 1.54681 | 0.300925919 | 1.54681 | 0.198564677
|  | 1.548658 | 0.2241028 | 1.548658 | 0.3358306 | 1.548658 | 0.342461884 | 1.548658 | 0.299753048 | 1.548658 | 0.198311084
|  | 1.550511 | 0.223754 | 1.550511 | 0.3352306 | 1.550511 | 0.341941211 | 1.550511 | 0.298519286 | 1.550511 | 0.198056615
|  | 1.552368 | 0.2233306 | 1.552368 | 0.3345848 | 1.552368 | 0.341385338 | 1.552368 | 0.298828716 | 1.552368 | 0.19776934
|  | 1.554229 | 0.222843 | 1.554229 | 0.3339931 | 1.554229 | 0.340736064 | 1.554229 | 0.298855552 | 1.554229 | 0.197479814
|  | 1.556095 | 0.2223659 | 1.556095 | 0.3334491 | 1.556095 | 0.340357783 | 1.556095 | 0.297832072 | 1.556095 | 0.197191411
|  | 1.557965 | 0.2219054 | 1.557965 | 0.3329589 | 1.557965 | 0.340129521 | 1.557965 | 0.296368417 | 1.557965 | 0.196856773
|  | 1.55984 | 0.2215386 | 1.55984 | 0.3324731 | 1.55984 | 0.339855239 | 1.55984 | 0.29520122 | 1.55984 | 0.196452019
|  | 1.561719 | 0.2211161 | 1.561719 | 0.3318541 | 1.561719 | 0.339438657 | 1.561719 | 0.294444872 | 1.561719 | 0.196095631
|  | 1.563603 | 0.2205729 | 1.563603 | 0.3312209 | 1.563603 | 0.338740648 | 1.563603 | 0.294753304 | 1.563603 | 0.195869191
|  | 1.565492 | 0.2201121 | 1.565492 | 0.3306427 | 1.565492 | 0.338053178 | 1.565492 | 0.296412178 | 1.565492 | 0.195605761
|  | 1.567385 | 0.2197234 | 1.567385 | 0.3300504 | 1.567385 | 0.337350304 | 1.567385 | 0.297099584 | 1.567385 | 0.195220049
|  | 1.569282 | 0.2192737 | 1.569282 | 0.3295033 | 1.569282 | 0.336668096 | 1.569282 | 0.295822724 | 1.569282 | 0.194799202
|  | 1.571184 | 0.21875 | 1.571184 | 0.3289516 | 1.571184 | 0.336074776 | 1.571184 | 0.293491845 | 1.571184 | 0.194386852
|  | 1.573091 | 0.2182426 | 1.573091 | 0.3284053 | 1.573091 | 0.335330139 | 1.573091 | 0.291345988 | 1.573091 | 0.193978527
|  | 1.575003 | 0.2178301 | 1.575003 | 0.3278883 | 1.575003 | 0.334736548 | 1.575003 | 0.291029668 | 1.575003 | 0.193588609
|  | 1.576919 | 0.2174453 | 1.576919 | 0.3272872 | 1.576919 | 0.334372049 | 1.576919 | 0.291618981 | 1.576919 | 0.193294069
|  | 1.578839 | 0.216965 | 1.578839 | 0.3266399 | 1.578839 | 0.334104148 | 1.578839 | 0.291703434 | 1.578839 | 0.193104439
|  | 1.580765 | 0.2165082 | 1.580765 | 0.3260493 | 1.580765 | 0.333810237 | 1.580765 | 0.291779886 | 1.580765 | 0.192894743
|  | 1.582695 | 0.2162121 | 1.582695 | 0.3255906 | 1.582695 | 0.333206155 | 1.582695 | 0.29125152 | 1.582695 | 0.192598333
|  | 1.58463 | 0.2158605 | 1.58463 | 0.3250964 | 1.58463 | 0.332442133 | 1.58463 | 0.289777231 | 1.58463 | 0.192280292
|  | 1.586569 | 0.2154018 | 1.586569 | 0.3244189 | 1.586569 | 0.331824222 | 1.586569 | 0.288395169 | 1.586569 | 0.191967236
|  | 1.588514 | 0.2150608 | 1.588514 | 0.3237598 | 1.588514 | 0.331353656 | 1.588514 | 0.287659663 | 1.588514 | 0.191590733
|  | 1.590463 | 0.2147328 | 1.590463 | 0.3231582 | 1.590463 | 0.330937877 | 1.590463 | 0.287567979 | 1.590463 | 0.191162141
|  | 1.592417 | 0.2142553 | 1.592417 | 0.3224882 | 1.592417 | 0.330425337 | 1.592417 | 0.287573231 | 1.592417 | 0.190731115
|  | 1.594375 | 0.2137318 | 1.594375 | 0.3218662 | 1.594375 | 0.329715902 | 1.594375 | 0.286977828 | 1.594375 | 0.190295134
|  | 1.596339 | 0.2133427 | 1.596339 | 0.3212761 | 1.596339 | 0.328911499 | 1.596339 | 0.285936593 | 1.596339 | 0.189906018
|  | 1.598307 | 0.2131056 | 1.598307 | 0.3205556 | 1.598307 | 0.327793709 | 1.598307 | 0.285337091 | 1.598307 | 0.189617544
|  | 1.60028 | 0.2127746 | 1.60028 | 0.3199175 | 1.60028 | 0.326815682 | 1.60028 | 0.285051843 | 1.60028 | 0.189345201
|  | 1.602259 | 0.2123065 | 1.602259 | 0.3194509 | 1.602259 | 0.326740438 | 1.602259 | 0.28431195 | 1.602259 | 0.189000177
|  | 1.604242 | 0.2118882 | 1.604242 | 0.3190043 | 1.604242 | 0.326559619 | 1.604242 | 0.283857073 | 1.604242 | 0.188672163
|  | 1.606229 | 0.2115413 | 1.606229 | 0.3184862 | 1.606229 | 0.325725268 | 1.606229 | 0.283738398 | 1.606229 | 0.188414708
|  | 1.608222 | 0.2111636 | 1.608222 | 0.3177654 | 1.608222 | 0.324942161 | 1.608222 | 0.283137734 | 1.608222 | 0.188151167
|  | 1.61022 | 0.210766 | 1.61022 | 0.316982 | 1.61022 | 0.32429788 | 1.61022 | 0.282769725 | 1.61022 | 0.187861479
|  | 1.612223 | 0.2103808 | 1.612223 | 0.3162804 | 1.612223 | 0.323640053 | 1.612223 | 0.282138473 | 1.612223 | 0.187525468
|  | 1.614231 | 0.2100071 | 1.614231 | 0.315665 | 1.614231 | 0.323070012 | 1.614231 | 0.28040595 | 1.614231 | 0.18708629
|  | 1.616243 | 0.2097347 | 1.616243 | 0.3151849 | 1.616243 | 0.322340004 | 1.616243 | 0.279261505 | 1.616243 | 0.186575792
|  | 1.618261 | 0.2094872 | 1.618261 | 0.3147004 | 1.618261 | 0.321106954 | 1.618261 | 0.279402185 | 1.618261 | 0.18607806
|  | 1.620284 | 0.2091648 | 1.620284 | 0.314054 | 1.620284 | 0.320099066 | 1.620284 | 0.279364448 | 1.620284 | 0.185651094
|  | 1.622312 | 0.2088346 | 1.622312 | 0.3134309 | 1.622312 | 0.319704141 | 1.622312 | 0.27820639 | 1.622312 | 0.185316571
|  | 1.624345 | 0.2085006 | 1.624345 | 0.3129768 | 1.624345 | 0.319124255 | 1.624345 | 0.276707641 | 1.624345 | 0.185072109
|  | 1.626383 | 0.2082223 | 1.626383 | 0.3125121 | 1.626383 | 0.318214523 | 1.626383 | 0.275980062 | 1.626383 | 0.184866396
|  | 1.628426 | 0.2079083 | 1.628426 | 0.311988 | 1.628426 | 0.317640486 | 1.628426 | 0.275866735 | 1.628426 | 0.184605257
|  | 1.630474 | 0.207471 | 1.630474 | 0.3114379 | 1.630474 | 0.317059906 | 1.630474 | 0.275842024 | 1.630474 | 0.18430396
|  | 1.632528 | 0.2072075 | 1.632528 | 0.3109158 | 1.632528 | 0.316180563 | 1.632528 | 0.274991453 | 1.632528 | 0.18403005
|  | 1.634587 | 0.2070756 | 1.634587 | 0.3104532 | 1.634587 | 0.315405248 | 1.634587 | 0.273955703 | 1.634587 | 0.183792076
|  | 1.63665 | 0.2067224 | 1.63665 | 0.3099391 | 1.63665 | 0.314521184 | 1.63665 | 0.273920067 | 1.63665 | 0.183559441
|  | 1.63872 | 0.2062925 | 1.63872 | 0.3094415 | 1.63872 | 0.313583994 | 1.63872 | 0.273445472 | 1.63872 | 0.183242517
|  | 1.640794 | 0.2059871 | 1.640794 | 0.3089779 | 1.640794 | 0.312723096 | 1.640794 | 0.272029843 | 1.640794 | 0.182781401
|  | 1.642873 | 0.2057501 | 1.642873 | 0.3084318 | 1.642873 | 0.31181653 | 1.642873 | 0.271390627 | 1.642873 | 0.182280351
|  | 1.644958 | 0.2055254 | 1.644958 | 0.3078691 | 1.644958 | 0.310875139 | 1.644958 | 0.27205759 | 1.644958 | 0.181901627
|  | 1.647048 | 0.2051641 | 1.647048 | 0.3073122 | 1.647048 | 0.30994294 | 1.647048 | 0.272389027 | 1.647048 | 0.181644894
|  | 1.649144 | 0.2046949 | 1.649144 | 0.3067119 | 1.649144 | 0.309313884 | 1.649144 | 0.271652815 | 1.649144 | 0.181453017
|  | 1.651245 | 0.2042705 | 1.651245 | 0.3062038 | 1.651245 | 0.309055563 | 1.651245 | 0.270416052 | 1.651245 | 0.181252871
|  | 1.653351 | 0.203899 | 1.653351 | 0.3058148 | 1.653351 | 0.308894651 | 1.653351 | 0.269371122 | 1.653351 | 0.181003425
|  | 1.655463 | 0.2035626 | 1.655463 | 0.3053954 | 1.655463 | 0.308607851 | 1.655463 | 0.269011413 | 1.655463 | 0.180787096
|  | 1.657579 | 0.2033625 | 1.657579 | 0.3048798 | 1.657579 | 0.307921756 | 1.657579 | 0.268851278 | 1.657579 | 0.18060784
|  | 1.659702 | 0.2033489 | 1.659702 | 0.3042916 | 1.659702 | 0.306812132 | 1.659702 | 0.269156955 | 1.659702 | 0.180388092
|  | 1.66183 | 0.2032323 | 1.66183 | 0.3037709 | 1.66183 | 0.305928288 | 1.66183 | 0.269843628 | 1.66183 | 0.180108004
|  | 1.663963 | 0.202887 | 1.663963 | 0.3033156 | 1.663963 | 0.305495817 | 1.663963 | 0.269602765 | 1.663963 | 0.179830669
|  | 1.666102 | 0.202529 | 1.666102 | 0.3028815 | 1.666102 | 0.304939409 | 1.666102 | 0.268463577 | 1.666102 | 0.179590033
|  | 1.668246 | 0.2022904 | 1.668246 | 0.3024743 | 1.668246 | 0.303996527 | 1.668246 | 0.267943962 | 1.668246 | 0.179382682
|  | 1.670396 | 0.2021385 | 1.670396 | 0.3020577 | 1.670396 | 0.303017307 | 1.670396 | 0.268426311 | 1.670396 | 0.179194233
|  | 1.672551 | 0.2019604 | 1.672551 | 0.3016854 | 1.672551 | 0.302227499 | 1.672551 | 0.26844069 | 1.672551 | 0.178963411
|  | 1.674712 | 0.2017663 | 1.674712 | 0.301231 | 1.674712 | 0.301216597 | 1.674712 | 0.267528991 | 1.674712 | 0.178668005
|  | 1.676879 | 0.2015273 | 1.676879 | 0.3007234 | 1.676879 | 0.300122356 | 1.676879 | 0.266350738 | 1.676879 | 0.178334441
|  | 1.679051 | 0.2011753 | 1.679051 | 0.3003061 | 1.679051 | 0.299209544 | 1.679051 | 0.265272524 | 1.679051 | 0.177986124
|  | 1.681228 | 0.2008569 | 1.681228 | 0.2997757 | 1.681228 | 0.298253132 | 1.681228 | 0.264451567 | 1.681228 | 0.177627648
|  | 1.683412 | 0.2006423 | 1.683412 | 0.2991422 | 1.683412 | 0.297548308 | 1.683412 | 0.264116042 | 1.683412 | 0.177318539
|  | 1.685601 | 0.200371 | 1.685601 | 0.2986469 | 1.685601 | 0.297155088 | 1.685601 | 0.264524626 | 1.685601 | 0.177118169
|  | 1.687796 | 0.1999656 | 1.687796 | 0.2982389 | 1.687796 | 0.296661199 | 1.687796 | 0.264722975 | 1.687796 | 0.176926248
|  | 1.689996 | 0.1995636 | 1.689996 | 0.2977501 | 1.689996 | 0.295985399 | 1.689996 | 0.263971278 | 1.689996 | 0.176666731
|  | 1.692203 | 0.1992846 | 1.692203 | 0.2972329 | 1.692203 | 0.295334557 | 1.692203 | 0.263249513 | 1.692203 | 0.176408792
|  | 1.694415 | 0.1989978 | 1.694415 | 0.2967905 | 1.694415 | 0.294701404 | 1.694415 | 0.262310848 | 1.694415 | 0.176192111
|  | 1.696632 | 0.1986983 | 1.696632 | 0.2964169 | 1.696632 | 0.294219796 | 1.696632 | 0.260868704 | 1.696632 | 0.175968253
|  | 1.698856 | 0.1984579 | 1.698856 | 0.2960123 | 1.698856 | 0.293929582 | 1.698856 | 0.260281475 | 1.698856 | 0.175698469
|  | 1.701085 | 0.1981109 | 1.701085 | 0.2954528 | 1.701085 | 0.293335583 | 1.701085 | 0.260533326 | 1.701085 | 0.175465393
|  | 1.703321 | 0.1977765 | 1.703321 | 0.294891 | 1.703321 | 0.292492764 | 1.703321 | 0.260958813 | 1.703321 | 0.175365422
|  | 1.705562 | 0.1975952 | 1.705562 | 0.2945495 | 1.705562 | 0.291764602 | 1.705562 | 0.261073906 | 1.705562 | 0.175292962
|  | 1.707809 | 0.1973364 | 1.707809 | 0.2941668 | 1.707809 | 0.290822131 | 1.707809 | 0.259675498 | 1.707809 | 0.17504454
|  | 1.710062 | 0.1968886 | 1.710062 | 0.2934823 | 1.710062 | 0.289850881 | 1.710062 | 0.257982472 | 1.710062 | 0.17460749
|  | 1.712321 | 0.196409 | 1.712321 | 0.2927763 | 1.712321 | 0.289392992 | 1.712321 | 0.258040454 | 1.712321 | 0.174171161
|  | 1.714586 | 0.1959277 | 1.714586 | 0.2921613 | 1.714586 | 0.289017944 | 1.714586 | 0.258345934 | 1.714586 | 0.1738252
|  | 1.716857 | 0.1954703 | 1.716857 | 0.2915551 | 1.716857 | 0.288405673 | 1.716857 | 0.257434652 | 1.716857 | 0.173481688
|  | 1.719134 | 0.19504 | 1.719134 | 0.2910484 | 1.719134 | 0.287744065 | 1.719134 | 0.256551738 | 1.719134 | 0.173157622
|  | 1.721417 | 0.1945533 | 1.721417 | 0.2905964 | 1.721417 | 0.287405108 | 1.721417 | 0.256673714 | 1.721417 | 0.17289677
|  | 1.723706 | 0.1941124 | 1.723706 | 0.2901516 | 1.723706 | 0.287062815 | 1.723706 | 0.256431215 | 1.723706 | 0.172608095
|  | 1.726002 | 0.1937441 | 1.726002 | 0.2896407 | 1.726002 | 0.28637133 | 1.726002 | 0.255909035 | 1.726002 | 0.1723477
|  | 1.728303 | 0.193437 | 1.728303 | 0.2890281 | 1.728303 | 0.286002166 | 1.728303 | 0.256372418 | 1.728303 | 0.172188006
|  | 1.73061 | 0.1931144 | 1.73061 | 0.2885686 | 1.73061 | 0.285853514 | 1.73061 | 0.256566139 | 1.73061 | 0.171982174
|  | 1.732924 | 0.1926839 | 1.732924 | 0.2882071 | 1.732924 | 0.285389691 | 1.732924 | 0.255680328 | 1.732924 | 0.17163543
|  | 1.735244 | 0.1921791 | 1.735244 | 0.287654 | 1.735244 | 0.284640109 | 1.735244 | 0.254570545 | 1.735244 | 0.171259676
|  | 1.73757 | 0.1917419 | 1.73757 | 0.2870672 | 1.73757 | 0.283847514 | 1.73757 | 0.25333716 | 1.73757 | 0.170993981
|  | 1.739902 | 0.1914831 | 1.739902 | 0.286615 | 1.739902 | 0.283248749 | 1.739902 | 0.252409481 | 1.739902 | 0.170744958
|  | 1.742241 | 0.191175 | 1.742241 | 0.2861759 | 1.742241 | 0.282456607 | 1.742241 | 0.25264947 | 1.742241 | 0.170388163
|  | 1.744586 | 0.1907581 | 1.744586 | 0.2856759 | 1.744586 | 0.281555706 | 1.744586 | 0.25287425 | 1.744586 | 0.170064334
|  | 1.746937 | 0.1904303 | 1.746937 | 0.285181 | 1.746937 | 0.281113061 | 1.746937 | 0.252016822 | 1.746937 | 0.169885492
|  | 1.749294 | 0.190109 | 1.749294 | 0.2846879 | 1.749294 | 0.280667754 | 1.749294 | 0.250533688 | 1.749294 | 0.169765232
|  | 1.751658 | 0.1897236 | 1.751658 | 0.2841168 | 1.751658 | 0.280066707 | 1.751658 | 0.249790712 | 1.751658 | 0.169661582
|  | 1.754029 | 0.1894118 | 1.754029 | 0.2835656 | 1.754029 | 0.279718147 | 1.754029 | 0.250206217 | 1.754029 | 0.169568574
|  | 1.756405 | 0.1891561 | 1.756405 | 0.2831025 | 1.756405 | 0.279383924 | 1.756405 | 0.250259591 | 1.756405 | 0.169427696
|  | 1.758789 | 0.188953 | 1.758789 | 0.2826673 | 1.758789 | 0.2788634 | 1.758789 | 0.249746891 | 1.758789 | 0.169238913
|  | 1.761178 | 0.1887514 | 1.761178 | 0.2822376 | 1.761178 | 0.278284461 | 1.761178 | 0.249211632 | 1.761178 | 0.168982547
|  | 1.763574 | 0.1883768 | 1.763574 | 0.2817671 | 1.763574 | 0.277883217 | 1.763574 | 0.248439052 | 1.763574 | 0.168686258
|  | 1.765977 | 0.1880267 | 1.765977 | 0.281188 | 1.765977 | 0.277842012 | 1.765977 | 0.247557484 | 1.765977 | 0.168484515
|  | 1.768386 | 0.1878364 | 1.768386 | 0.2806365 | 1.768386 | 0.27767313 | 1.768386 | 0.247108465 | 1.768386 | 0.168308604
|  | 1.770802 | 0.1876069 | 1.770802 | 0.2802374 | 1.770802 | 0.277096582 | 1.770802 | 0.24692881 | 1.770802 | 0.168048451
|  | 1.773225 | 0.1873337 | 1.773225 | 0.279768 | 1.773225 | 0.276539418 | 1.773225 | 0.246316705 | 1.773225 | 0.16776625
|  | 1.775654 | 0.1870439 | 1.775654 | 0.2791776 | 1.775654 | 0.275940904 | 1.775654 | 0.245878909 | 1.775654 | 0.167561277
|  | 1.778089 | 0.1867386 | 1.778089 | 0.278647 | 1.778089 | 0.275334677 | 1.778089 | 0.245723529 | 1.778089 | 0.167458056
|  | 1.780532 | 0.1865003 | 1.780532 | 0.2781508 | 1.780532 | 0.27513638 | 1.780532 | 0.245495099 | 1.780532 | 0.167309826
|  | 1.782981 | 0.1863316 | 1.782981 | 0.27762 | 1.782981 | 0.275070789 | 1.782981 | 0.245184617 | 1.782981 | 0.167066185
|  | 1.785437 | 0.1861167 | 1.785437 | 0.277145 | 1.785437 | 0.274600237 | 1.785437 | 0.244649354 | 1.785437 | 0.166836506
|  | 1.7879 | 0.1857377 | 1.7879 | 0.2767763 | 1.7879 | 0.2738991 | 1.7879 | 0.244591269 | 1.7879 | 0.166659605
|  | 1.790369 | 0.1853391 | 1.790369 | 0.2763533 | 1.790369 | 0.273395347 | 1.790369 | 0.244478946 | 1.790369 | 0.166485708
|  | 1.792845 | 0.1851057 | 1.792845 | 0.2758527 | 1.792845 | 0.272898851 | 1.792845 | 0.243557749 | 1.792845 | 0.166251051
|  | 1.795328 | 0.1848782 | 1.795328 | 0.2753723 | 1.795328 | 0.272186788 | 1.795328 | 0.242316062 | 1.795328 | 0.16597549
|  | 1.797819 | 0.1845358 | 1.797819 | 0.2748666 | 1.797819 | 0.271637077 | 1.797819 | 0.241710172 | 1.797819 | 0.165699342
|  | 1.800315 | 0.1841962 | 1.800315 | 0.2743203 | 1.800315 | 0.271286733 | 1.800315 | 0.242188021 | 1.800315 | 0.165474484
|  | 1.802819 | 0.1839102 | 1.802819 | 0.2738474 | 1.802819 | 0.270777372 | 1.802819 | 0.242964913 | 1.802819 | 0.165341195
|  | 1.80533 | 0.1836459 | 1.80533 | 0.2734176 | 1.80533 | 0.270195548 | 1.80533 | 0.243266879 | 1.80533 | 0.165206639
|  | 1.807848 | 0.1833596 | 1.807848 | 0.2729332 | 1.807848 | 0.26976608 | 1.807848 | 0.242164123 | 1.807848 | 0.165044918
|  | 1.810373 | 0.1831081 | 1.810373 | 0.2724381 | 1.810373 | 0.269445723 | 1.810373 | 0.240605195 | 1.810373 | 0.164931159
|  | 1.812905 | 0.1828599 | 1.812905 | 0.2719737 | 1.812905 | 0.269197474 | 1.812905 | 0.239792433 | 1.812905 | 0.164825532
|  | 1.815444 | 0.1824955 | 1.815444 | 0.2715712 | 1.815444 | 0.268760203 | 1.815444 | 0.239025079 | 1.815444 | 0.164651139
|  | 1.81799 | 0.1822718 | 1.81799 | 0.2710901 | 1.81799 | 0.268095958 | 1.81799 | 0.239633418 | 1.81799 | 0.164447669
|  | 1.820544 | 0.1820791 | 1.820544 | 0.2704672 | 1.820544 | 0.267612582 | 1.820544 | 0.241264526 | 1.820544 | 0.164166217
|  | 1.823104 | 0.1816492 | 1.823104 | 0.2699798 | 1.823104 | 0.266963525 | 1.823104 | 0.240786145 | 1.823104 | 0.163846346
|  | 1.825672 | 0.1813567 | 1.825672 | 0.269581 | 1.825672 | 0.266416722 | 1.825672 | 0.238905437 | 1.825672 | 0.163608659
|  | 1.828247 | 0.1812794 | 1.828247 | 0.2691475 | 1.828247 | 0.266311064 | 1.828247 | 0.237858765 | 1.828247 | 0.163339298
|  | 1.830829 | 0.1810504 | 1.830829 | 0.2687184 | 1.830829 | 0.266031447 | 1.830829 | 0.237856573 | 1.830829 | 0.163058527
|  | 1.833419 | 0.1807938 | 1.833419 | 0.2682631 | 1.833419 | 0.265630554 | 1.833419 | 0.238291719 | 1.833419 | 0.162890168
|  | 1.836016 | 0.1806454 | 1.836016 | 0.2677978 | 1.836016 | 0.265148767 | 1.836016 | 0.237679965 | 1.836016 | 0.162772422
|  | 1.83862 | 0.1804092 | 1.83862 | 0.2673096 | 1.83862 | 0.264835495 | 1.83862 | 0.23612856 | 1.83862 | 0.162688089
|  | 1.841232 | 0.1799662 | 1.841232 | 0.2668607 | 1.841232 | 0.264551028 | 1.841232 | 0.235826014 | 1.841232 | 0.162623367
|  | 1.843851 | 0.179528 | 1.843851 | 0.2665033 | 1.843851 | 0.264088043 | 1.843851 | 0.236012389 | 1.843851 | 0.162527962
|  | 1.846477 | 0.1794877 | 1.846477 | 0.2660138 | 1.846477 | 0.263796556 | 1.846477 | 0.235241383 | 1.846477 | 0.162407581
|  | 1.849111 | 0.1793477 | 1.849111 | 0.2655194 | 1.849111 | 0.263118419 | 1.849111 | 0.234647647 | 1.849111 | 0.162266023
|  | 1.851753 | 0.1790511 | 1.851753 | 0.2652238 | 1.851753 | 0.262610745 | 1.851753 | 0.234526813 | 1.851753 | 0.162106385
|  | 1.854402 | 0.1788727 | 1.854402 | 0.2648779 | 1.854402 | 0.262381493 | 1.854402 | 0.233868847 | 1.854402 | 0.1618551
|  | 1.857059 | 0.1786503 | 1.857059 | 0.2645071 | 1.857059 | 0.261859781 | 1.857059 | 0.23352881 | 1.857059 | 0.161608475
|  | 1.859723 | 0.1784094 | 1.859723 | 0.2641261 | 1.859723 | 0.261421545 | 1.859723 | 0.233621216 | 1.859723 | 0.161393198
|  | 1.862395 | 0.1780244 | 1.862395 | 0.2637495 | 1.862395 | 0.260997155 | 1.862395 | 0.233182173 | 1.862395 | 0.161161574
|  | 1.865075 | 0.1778481 | 1.865075 | 0.2633106 | 1.865075 | 0.260465324 | 1.865075 | 0.232466658 | 1.865075 | 0.160987613
|  | 1.867762 | 0.1780959 | 1.867762 | 0.2626995 | 1.867762 | 0.260207596 | 1.867762 | 0.23150001 | 1.867762 | 0.160866735
|  | 1.870458 | 0.1783525 | 1.870458 | 0.2620589 | 1.870458 | 0.260417638 | 1.870458 | 0.230540974 | 1.870458 | 0.160845558
|  | 1.873161 | 0.1781759 | 1.873161 | 0.2617186 | 1.873161 | 0.260401111 | 1.873161 | 0.230400396 | 1.873161 | 0.160875243
|  | 1.875871 | 0.1776411 | 1.875871 | 0.2616448 | 1.875871 | 0.259564317 | 1.875871 | 0.230010692 | 1.875871 | 0.160775691
|  | 1.87859 | 0.1771693 | 1.87859 | 0.2615259 | 1.87859 | 0.258181093 | 1.87859 | 0.229160696 | 1.87859 | 0.160605429
|  | 1.881317 | 0.1769541 | 1.881317 | 0.2613339 | 1.881317 | 0.257472932 | 1.881317 | 0.229164639 | 1.881317 | 0.160514107
|  | 1.884051 | 0.1767877 | 1.884051 | 0.2610287 | 1.884051 | 0.257521979 | 1.884051 | 0.22941906 | 1.884051 | 0.160407421
|  | 1.886794 | 0.1766404 | 1.886794 | 0.2606477 | 1.886794 | 0.25719782 | 1.886794 | 0.229519267 | 1.886794 | 0.160196514
|  | 1.889544 | 0.1766298 | 1.889544 | 0.2602721 | 1.889544 | 0.256720274 | 1.889544 | 0.229968085 | 1.889544 | 0.160030127
|  | 1.892302 | 0.1764187 | 1.892302 | 0.2600182 | 1.892302 | 0.256458889 | 1.892302 | 0.230036035 | 1.892302 | 0.1600256
|  | 1.895069 | 0.1761774 | 1.895069 | 0.259839 | 1.895069 | 0.25603158 | 1.895069 | 0.229062528 | 1.895069 | 0.160142503
|  | 1.897844 | 0.1762305 | 1.897844 | 0.2594499 | 1.897844 | 0.255424877 | 1.897844 | 0.227901413 | 1.897844 | 0.160267204
|  | 1.900626 | 0.1761529 | 1.900626 | 0.259059 | 1.900626 | 0.254582068 | 1.900626 | 0.228152302 | 1.900626 | 0.160326579
|  | 1.903417 | 0.1760118 | 1.903417 | 0.2588035 | 1.903417 | 0.253630084 | 1.903417 | 0.229240617 | 1.903417 | 0.160319023
|  | 1.906216 | 0.1758166 | 1.906216 | 0.2584819 | 1.906216 | 0.253037785 | 1.906216 | 0.228803603 | 1.906216 | 0.160254326
|  | 1.909024 | 0.1755007 | 1.909024 | 0.2582156 | 1.909024 | 0.252787525 | 1.909024 | 0.227402282 | 1.909024 | 0.160171886
|  | 1.911839 | 0.1753891 | 1.911839 | 0.2579061 | 1.911839 | 0.252563554 | 1.911839 | 0.227262428 | 1.911839 | 0.160082987
|  | 1.914663 | 0.1752039 | 1.914663 | 0.2576084 | 1.914663 | 0.252062841 | 1.914663 | 0.227975701 | 1.914663 | 0.1599833
|  | 1.917496 | 0.1750612 | 1.917496 | 0.2574294 | 1.917496 | 0.251608482 | 1.917496 | 0.228181893 | 1.917496 | 0.159884979
|  | 1.920337 | 0.1749355 | 1.920337 | 0.2571827 | 1.920337 | 0.25126194 | 1.920337 | 0.227886189 | 1.920337 | 0.15975612
|  | 1.923186 | 0.1746635 | 1.923186 | 0.2570169 | 1.923186 | 0.25071462 | 1.923186 | 0.227461727 | 1.923186 | 0.159747198
|  | 1.926043 | 0.1745361 | 1.926043 | 0.2568327 | 1.926043 | 0.250273608 | 1.926043 | 0.227247574 | 1.926043 | 0.159943975
|  | 1.928909 | 0.1743308 | 1.928909 | 0.2564623 | 1.928909 | 0.249726046 | 1.928909 | 0.227057034 | 1.928909 | 0.160196174
|  | 1.931784 | 0.174016 | 1.931784 | 0.2560919 | 1.931784 | 0.249042519 | 1.931784 | 0.22643722 | 1.931784 | 0.160294471
|  | 1.934667 | 0.1738421 | 1.934667 | 0.2557423 | 1.934667 | 0.248650131 | 1.934667 | 0.225581252 | 1.934667 | 0.160193052
|  | 1.937559 | 0.1737964 | 1.937559 | 0.2553677 | 1.937559 | 0.248420702 | 1.937559 | 0.224632057 | 1.937559 | 0.160011143
|  | 1.94046 | 0.1736842 | 1.94046 | 0.2550107 | 1.94046 | 0.247974155 | 1.94046 | 0.223904112 | 1.94046 | 0.159797293
|  | 1.943369 | 0.173425 | 1.943369 | 0.2547536 | 1.943369 | 0.247236339 | 1.943369 | 0.224049774 | 1.943369 | 0.159526932
|  | 1.946287 | 0.1731768 | 1.946287 | 0.2544338 | 1.946287 | 0.246832357 | 1.946287 | 0.223806184 | 1.946287 | 0.159182862
|  | 1.949214 | 0.172987 | 1.949214 | 0.2539199 | 1.949214 | 0.24679131 | 1.949214 | 0.222683946 | 1.949214 | 0.158802461
|  | 1.952149 | 0.1726907 | 1.952149 | 0.2533865 | 1.952149 | 0.246569313 | 1.952149 | 0.222279874 | 1.952149 | 0.158445384
|  | 1.955094 | 0.1723039 | 1.955094 | 0.2528497 | 1.955094 | 0.246320649 | 1.955094 | 0.222427781 | 1.955094 | 0.158177017
|  | 1.958047 | 0.1718813 | 1.958047 | 0.2523183 | 1.958047 | 0.245823506 | 1.958047 | 0.222320467 | 1.958047 | 0.158035486
|  | 1.961009 | 0.1714187 | 1.961009 | 0.2517959 | 1.961009 | 0.245054721 | 1.961009 | 0.22228816 | 1.961009 | 0.157891098
|  | 1.963981 | 0.1709723 | 1.963981 | 0.2511475 | 1.963981 | 0.244628404 | 1.963981 | 0.222002082 | 1.963981 | 0.157605692
|  | 1.966961 | 0.1704884 | 1.966961 | 0.2504675 | 1.966961 | 0.244219044 | 1.966961 | 0.221055841 | 1.966961 | 0.157299066
|  | 1.96995 | 0.1701215 | 1.96995 | 0.2500051 | 1.96995 | 0.243525061 | 1.96995 | 0.220130512 | 1.96995 | 0.157085836
|  | 1.972948 | 0.1699365 | 1.972948 | 0.2495752 | 1.972948 | 0.242905693 | 1.972948 | 0.219506198 | 1.972948 | 0.156816079
|  | 1.975956 | 0.1697033 | 1.975956 | 0.2489817 | 1.975956 | 0.242401413 | 1.975956 | 0.219153269 | 1.975956 | 0.156424808
|  | 1.978973 | 0.1693223 | 1.978973 | 0.2484135 | 1.978973 | 0.24187623 | 1.978973 | 0.219462872 | 1.978973 | 0.156010885
|  | 1.981999 | 0.1690227 | 1.981999 | 0.2479069 | 1.981999 | 0.2410762 | 1.981999 | 0.219072526 | 1.981999 | 0.155573696
|  | 1.985034 | 0.1688294 | 1.985034 | 0.2473398 | 1.985034 | 0.240234982 | 1.985034 | 0.217029241 | 1.985034 | 0.15514389
|  | 1.988078 | 0.1684282 | 1.988078 | 0.2466177 | 1.988078 | 0.239590202 | 1.988078 | 0.216054833 | 1.988078 | 0.154867717
|  | 1.991132 | 0.1680055 | 1.991132 | 0.2459747 | 1.991132 | 0.238648896 | 1.991132 | 0.21652538 | 1.991132 | 0.154710604
|  | 1.994196 | 0.167718 | 1.994196 | 0.2456307 | 1.994196 | 0.237703252 | 1.994196 | 0.216387733 | 1.994196 | 0.1545429
|  | 1.997268 | 0.167342 | 1.997268 | 0.2452713 | 1.997268 | 0.237276544 | 1.997268 | 0.216041431 | 1.997268 | 0.154380164
|  | 2.000351 | 0.1668808 | 2.000351 | 0.2446579 | 2.000351 | 0.236941651 | 2.000351 | 0.216054365 | 2.000351 | 0.154153546
|  | 2.003442 | 0.1664635 | 2.003442 | 0.2439247 | 2.003442 | 0.23620648 | 2.003442 | 0.215548849 | 2.003442 | 0.15376863
|  | 2.006544 | 0.1661272 | 2.006544 | 0.2433583 | 2.006544 | 0.235241893 | 2.006544 | 0.214197222 | 2.006544 | 0.153341907
|  | 2.009654 | 0.1657397 | 2.009654 | 0.2430007 | 2.009654 | 0.234397314 | 2.009654 | 0.213327058 | 2.009654 | 0.152979103
|  | 2.012775 | 0.1652188 | 2.012775 | 0.2425645 | 2.012775 | 0.233619581 | 2.012775 | 0.213435521 | 2.012775 | 0.152600475
|  | 2.015905 | 0.1646871 | 2.015905 | 0.2420254 | 2.015905 | 0.232801524 | 2.015905 | 0.213287255 | 2.015905 | 0.152180564
|  | 2.019045 | 0.1642554 | 2.019045 | 0.2415666 | 2.019045 | 0.232058797 | 2.019045 | 0.212801623 | 2.019045 | 0.151829584
|  | 2.022195 | 0.1639067 | 2.022195 | 0.2411371 | 2.022195 | 0.231644368 | 2.022195 | 0.212792394 | 2.022195 | 0.15157921
|  | 2.025355 | 0.1636157 | 2.025355 | 0.2406481 | 2.025355 | 0.231085187 | 2.025355 | 0.212154692 | 2.025355 | 0.151428703
|  | 2.028524 | 0.1633546 | 2.028524 | 0.2401415 | 2.028524 | 0.229979121 | 2.028524 | 0.211173176 | 2.028524 | 0.151353361
|  | 2.031704 | 0.1629961 | 2.031704 | 0.2396425 | 2.031704 | 0.229123657 | 2.031704 | 0.211100331 | 2.031704 | 0.151238829
|  | 2.034893 | 0.1625354 | 2.034893 | 0.2391598 | 2.034893 | 0.228951741 | 2.034893 | 0.210681191 | 2.034893 | 0.15100377
|  | 2.038093 | 0.1621916 | 2.038093 | 0.238741 | 2.038093 | 0.228696224 | 2.038093 | 0.210105499 | 2.038093 | 0.150648759
|  | 2.041303 | 0.1619589 | 2.041303 | 0.2383293 | 2.041303 | 0.228026828 | 2.041303 | 0.211132037 | 2.041303 | 0.1502574
|  | 2.044522 | 0.1615736 | 2.044522 | 0.2378982 | 2.044522 | 0.227562649 | 2.044522 | 0.211990598 | 2.044522 | 0.149893071
|  | 2.047752 | 0.1611161 | 2.047752 | 0.2375358 | 2.047752 | 0.227231805 | 2.047752 | 0.210542958 | 2.047752 | 0.149588398
|  | 2.050992 | 0.160771 | 2.050992 | 0.2371579 | 2.050992 | 0.226957187 | 2.050992 | 0.208939442 | 2.050992 | 0.14931173
|  | 2.054243 | 0.1604335 | 2.054243 | 0.2366189 | 2.054243 | 0.226933904 | 2.054243 | 0.20822765 | 2.054243 | 0.149008967
|  | 2.057503 | 0.1601214 | 2.057503 | 0.2360669 | 2.057503 | 0.2266498 | 2.057503 | 0.207973879 | 2.057503 | 0.14872936
|  | 2.060774 | 0.1599422 | 2.060774 | 0.2356823 | 2.060774 | 0.226180106 | 2.060774 | 0.208657005 | 2.060774 | 0.148528424
|  | 2.064056 | 0.1597325 | 2.064056 | 0.2353355 | 2.064056 | 0.225950918 | 2.064056 | 0.208577154 | 2.064056 | 0.148450244
|  | 2.067348 | 0.1594104 | 2.067348 | 0.2349183 | 2.067348 | 0.225609113 | 2.067348 | 0.207376805 | 2.067348 | 0.148451974
|  | 2.07065 | 0.1591251 | 2.07065 | 0.2344569 | 2.07065 | 0.224804598 | 2.07065 | 0.207187962 | 2.07065 | 0.148395999
|  | 2.073963 | 0.1588924 | 2.073963 | 0.2339657 | 2.073963 | 0.224101486 | 2.073963 | 0.206856136 | 2.073963 | 0.148206373
|  | 2.077287 | 0.1585833 | 2.077287 | 0.2335 | 2.077287 | 0.22397502 | 2.077287 | 0.205570026 | 2.077287 | 0.147942575
|  | 2.080621 | 0.1582437 | 2.080621 | 0.2330945 | 2.080621 | 0.223843763 | 2.080621 | 0.205444385 | 2.080621 | 0.147567931
|  | 2.083966 | 0.1580524 | 2.083966 | 0.232762 | 2.083966 | 0.223477271 | 2.083966 | 0.206084556 | 2.083966 | 0.14711208
|  | 2.087322 | 0.157854 | 2.087322 | 0.2324473 | 2.087322 | 0.223388636 | 2.087322 | 0.205720153 | 2.087322 | 0.146817914
|  | 2.090689 | 0.1575452 | 2.090689 | 0.2320378 | 2.090689 | 0.223136886 | 2.090689 | 0.205082653 | 2.090689 | 0.146600693
|  | 2.094066 | 0.1573479 | 2.094066 | 0.2315523 | 2.094066 | 0.222477409 | 2.094066 | 0.205278263 | 2.094066 | 0.146378138
|  | 2.097455 | 0.1573261 | 2.097455 | 0.2311311 | 2.097455 | 0.22207016 | 2.097455 | 0.205169979 | 2.097455 | 0.146260625
|  | 2.100854 | 0.1573332 | 2.100854 | 0.2308513 | 2.100854 | 0.221560519 | 2.100854 | 0.20416727 | 2.100854 | 0.146184158
|  | 2.104265 | 0.1572332 | 2.104265 | 0.230653 | 2.104265 | 0.221002833 | 2.104265 | 0.203815562 | 2.104265 | 0.146180714
|  | 2.107686 | 0.1571156 | 2.107686 | 0.2304173 | 2.107686 | 0.220558416 | 2.107686 | 0.204085235 | 2.107686 | 0.146275509
|  | 2.111119 | 0.1569495 | 2.111119 | 0.23006 | 2.111119 | 0.219616206 | 2.111119 | 0.204044334 | 2.111119 | 0.146251276
|  | 2.114563 | 0.1566611 | 2.114563 | 0.2295869 | 2.114563 | 0.218592792 | 2.114563 | 0.203361673 | 2.114563 | 0.14598409
|  | 2.118018 | 0.1563853 | 2.118018 | 0.2290998 | 2.118018 | 0.218167435 | 2.118018 | 0.202641876 | 2.118018 | 0.145633295
|  | 2.121485 | 0.1560928 | 2.121485 | 0.2286439 | 2.121485 | 0.217803461 | 2.121485 | 0.202890012 | 2.121485 | 0.145352087
|  | 2.124963 | 0.1557272 | 2.124963 | 0.2281595 | 2.124963 | 0.217099197 | 2.124963 | 0.203037957 | 2.124963 | 0.145114544
|  | 2.128452 | 0.1553135 | 2.128452 | 0.2276952 | 2.128452 | 0.216418541 | 2.128452 | 0.202384427 | 2.128452 | 0.144963503
|  | 2.131953 | 0.1548964 | 2.131953 | 0.2272262 | 2.131953 | 0.215823417 | 2.131953 | 0.201565067 | 2.131953 | 0.14495534
|  | 2.135465 | 0.1544804 | 2.135465 | 0.2266589 | 2.135465 | 0.215486804 | 2.135465 | 0.201432968 | 2.135465 | 0.14492473
|  | 2.138989 | 0.1540914 | 2.138989 | 0.226015 | 2.138989 | 0.215417915 | 2.138989 | 0.20199559 | 2.138989 | 0.14470504
|  | 2.142524 | 0.1537684 | 2.142524 | 0.2254875 | 2.142524 | 0.215080279 | 2.142524 | 0.202461473 | 2.142524 | 0.144351467
|  | 2.146071 | 0.1534022 | 2.146071 | 0.2252141 | 2.146071 | 0.214427799 | 2.146071 | 0.202091515 | 2.146071 | 0.144041965
|  | 2.14963 | 0.1529944 | 2.14963 | 0.2248943 | 2.14963 | 0.213956634 | 2.14963 | 0.200154931 | 2.14963 | 0.143818727
|  | 2.153201 | 0.1525962 | 2.153201 | 0.2244069 | 2.153201 | 0.21354684 | 2.153201 | 0.198368416 | 2.153201 | 0.143494885
|  | 2.156784 | 0.1522241 | 2.156784 | 0.223953 | 2.156784 | 0.212811045 | 2.156784 | 0.198292348 | 2.156784 | 0.143015056
|  | 2.160379 | 0.1518833 | 2.160379 | 0.2235352 | 2.160379 | 0.212216089 | 2.160379 | 0.197667263 | 2.160379 | 0.142578383
|  | 2.163985 | 0.1515432 | 2.163985 | 0.2230184 | 2.163985 | 0.212022669 | 2.163985 | 0.196880882 | 2.163985 | 0.142306488
|  | 2.167604 | 0.1511726 | 2.167604 | 0.2223963 | 2.167604 | 0.211595554 | 2.167604 | 0.197945017 | 2.167604 | 0.142157146
|  | 2.171235 | 0.1507132 | 2.171235 | 0.2218615 | 2.171235 | 0.210824644 | 2.171235 | 0.198191774 | 2.171235 | 0.142006582
|  | 2.174878 | 0.1502439 | 2.174878 | 0.2214653 | 2.174878 | 0.210380502 | 2.174878 | 0.196770394 | 2.174878 | 0.141789452
|  | 2.178533 | 0.1498354 | 2.178533 | 0.2209732 | 2.178533 | 0.21030181 | 2.178533 | 0.195644813 | 2.178533 | 0.141541425
|  | 2.182201 | 0.1495912 | 2.182201 | 0.2203805 | 2.182201 | 0.209917661 | 2.182201 | 0.194862034 | 2.182201 | 0.141298892
|  | 2.185881 | 0.1493989 | 2.185881 | 0.2199507 | 2.185881 | 0.209415291 | 2.185881 | 0.195010968 | 2.185881 | 0.141076455
|  | 2.189573 | 0.1490129 | 2.189573 | 0.2196364 | 2.189573 | 0.209485097 | 2.189573 | 0.195831926 | 2.189573 | 0.140783319
|  | 2.193278 | 0.1486617 | 2.193278 | 0.219269 | 2.193278 | 0.209652289 | 2.193278 | 0.195767491 | 2.193278 | 0.140499999
|  | 2.196995 | 0.1483597 | 2.196995 | 0.2187446 | 2.196995 | 0.209400307 | 2.196995 | 0.194838492 | 2.196995 | 0.140448926
|  | 2.200725 | 0.1479838 | 2.200725 | 0.2181361 | 2.200725 | 0.209008425 | 2.200725 | 0.193940953 | 2.200725 | 0.140448699
|  | 2.204468 | 0.147697 | 2.204468 | 0.2175831 | 2.204468 | 0.208328464 | 2.204468 | 0.193602097 | 2.204468 | 0.140268529
|  | 2.208223 | 0.1474855 | 2.208223 | 0.2170896 | 2.208223 | 0.207493659 | 2.208223 | 0.193322798 | 2.208223 | 0.139957574
|  | 2.211992 | 0.1472179 | 2.211992 | 0.2166958 | 2.211992 | 0.20657468 | 2.211992 | 0.192937171 | 2.211992 | 0.139553544
|  | 2.215773 | 0.1469801 | 2.215773 | 0.2162136 | 2.215773 | 0.205218652 | 2.215773 | 0.19273077 | 2.215773 | 0.139186429
|  | 2.219567 | 0.1468284 | 2.219567 | 0.2156568 | 2.219567 | 0.20426319 | 2.219567 | 0.192980425 | 2.219567 | 0.139019473
|  | 2.223374 | 0.1465465 | 2.223374 | 0.2152532 | 2.223374 | 0.204053255 | 2.223374 | 0.192862765 | 2.223374 | 0.138910402
|  | 2.227194 | 0.1460735 | 2.227194 | 0.2148919 | 2.227194 | 0.203893118 | 2.227194 | 0.19162301 | 2.227194 | 0.138733318
|  | 2.231028 | 0.1457075 | 2.231028 | 0.2145169 | 2.231028 | 0.203473522 | 2.231028 | 0.190997293 | 2.231028 | 0.138563435
|  | 2.234874 | 0.1456296 | 2.234874 | 0.2141108 | 2.234874 | 0.202598742 | 2.234874 | 0.191079566 | 2.234874 | 0.138415849
|  | 2.238734 | 0.1454703 | 2.238734 | 0.2135784 | 2.238734 | 0.201476765 | 2.238734 | 0.190570112 | 2.238734 | 0.138235361
|  | 2.242608 | 0.1450108 | 2.242608 | 0.2129953 | 2.242608 | 0.200556087 | 2.242608 | 0.190141689 | 2.242608 | 0.137970064
|  | 2.246494 | 0.1445171 | 2.246494 | 0.2124801 | 2.246494 | 0.1998557 | 2.246494 | 0.190348654 | 2.246494 | 0.137607489
|  | 2.250394 | 0.1441248 | 2.250394 | 0.2120408 | 2.250394 | 0.19919751 | 2.250394 | 0.191041683 | 2.250394 | 0.137241992
|  | 2.254308 | 0.1438385 | 2.254308 | 0.2116348 | 2.254308 | 0.198868281 | 2.254308 | 0.190768642 | 2.254308 | 0.136948424
|  | 2.258235 | 0.1435951 | 2.258235 | 0.2111354 | 2.258235 | 0.198649657 | 2.258235 | 0.188768025 | 2.258235 | 0.136700797
|  | 2.262177 | 0.1432995 | 2.262177 | 0.210507 | 2.262177 | 0.198093323 | 2.262177 | 0.187834254 | 2.262177 | 0.136510804
|  | 2.266131 | 0.1430188 | 2.266131 | 0.2099538 | 2.266131 | 0.197795603 | 2.266131 | 0.188373009 | 2.266131 | 0.136316083
|  | 2.2701 | 0.1426896 | 2.2701 | 0.2095169 | 2.2701 | 0.197780653 | 2.2701 | 0.188389906 | 2.2701 | 0.136141773
|  | 2.274083 | 0.1422549 | 2.274083 | 0.2091024 | 2.274083 | 0.19735314 | 2.274083 | 0.188441069 | 2.274083 | 0.136068859
|  | 2.278079 | 0.1418089 | 2.278079 | 0.2087748 | 2.278079 | 0.19651786 | 2.278079 | 0.188540623 | 2.278079 | 0.1359072
|  | 2.28209 | 0.1413461 | 2.28209 | 0.208384 | 2.28209 | 0.195558712 | 2.28209 | 0.18751821 | 2.28209 | 0.135604866
|  | 2.286115 | 0.140859 | 2.286115 | 0.2078766 | 2.286115 | 0.194890051 | 2.286115 | 0.186906747 | 2.286115 | 0.135315011
|  | 2.290154 | 0.14047 | 2.290154 | 0.2074214 | 2.290154 | 0.194700925 | 2.290154 | 0.188061778 | 2.290154 | 0.135065009
|  | 2.294207 | 0.1403011 | 2.294207 | 0.2068985 | 2.294207 | 0.194313799 | 2.294207 | 0.189088218 | 2.294207 | 0.134852589
|  | 2.298275 | 0.1401917 | 2.298275 | 0.2063119 | 2.298275 | 0.193441516 | 2.298275 | 0.188782842 | 2.298275 | 0.134676627
|  | 2.302357 | 0.1400025 | 2.302357 | 0.2057595 | 2.302357 | 0.192702409 | 2.302357 | 0.187209578 | 2.302357 | 0.134501941
|  | 2.306454 | 0.1397946 | 2.306454 | 0.2053333 | 2.306454 | 0.192327106 | 2.306454 | 0.184726974 | 2.306454 | 0.134285229
|  | 2.310565 | 0.1395495 | 2.310565 | 0.2050625 | 2.310565 | 0.191933457 | 2.310565 | 0.182930064 | 2.310565 | 0.134040338
|  | 2.314691 | 0.1391696 | 2.314691 | 0.204689 | 2.314691 | 0.191469894 | 2.314691 | 0.182918442 | 2.314691 | 0.133888352
|  | 2.318832 | 0.138774 | 2.318832 | 0.2041989 | 2.318832 | 0.191049129 | 2.318832 | 0.182841976 | 2.318832 | 0.133809953
|  | 2.322988 | 0.1385282 | 2.322988 | 0.2037498 | 2.322988 | 0.190749204 | 2.322988 | 0.182433974 | 2.322988 | 0.133610436
|  | 2.327158 | 0.1383167 | 2.327158 | 0.2033201 | 2.327158 | 0.190659861 | 2.327158 | 0.182426398 | 2.327158 | 0.133309324
|  | 2.331344 | 0.1380629 | 2.331344 | 0.202908 | 2.331344 | 0.190533134 | 2.331344 | 0.180548714 | 2.331344 | 0.133007112
|  | 2.335544 | 0.1379315 | 2.335544 | 0.2025909 | 2.335544 | 0.189974411 | 2.335544 | 0.179102921 | 2.335544 | 0.132701508
|  | 2.33976 | 0.1378693 | 2.33976 | 0.2022959 | 2.33976 | 0.189096385 | 2.33976 | 0.180925278 | 2.33976 | 0.132452158
|  | 2.343991 | 0.1375661 | 2.343991 | 0.2018486 | 2.343991 | 0.1883912 | 2.343991 | 0.182648876 | 2.343991 | 0.132296049
|  | 2.348238 | 0.1371531 | 2.348238 | 0.201271 | 2.348238 | 0.188038941 | 2.348238 | 0.182568282 | 2.348238 | 0.132272742
|  | 2.352499 | 0.1369477 | 2.352499 | 0.2007748 | 2.352499 | 0.187813922 | 2.352499 | 0.182598196 | 2.352499 | 0.132367848
|  | 2.356777 | 0.1367592 | 2.356777 | 0.2005234 | 2.356777 | 0.187594839 | 2.356777 | 0.182552751 | 2.356777 | 0.132363232
|  | 2.361069 | 0.1365032 | 2.361069 | 0.2002709 | 2.361069 | 0.187455266 | 2.361069 | 0.181670846 | 2.361069 | 0.132213937
|  | 2.365378 | 0.1364538 | 2.365378 | 0.1998437 | 2.365378 | 0.186999773 | 2.365378 | 0.181244256 | 2.365378 | 0.132113753
|  | 2.369702 | 0.136314 | 2.369702 | 0.199467 | 2.369702 | 0.186547875 | 2.369702 | 0.180422026 | 2.369702 | 0.132105171
|  | 2.374042 | 0.1358939 | 2.374042 | 0.1992069 | 2.374042 | 0.18679604 | 2.374042 | 0.178978852 | 2.374042 | 0.132115882
|  | 2.378398 | 0.1356914 | 2.378398 | 0.1990369 | 2.378398 | 0.18696395 | 2.378398 | 0.179254937 | 2.378398 | 0.132019374
|  | 2.38277 | 0.1357301 | 2.38277 | 0.1989106 | 2.38277 | 0.186248327 | 2.38277 | 0.179908538 | 2.38277 | 0.1318443
|  | 2.387159 | 0.1356387 | 2.387159 | 0.1986161 | 2.387159 | 0.185466038 | 2.387159 | 0.179634189 | 2.387159 | 0.131870028
|  | 2.391563 | 0.1355107 | 2.391563 | 0.1981699 | 2.391563 | 0.185346554 | 2.391563 | 0.180811993 | 2.391563 | 0.13200496
|  | 2.395984 | 0.1354974 | 2.395984 | 0.1978523 | 2.395984 | 0.184963109 | 2.395984 | 0.182102675 | 2.395984 | 0.132001564
|  | 2.400421 | 0.1353213 | 2.400421 | 0.1976696 | 2.400421 | 0.18429933 | 2.400421 | 0.180411859 | 2.400421 | 0.131973157
|  | 2.404874 | 0.135093 | 2.404874 | 0.1975175 | 2.404874 | 0.184072225 | 2.404874 | 0.178160404 | 2.404874 | 0.132029477
|  | 2.409344 | 0.1351903 | 2.409344 | 0.1973185 | 2.409344 | 0.183885572 | 2.409344 | 0.178068554 | 2.409344 | 0.132057404
|  | 2.413831 | 0.1353491 | 2.413831 | 0.1969967 | 2.413831 | 0.183549677 | 2.413831 | 0.178685178 | 2.413831 | 0.13197423
|  | 2.418334 | 0.1352104 | 2.418334 | 0.1966513 | 2.418334 | 0.183035008 | 2.418334 | 0.180290897 | 2.418334 | 0.131917736
|  | 2.422854 | 0.1348735 | 2.422854 | 0.196319 | 2.422854 | 0.182491015 | 2.422854 | 0.181862485 | 2.422854 | 0.131905845
|  | 2.427392 | 0.1346893 | 2.427392 | 0.1960169 | 2.427392 | 0.182457014 | 2.427392 | 0.179988915 | 2.427392 | 0.13189833
|  | 2.431946 | 0.1346755 | 2.431946 | 0.1957175 | 2.431946 | 0.182569428 | 2.431946 | 0.176603559 | 2.431946 | 0.132008281
|  | 2.436517 | 0.1345813 | 2.436517 | 0.1954399 | 2.436517 | 0.182520326 | 2.436517 | 0.175113172 | 2.436517 | 0.132169234
|  | 2.441106 | 0.1345618 | 2.441106 | 0.1953054 | 2.441106 | 0.18271248 | 2.441106 | 0.176907732 | 2.441106 | 0.132168034
|  | 2.445712 | 0.1345366 | 2.445712 | 0.1951576 | 2.445712 | 0.182351487 | 2.445712 | 0.180337702 | 2.445712 | 0.132004603
|  | 2.450335 | 0.1343578 | 2.450335 | 0.1948477 | 2.450335 | 0.181455974 | 2.450335 | 0.181572685 | 2.450335 | 0.131936693
|  | 2.454976 | 0.1342389 | 2.454976 | 0.1945466 | 2.454976 | 0.181109982 | 2.454976 | 0.179783322 | 2.454976 | 0.131990175
|  | 2.459634 | 0.1341214 | 2.459634 | 0.1942828 | 2.459634 | 0.180983622 | 2.459634 | 0.176200072 | 2.459634 | 0.131911491
|  | 2.46431 | 0.1340295 | 2.46431 | 0.1939239 | 2.46431 | 0.180892377 | 2.46431 | 0.173189756 | 2.46431 | 0.131625314
|  | 2.469004 | 0.1339459 | 2.469004 | 0.1935786 | 2.469004 | 0.18085403 | 2.469004 | 0.173617844 | 2.469004 | 0.131359716
|  | 2.473716 | 0.1336577 | 2.473716 | 0.1932702 | 2.473716 | 0.180537845 | 2.473716 | 0.176442856 | 2.473716 | 0.131375764
|  | 2.478446 | 0.1332542 | 2.478446 | 0.1928981 | 2.478446 | 0.179810209 | 2.478446 | 0.178155578 | 2.478446 | 0.131528164
|  | 2.483194 | 0.1329853 | 2.483194 | 0.1924591 | 2.483194 | 0.179178428 | 2.483194 | 0.177208504 | 2.483194 | 0.131595015
|  | 2.48796 | 0.1328811 | 2.48796 | 0.1921152 | 2.48796 | 0.179032462 | 2.48796 | 0.174441735 | 2.48796 | 0.131618782
|  | 2.492745 | 0.1327596 | 2.492745 | 0.1919194 | 2.492745 | 0.178353166 | 2.492745 | 0.172623471 | 2.492745 | 0.131538517
|  | 2.497547 | 0.1326664 | 2.497547 | 0.1916805 | 2.497547 | 0.177478752 | 2.497547 | 0.173109618 | 2.497547 | 0.131289573
|  | 2.502369 | 0.1326276 | 2.502369 | 0.1913887 | 2.502369 | 0.177531472 | 2.502369 | 0.174997659 | 2.502369 | 0.131065955
|  | 2.507209 | 0.1324024 | 2.507209 | 0.1909612 | 2.507209 | 0.177420286 | 2.507209 | 0.176517872 | 2.507209 | 0.130869414
|  | 2.512068 | 0.1320643 | 2.512068 | 0.1901858 | 2.512068 | 0.176793669 | 2.512068 | 0.176745877 | 2.512068 | 0.130536778
|  | 2.516946 | 0.1318033 | 2.516946 | 0.1893805 | 2.516946 | 0.176318651 | 2.516946 | 0.175409842 | 2.516946 | 0.130276544
|  | 2.521843 | 0.1316118 | 2.521843 | 0.1888543 | 2.521843 | 0.175700523 | 2.521843 | 0.172071103 | 2.521843 | 0.130261698
|  | 2.526759 | 0.1316265 | 2.526759 | 0.1883871 | 2.526759 | 0.175037031 | 2.526759 | 0.169799126 | 2.526759 | 0.130322836
|  | 2.531694 | 0.1316388 | 2.531694 | 0.187803 | 2.531694 | 0.174732161 | 2.531694 | 0.171253691 | 2.531694 | 0.130197543
|  | 2.536648 | 0.1312427 | 2.536648 | 0.1871788 | 2.536648 | 0.174498104 | 2.536648 | 0.17376321 | 2.536648 | 0.129761446
|  | 2.541622 | 0.1307079 | 2.541622 | 0.1864475 | 2.541622 | 0.174005532 | 2.541622 | 0.173534329 | 2.541622 | 0.129097689
|  | 2.546615 | 0.1301234 | 2.546615 | 0.1854612 | 2.546615 | 0.173145584 | 2.546615 | 0.171588431 | 2.546615 | 0.128329679
|  | 2.551628 | 0.1290843 | 2.551628 | 0.1845224 | 2.551628 | 0.171770574 | 2.551628 | 0.169253908 | 2.551628 | 0.127583
|  | 2.556661 | 0.1285718 | 2.556661 | 0.183703 | 2.556661 | 0.171457287 | 2.556661 | 0.167295715 | 2.556661 | 0.127027335
|  | 2.561714 | 0.1287286 | 2.561714 | 0.1824847 | 2.561714 | 0.17196881 | 2.561714 | 0.168235695 | 2.561714 | 0.126429798
|  | 2.566786 | 0.1284413 | 2.566786 | 0.1814616 | 2.566786 | 0.171411303 | 2.566786 | 0.171689906 | 2.566786 | 0.125912577
|  | 2.571879 | 0.1279965 | 2.571879 | 0.1808922 | 2.571879 | 0.170792548 | 2.571879 | 0.173101985 | 2.571879 | 0.125776391
|  | 2.576992 | 0.1277437 | 2.576992 | 0.1801803 | 2.576992 | 0.170619303 | 2.576992 | 0.171083667 | 2.576992 | 0.125599063
|  | 2.582126 | 0.1276318 | 2.582126 | 0.1792909 | 2.582126 | 0.170349612 | 2.582126 | 0.167802185 | 2.582126 | 0.125207662
|  | 2.58728 | 0.1275182 | 2.58728 | 0.1784851 | 2.58728 | 0.17004627 | 2.58728 | 0.166258568 | 2.58728 | 0.124791125
|  | 2.592454 | 0.127068 | 2.592454 | 0.1779703 | 2.592454 | 0.169903685 | 2.592454 | 0.166630906 | 2.592454 | 0.124331394
|  | 2.59765 | 0.1264346 | 2.59765 | 0.1775328 | 2.59765 | 0.169725504 | 2.59765 | 0.167657157 | 2.59765 | 0.123843969
|  | 2.602866 | 0.1262961 | 2.602866 | 0.1770169 | 2.602866 | 0.169734357 | 2.602866 | 0.168776638 | 2.602866 | 0.123592287
|  | 2.608103 | 0.1257174 | 2.608103 | 0.1765081 | 2.608103 | 0.169569168 | 2.608103 | 0.168424158 | 2.608103 | 0.123360362
|  | 2.613361 | 0.1252185 | 2.613361 | 0.1760948 | 2.613361 | 0.169581858 | 2.613361 | 0.166858286 | 2.613361 | 0.123146419
|  | 2.618641 | 0.1246319 | 2.618641 | 0.1753405 | 2.618641 | 0.168595269 | 2.618641 | 0.165107204 | 2.618641 | 0.122882131
|  | 2.623942 | 0.1238535 | 2.623942 | 0.1747963 | 2.623942 | 0.167141874 | 2.623942 | 0.163929191 | 2.623942 | 0.122632803
|  | 2.629264 | 0.1233955 | 2.629264 | 0.1743222 | 2.629264 | 0.166086256 | 2.629264 | 0.164338955 | 2.629264 | 0.122265562
|  | 2.634608 | 0.1220182 | 2.634608 | 0.1741337 | 2.634608 | 0.163693981 | 2.634608 | 0.165220273 | 2.634608 | 0.121926269
|  | 2.639974 | 0.1212456 | 2.639974 | 0.1741648 | 2.639974 | 0.162331663 | 2.639974 | 0.164826851 | 2.639974 | 0.121847319
|  | 2.645362 | 0.1211504 | 2.645362 | 0.173757 | 2.645362 | 0.161842462 | 2.645362 | 0.162280186 | 2.645362 | 0.121623751
|  | 2.650771 | 0.1209764 | 2.650771 | 0.1730764 | 2.650771 | 0.161382616 | 2.650771 | 0.15862258 | 2.650771 | 0.12124934
|  | 2.656203 | 0.1212872 | 2.656203 | 0.1722563 | 2.656203 | 0.161831806 | 2.656203 | 0.157696502 | 2.656203 | 0.120919492
|  | 2.661657 | 0.1225044 | 2.661657 | 0.1713003 | 2.661657 | 0.163587958 | 2.661657 | 0.160533758 | 2.661657 | 0.120705116
|  | 2.667134 | 0.123835 | 2.667134 | 0.1700708 | 2.667134 | 0.165141814 | 2.667134 | 0.164018347 | 2.667134 | 0.120141243
|  | 2.672633 | 0.1239838 | 2.672633 | 0.1691199 | 2.672633 | 0.164581039 | 2.672633 | 0.165078984 | 2.672633 | 0.118994074
|  | 2.678155 | 0.1235206 | 2.678155 | 0.1687826 | 2.678155 | 0.163450707 | 2.678155 | 0.164847248 | 2.678155 | 0.117811595
|  | 2.6837 | 0.1223097 | 2.6837 | 0.1688028 | 2.6837 | 0.162113128 | 2.6837 | 0.163560528 | 2.6837 | 0.117669483
|  | 2.689268 | 0.1213993 | 2.689268 | 0.1687493 | 2.689268 | 0.1616271 | 2.689268 | 0.161995125 | 2.689268 | 0.11838885
|  | 2.694859 | 0.1207659 | 2.694859 | 0.1683833 | 2.694859 | 0.160931441 | 2.694859 | 0.162007704 | 2.694859 | 0.118296618
|  | 2.700473 | 0.1198434 | 2.700473 | 0.1680226 | 2.700473 | 0.159344786 | 2.700473 | 0.163039804 | 2.700473 | 0.117605519
|  | 2.706111 | 0.1194633 | 2.706111 | 0.1675512 | 2.706111 | 0.159066075 | 2.706111 | 0.161945127 | 2.706111 | 0.117524796
|  | 2.711772 | 0.1191914 | 2.711772 | 0.1671009 | 2.711772 | 0.158976215 | 2.711772 | 0.159436076 | 2.711772 | 0.117902649
|  | 2.717457 | 0.1193043 | 2.717457 | 0.1667628 | 2.717457 | 0.158848233 | 2.717457 | 0.159049711 | 2.717457 | 0.1183484
|  | 2.723166 | 0.1188407 | 2.723166 | 0.1663887 | 2.723166 | 0.157661181 | 2.723166 | 0.159038353 | 2.723166 | 0.118953372
|  | 2.728899 | 0.1173855 | 2.728899 | 0.1664216 | 2.728899 | 0.15552324 | 2.728899 | 0.159025401 | 2.728899 | 0.119505444
|  | 2.734656 | 0.117828 | 2.734656 | 0.1659646 | 2.734656 | 0.156546621 | 2.734656 | 0.16088667 | 2.734656 | 0.119749387
|  | 2.740438 | 0.1184862 | 2.740438 | 0.1651462 | 2.740438 | 0.157677054 | 2.740438 | 0.162394782 | 2.740438 | 0.119135017
|  | 2.746244 | 0.1174068 | 2.746244 | 0.1652357 | 2.746244 | 0.15603108 | 2.746244 | 0.160979748 | 2.746244 | 0.118042081
|  | 2.752075 | 0.1175249 | 2.752075 | 0.1649515 | 2.752075 | 0.1562571 | 2.752075 | 0.160375959 | 2.752075 | 0.117283024
|  | 2.75793 | 0.1184557 | 2.75793 | 0.164127 | 2.75793 | 0.157454929 | 2.75793 | 0.161215561 | 2.75793 | 0.116862271
|  | 2.763811 | 0.118716 | 2.763811 | 0.163709 | 2.763811 | 0.157640231 | 2.763811 | 0.1610278 | 2.763811 | 0.11732592
|  | 2.769716 | 0.1182236 | 2.769716 | 0.1634645 | 2.769716 | 0.157046259 | 2.769716 | 0.159408205 | 2.769716 | 0.117695932
|  | 2.775647 | 0.1177186 | 2.775647 | 0.1632579 | 2.775647 | 0.156293919 | 2.775647 | 0.156554443 | 2.775647 | 0.117714538
|  | 2.781603 | 0.1178941 | 2.781603 | 0.1631279 | 2.781603 | 0.156495375 | 2.781603 | 0.154031083 | 2.781603 | 0.118173277
|  | 2.787585 | 0.1177556 | 2.787585 | 0.1632419 | 2.787585 | 0.15613704 | 2.787585 | 0.153652181 | 2.787585 | 0.119008744
|  | 2.793593 | 0.1171553 | 2.793593 | 0.1635034 | 2.793593 | 0.155197682 | 2.793593 | 0.153311315 | 2.793593 | 0.119583218
|  | 2.799627 | 0.117426 | 2.799627 | 0.1633251 | 2.799627 | 0.155660812 | 2.799627 | 0.151193736 | 2.799627 | 0.119786201
|  | 2.805686 | 0.1176662 | 2.805686 | 0.1630039 | 2.805686 | 0.155853291 | 2.805686 | 0.148834405 | 2.805686 | 0.119537749
|  | 2.811773 | 0.1171425 | 2.811773 | 0.1631982 | 2.811773 | 0.15530443 | 2.811773 | 0.148830486 | 2.811773 | 0.11917018
|  | 2.817885 | 0.1169687 | 2.817885 | 0.1633194 | 2.817885 | 0.155670677 | 2.817885 | 0.149556816 | 2.817885 | 0.119101552
|  | 2.824024 | 0.1167717 | 2.824024 | 0.1632065 | 2.824024 | 0.155337421 | 2.824024 | 0.148285315 | 2.824024 | 0.119506655
|  | 2.83019 | 0.1167669 | 2.83019 | 0.1630204 | 2.83019 | 0.15456011 | 2.83019 | 0.1463948 | 2.83019 | 0.120224557
|  | 2.836383 | 0.1169147 | 2.836383 | 0.1628204 | 2.836383 | 0.153877802 | 2.836383 | 0.146070469 | 2.836383 | 0.120844968
|  | 2.842603 | 0.1166135 | 2.842603 | 0.1627692 | 2.842603 | 0.152848622 | 2.842603 | 0.146278515 | 2.842603 | 0.120965573
|  | 2.848851 | 0.1163957 | 2.848851 | 0.1626689 | 2.848851 | 0.152502174 | 2.848851 | 0.143999124 | 2.848851 | 0.120622139
|  | 2.855126 | 0.1161515 | 2.855126 | 0.1624956 | 2.855126 | 0.152000152 | 2.855126 | 0.140511869 | 2.855126 | 0.119952784
|  | 2.861429 | 0.1157978 | 2.861429 | 0.1622031 | 2.861429 | 0.150981879 | 2.861429 | 0.139524276 | 2.861429 | 0.119512281
|  | 2.867759 | 0.115667 | 2.867759 | 0.1619313 | 2.867759 | 0.149689306 | 2.867759 | 0.140311514 | 2.867759 | 0.119648961
|  | 2.874118 | 0.1156018 | 2.874118 | 0.1619494 | 2.874118 | 0.148239377 | 2.874118 | 0.140390072 | 2.874118 | 0.120120603
|  | 2.880505 | 0.1156223 | 2.880505 | 0.1619205 | 2.880505 | 0.147716619 | 2.880505 | 0.139275656 | 2.880505 | 0.120801918
|  | 2.88692 | 0.1155461 | 2.88692 | 0.1616929 | 2.88692 | 0.147575079 | 2.88692 | 0.139395532 | 2.88692 | 0.121463764
|  | 2.893364 | 0.1154421 | 2.893364 | 0.1614382 | 2.893364 | 0.147474825 | 2.893364 | 0.139290334 | 2.893364 | 0.121647058
|  | 2.899837 | 0.1155961 | 2.899837 | 0.1612031 | 2.899837 | 0.147340145 | 2.899837 | 0.138703247 | 2.899837 | 0.121172766
|  | 2.906339 | 0.1154776 | 2.906339 | 0.1611388 | 2.906339 | 0.147015556 | 2.906339 | 0.13947556 | 2.906339 | 0.120313832
|  | 2.91287 | 0.1153394 | 2.91287 | 0.1610426 | 2.91287 | 0.147082586 | 2.91287 | 0.13804795 | 2.91287 | 0.119875324
|  | 2.919431 | 0.1156039 | 2.919431 | 0.1607723 | 2.919431 | 0.147050995 | 2.919431 | 0.135804605 | 2.919431 | 0.120274745
|  | 2.926021 | 0.1155336 | 2.926021 | 0.1605697 | 2.926021 | 0.147002786 | 2.926021 | 0.133976256 | 2.926021 | 0.121146194
|  | 2.932641 | 0.1152927 | 2.932641 | 0.1604018 | 2.932641 | 0.147432921 | 2.932641 | 0.130818315 | 2.932641 | 0.121917256
|  | 2.939291 | 0.1156112 | 2.939291 | 0.1602671 | 2.939291 | 0.147676685 | 2.939291 | 0.131274848 | 2.939291 | 0.122323855
|  | 2.945971 | 0.1158369 | 2.945971 | 0.1601548 | 2.945971 | 0.14755942 | 2.945971 | 0.13343133 | 2.945971 | 0.122343556
|  | 2.952681 | 0.1154899 | 2.952681 | 0.1600655 | 2.952681 | 0.147614112 | 2.952681 | 0.129460214 | 2.952681 | 0.122177958
|  | 2.959423 | 0.1151841 | 2.959423 | 0.1599641 | 2.959423 | 0.148157486 | 2.959423 | 0.125511696 | 2.959423 | 0.121909649
|  | 2.966195 | 0.1150651 | 2.966195 | 0.1596067 | 2.966195 | 0.148751579 | 2.966195 | 0.128947153 | 2.966195 | 0.121592308
|  | 2.972998 | 0.1150615 | 2.972998 | 0.1592932 | 2.972998 | 0.148515371 | 2.972998 | 0.131952064 | 2.972998 | 0.121497714
|  | 2.979833 | 0.1153544 | 2.979833 | 0.1593901 | 2.979833 | 0.147934757 | 2.979833 | 0.128862729 | 2.979833 | 0.121759602
|  | 2.986698 | 0.1155275 | 2.986698 | 0.1594697 | 2.986698 | 0.147849227 | 2.986698 | 0.126318862 | 2.986698 | 0.12227753
|  | 2.993596 | 0.115545 | 2.993596 | 0.15939 | 2.993596 | 0.148098168 | 2.993596 | 0.12599986 | 2.993596 | 0.12270461
|  | 3.000526 | 0.1160787 | 3.000526 | 0.159316 | 3.000526 | 0.1483471 | 3.000526 | 0.123873794 | 3.000526 | 0.122675289
|  | 3.007488 | 0.1165932 | 3.007488 | 0.1591872 | 3.007488 | 0.147903353 | 3.007488 | 0.123365243 | 3.007488 | 0.122547273
|  | 3.014482 | 0.1166055 | 3.014482 | 0.1590329 | 3.014482 | 0.147290907 | 3.014482 | 0.125296044 | 3.014482 | 0.122790573
|  | 3.021508 | 0.1167244 | 3.021508 | 0.1588171 | 3.021508 | 0.147470837 | 3.021508 | 0.124693679 | 3.021508 | 0.123241974
|  | 3.028568 | 0.1168546 | 3.028568 | 0.1587253 | 3.028568 | 0.148068711 | 3.028568 | 0.123126738 | 3.028568 | 0.123640891
|  | 3.035661 | 0.1168655 | 3.035661 | 0.1589167 | 3.035661 | 0.148242025 | 3.035661 | 0.123081682 | 3.035661 | 0.124016265
|  | 3.042787 | 0.1171867 | 3.042787 | 0.1590184 | 3.042787 | 0.147919324 | 3.042787 | 0.124420632 | 3.042787 | 0.124507983
|  | 3.049946 | 0.1177203 | 3.049946 | 0.1589594 | 3.049946 | 0.147595184 | 3.049946 | 0.125951852 | 3.049946 | 0.12491381
|  | 3.057139 | 0.1180326 | 3.057139 | 0.1590928 | 3.057139 | 0.147540316 | 3.057139 | 0.125815454 | 3.057139 | 0.124949435
|  | 3.064367 | 0.1182705 | 3.064367 | 0.1590889 | 3.064367 | 0.148355766 | 3.064367 | 0.126112331 | 3.064367 | 0.124959735
|  | 3.071628 | 0.1187517 | 3.071628 | 0.1587977 | 3.071628 | 0.148641615 | 3.071628 | 0.126511911 | 3.071628 | 0.125379475
|  | 3.078924 | 0.1192011 | 3.078924 | 0.158796 | 3.078924 | 0.148430968 | 3.078924 | 0.124994141 | 3.078924 | 0.125945232
|  | 3.086255 | 0.1194944 | 3.086255 | 0.1590646 | 3.086255 | 0.149596184 | 3.086255 | 0.126435815 | 3.086255 | 0.126314986
|  | 3.093621 | 0.1198097 | 3.093621 | 0.159323 | 3.093621 | 0.150598071 | 3.093621 | 0.129609227 | 3.093621 | 0.126727043
|  | 3.101022 | 0.1201261 | 3.101022 | 0.1596343 | 3.101022 | 0.150527992 | 3.101022 | 0.130142413 | 3.101022 | 0.127381464
|  | 3.108458 | 0.1205396 | 3.108458 | 0.160021 | 3.108458 | 0.150858947 | 3.108458 | 0.131931345 | 3.108458 | 0.128126428
|  | 3.115931 | 0.1212586 | 3.115931 | 0.1605148 | 3.115931 | 0.151801775 | 3.115931 | 0.133148467 | 3.115931 | 0.128756357
|  | 3.123439 | 0.1220326 | 3.123439 | 0.1609689 | 3.123439 | 0.152016349 | 3.123439 | 0.131292609 | 3.123439 | 0.129163382
|  | 3.130983 | 0.122618 | 3.130983 | 0.1613385 | 3.130983 | 0.151815545 | 3.130983 | 0.131100119 | 3.130983 | 0.129508534
|  | 3.138565 | 0.1232884 | 3.138565 | 0.161909 | 3.138565 | 0.152143502 | 3.138565 | 0.134470017 | 3.138565 | 0.130004943
|  | 3.146182 | 0.1240302 | 3.146182 | 0.1624087 | 3.146182 | 0.152475967 | 3.146182 | 0.136301462 | 3.146182 | 0.13094783
|  | 3.153837 | 0.1246761 | 3.153837 | 0.1626583 | 3.153837 | 0.153078653 | 3.153837 | 0.135666269 | 3.153837 | 0.132374704
|  | 3.16153 | 0.1252253 | 3.16153 | 0.1632809 | 3.16153 | 0.154003147 | 3.16153 | 0.137302232 | 3.16153 | 0.133640094
|  | 3.16926 | 0.1258909 | 3.16926 | 0.1641565 | 3.16926 | 0.15463767 | 3.16926 | 0.137645573 | 3.16926 | 0.134250156
|  | 3.177027 | 0.1267469 | 3.177027 | 0.1647183 | 3.177027 | 0.155142344 | 3.177027 | 0.136731513 | 3.177027 | 0.134517088
|  | 3.184833 | 0.1276074 | 3.184833 | 0.1651879 | 3.184833 | 0.154888115 | 3.184833 | 0.13969086 | 3.184833 | 0.134951947
|  | 3.192678 | 0.1286495 | 3.192678 | 0.1658094 | 3.192678 | 0.155322995 | 3.192678 | 0.143476687 | 3.192678 | 0.135822922
|  | 3.200561 | 0.1297065 | 3.200561 | 0.166619 | 3.200561 | 0.15742554 | 3.200561 | 0.146375888 | 3.200561 | 0.137185217
|  | 3.208483 | 0.1306365 | 3.208483 | 0.1674962 | 3.208483 | 0.15831366 | 3.208483 | 0.149625145 | 3.208483 | 0.138714416
|  | 3.216445 | 0.1316534 | 3.216445 | 0.1683082 | 3.216445 | 0.158421473 | 3.216445 | 0.149373787 | 3.216445 | 0.140102582
|  | 3.224446 | 0.1326391 | 3.224446 | 0.1692481 | 3.224446 | 0.159611586 | 3.224446 | 0.145055395 | 3.224446 | 0.14122722
|  | 3.232487 | 0.1335585 | 3.232487 | 0.170243 | 3.232487 | 0.161133446 | 3.232487 | 0.144595106 | 3.232487 | 0.14201206
|  | 3.240568 | 0.1346897 | 3.240568 | 0.1712191 | 3.240568 | 0.162176658 | 3.240568 | 0.147615396 | 3.240568 | 0.142703099
|  | 3.24869 | 0.1358767 | 3.24869 | 0.172156 | 3.24869 | 0.162933832 | 3.24869 | 0.148081789 | 3.24869 | 0.143645456
|  | 3.256852 | 0.1370504 | 3.256852 | 0.1728723 | 3.256852 | 0.164167429 | 3.256852 | 0.149740014 | 3.256852 | 0.144946219
|  | 3.265056 | 0.138421 | 3.265056 | 0.1737493 | 3.265056 | 0.165702154 | 3.265056 | 0.152329718 | 3.265056 | 0.146645566
|  | 3.273301 | 0.1396328 | 3.273301 | 0.1749105 | 3.273301 | 0.167165053 | 3.273301 | 0.153111824 | 3.273301 | 0.148407776
|  | 3.281588 | 0.1407548 | 3.281588 | 0.175881 | 3.281588 | 0.168087742 | 3.281588 | 0.155859563 | 3.281588 | 0.149757031
|  | 3.289917 | 0.142069 | 3.289917 | 0.1769428 | 3.289917 | 0.1685838 | 3.289917 | 0.160111495 | 3.289917 | 0.150577917
|  | 3.298288 | 0.1434421 | 3.298288 | 0.1782078 | 3.298288 | 0.169538326 | 3.298288 | 0.162286952 | 3.298288 | 0.151134714
|  | 3.306702 | 0.1447171 | 3.306702 | 0.1793617 | 3.306702 | 0.170539572 | 3.306702 | 0.163356367 | 3.306702 | 0.15215308
|  | 3.315159 | 0.1458055 | 3.315159 | 0.1805486 | 3.315159 | 0.171442133 | 3.315159 | 0.166617565 | 3.315159 | 0.153799035
|  | 3.323659 | 0.1466033 | 3.323659 | 0.1816551 | 3.323659 | 0.172346454 | 3.323659 | 0.170937822 | 3.323659 | 0.155428507
|  | 3.332203 | 0.1473771 | 3.332203 | 0.1828369 | 3.332203 | 0.172865274 | 3.332203 | 0.174149425 | 3.332203 | 0.156711353
|  | 3.340792 | 0.1484512 | 3.340792 | 0.1842466 | 3.340792 | 0.173604822 | 3.340792 | 0.176395657 | 3.340792 | 0.157657801
|  | 3.349424 | 0.1496327 | 3.349424 | 0.1856117 | 3.349424 | 0.174046901 | 3.349424 | 0.178666219 | 3.349424 | 0.158284592
|  | 3.358101 | 0.1510842 | 3.358101 | 0.1868421 | 3.358101 | 0.173018267 | 3.358101 | 0.180431846 | 3.358101 | 0.159014498
|  | 3.366824 | 0.1527192 | 3.366824 | 0.1881077 | 3.366824 | 0.171592339 | 3.366824 | 0.17944643 | 3.366824 | 0.160572072
|  | 3.375592 | 0.1543253 | 3.375592 | 0.1894535 | 3.375592 | 0.171155589 | 3.375592 | 0.179025454 | 3.375592 | 0.16298427
|  | 3.384405 | 0.1561977 | 3.384405 | 0.1907912 | 3.384405 | 0.171733004 | 3.384405 | 0.180644636 | 3.384405 | 0.165395141
|  | 3.393265 | 0.1581566 | 3.393265 | 0.192016 | 3.393265 | 0.172103649 | 3.393265 | 0.179162072 | 3.393265 | 0.167287832
|  | 3.402171 | 0.1598758 | 3.402171 | 0.1932544 | 3.402171 | 0.170438065 | 3.402171 | 0.175863542 | 3.402171 | 0.16841951
|  | 3.411124 | 0.1614909 | 3.411124 | 0.1948995 | 3.411124 | 0.165498763 | 3.411124 | 0.17410134 | 3.411124 | 0.168835856
|  | 3.420124 | 0.1630615 | 3.420124 | 0.1965258 | 3.420124 | 0.157352657 | 3.420124 | 0.173695727 | 3.420124 | 0.169723527
|  | 3.429172 | 0.1647714 | 3.429172 | 0.1978238 | 3.429172 | 0.154512729 | 3.429172 | 0.17629539 | 3.429172 | 0.172088281
|  | 3.438268 | 0.1669295 | 3.438268 | 0.1991392 | 3.438268 | 0.162954486 | 3.438268 | 0.180601961 | 3.438268 | 0.175455224
|  | 3.447413 | 0.1690776 | 3.447413 | 0.2007333 | 3.447413 | 0.171739632 | 3.447413 | 0.182460886 | 3.447413 | 0.178571857
|  | 3.456606 | 0.1709396 | 3.456606 | 0.2025393 | 3.456606 | 0.17625862 | 3.456606 | 0.184262651 | 3.456606 | 0.180369999
|  | 3.465848 | 0.1727987 | 3.465848 | 0.2042615 | 3.465848 | 0.179732862 | 3.465848 | 0.187931042 | 3.465848 | 0.180804246
|  | 3.47514 | 0.1748018 | 3.47514 | 0.2057769 | 3.47514 | 0.183082047 | 3.47514 | 0.190746888 | 3.47514 | 0.181087179
|  | 3.484482 | 0.1768884 | 3.484482 | 0.2073495 | 3.484482 | 0.185624794 | 3.484482 | 0.192986107 | 3.484482 | 0.182761089
|  | 3.493874 | 0.1788207 | 3.493874 | 0.2091839 | 3.493874 | 0.185577324 | 3.493874 | 0.194187679 | 3.493874 | 0.186305203
|  | 3.503317 | 0.1808347 | 3.503317 | 0.2110436 | 3.503317 | 0.18156561 | 3.503317 | 0.193727236 | 3.503317 | 0.190451137
|  | 3.512811 | 0.1831383 | 3.512811 | 0.2130111 | 3.512811 | 0.182291684 | 3.512811 | 0.195364622 | 3.512811 | 0.193480262
|  | 3.522356 | 0.1856304 | 3.522356 | 0.2151033 | 3.522356 | 0.191552235 | 3.522356 | 0.20104028 | 3.522356 | 0.194792015
|  | 3.531954 | 0.1883221 | 3.531954 | 0.2173285 | 3.531954 | 0.199600182 | 3.531954 | 0.207519761 | 3.531954 | 0.195194302
|  | 3.541604 | 0.1910425 | 3.541604 | 0.2198292 | 3.541604 | 0.205159629 | 3.541604 | 0.212569911 | 3.541604 | 0.19650836
|  | 3.551307 | 0.1935935 | 3.551307 | 0.2223302 | 3.551307 | 0.209685514 | 3.551307 | 0.215822835 | 3.551307 | 0.199881978
|  | 3.561064 | 0.1961584 | 3.561064 | 0.2247716 | 3.561064 | 0.213522787 | 3.561064 | 0.216647584 | 3.561064 | 0.204489208
|  | 3.570874 | 0.1991509 | 3.570874 | 0.2272981 | 3.570874 | 0.217422145 | 3.570874 | 0.217890154 | 3.570874 | 0.208706487
|  | 3.580738 | 0.2023697 | 3.580738 | 0.229983 | 3.580738 | 0.220670217 | 3.580738 | 0.222691215 | 3.580738 | 0.211712167
|  | 3.590657 | 0.2054191 | 3.590657 | 0.2328143 | 3.590657 | 0.222926178 | 3.590657 | 0.227308952 | 3.590657 | 0.213707313
|  | 3.600631 | 0.2085049 | 3.600631 | 0.2359107 | 3.600631 | 0.22473664 | 3.600631 | 0.23068406 | 3.600631 | 0.215551675
|  | 3.610661 | 0.2119152 | 3.610661 | 0.2393037 | 3.610661 | 0.227953927 | 3.610661 | 0.236643584 | 3.610661 | 0.218343459
|  | 3.620746 | 0.2153891 | 3.620746 | 0.2427173 | 3.620746 | 0.232987092 | 3.620746 | 0.24190922 | 3.620746 | 0.222602597
|  | 3.630888 | 0.2189999 | 3.630888 | 0.2461447 | 3.630888 | 0.237706136 | 3.630888 | 0.244202256 | 3.630888 | 0.227861722
|  | 3.641087 | 0.2229432 | 3.641087 | 0.2497591 | 3.641087 | 0.241325126 | 3.641087 | 0.248787897 | 3.641087 | 0.232894106
|  | 3.651344 | 0.2267692 | 3.651344 | 0.2535965 | 3.651344 | 0.245135079 | 3.651344 | 0.254537734 | 3.651344 | 0.236354981
|  | 3.661659 | 0.2307407 | 3.661659 | 0.2574503 | 3.661659 | 0.248923159 | 3.661659 | 0.2574533 | 3.661659 | 0.238493042
|  | 3.672032 | 0.2352922 | 3.672032 | 0.2613668 | 3.672032 | 0.25214803 | 3.672032 | 0.261029184 | 3.672032 | 0.241218353
|  | 3.682463 | 0.2399333 | 3.682463 | 0.2653638 | 3.682463 | 0.256429351 | 3.682463 | 0.267624732 | 3.682463 | 0.245945497
|  | 3.692955 | 0.2445113 | 3.692955 | 0.2694557 | 3.692955 | 0.261465025 | 3.692955 | 0.273396026 | 3.692955 | 0.25227107
|  | 3.703506 | 0.2492142 | 3.703506 | 0.2740196 | 3.703506 | 0.26670748 | 3.703506 | 0.276233402 | 3.703506 | 0.258368361
|  | 3.714118 | 0.2542683 | 3.714118 | 0.2788764 | 3.714118 | 0.272361337 | 3.714118 | 0.279747431 | 3.714118 | 0.263083064
|  | 3.724791 | 0.2599373 | 3.724791 | 0.2837054 | 3.724791 | 0.277322002 | 3.724791 | 0.284955997 | 3.724791 | 0.26679592
|  | 3.735525 | 0.2657191 | 3.735525 | 0.2886574 | 3.735525 | 0.282240337 | 3.735525 | 0.291051029 | 3.735525 | 0.270743801
|  | 3.746321 | 0.2712389 | 3.746321 | 0.2938306 | 3.746321 | 0.286991011 | 3.746321 | 0.298592182 | 3.746321 | 0.276042791
|  | 3.75718 | 0.2769179 | 3.75718 | 0.2993448 | 3.75718 | 0.292172615 | 3.75718 | 0.305132492 | 3.75718 | 0.28275099
|  | 3.768102 | 0.2831065 | 3.768102 | 0.3052988 | 3.768102 | 0.299034341 | 3.768102 | 0.311592247 | 3.768102 | 0.290278382
|  | 3.779088 | 0.2895784 | 3.779088 | 0.3116274 | 3.779088 | 0.305044615 | 3.779088 | 0.319177776 | 3.779088 | 0.297666475
|  | 3.790138 | 0.2961564 | 3.790138 | 0.3181679 | 3.790138 | 0.310044451 | 3.790138 | 0.323921022 | 3.790138 | 0.304172555
|  | 3.801253 | 0.3031266 | 3.801253 | 0.3248226 | 3.801253 | 0.316374214 | 3.801253 | 0.327769449 | 3.801253 | 0.310099439
|  | 3.812433 | 0.3106371 | 3.812433 | 0.3318041 | 3.812433 | 0.324564154 | 3.812433 | 0.335506079 | 3.812433 | 0.316637358
|  | 3.823679 | 0.3186763 | 3.823679 | 0.3393338 | 3.823679 | 0.333239872 | 3.823679 | 0.346078665 | 3.823679 | 0.324687706
|  | 3.834992 | 0.3269702 | 3.834992 | 0.3474434 | 3.834992 | 0.340839073 | 3.834992 | 0.357299126 | 3.834992 | 0.333885203
|  | 3.846371 | 0.3354273 | 3.846371 | 0.3558843 | 3.846371 | 0.348717937 | 3.846371 | 0.368840081 | 3.846371 | 0.34328434
|  | 3.857819 | 0.3445908 | 3.857819 | 0.3646004 | 3.857819 | 0.357381231 | 3.857819 | 0.377915277 | 3.857819 | 0.35212012
|  | 3.869335 | 0.3543468 | 3.869335 | 0.3736548 | 3.869335 | 0.3665818 | 3.869335 | 0.384948506 | 3.869335 | 0.360456914
|  | 3.88092 | 0.3643968 | 3.88092 | 0.3832877 | 3.88092 | 0.376845182 | 3.88092 | 0.395400901 | 3.88092 | 0.369437829
|  | 3.892574 | 0.3749745 | 3.892574 | 0.3937162 | 3.892574 | 0.387256849 | 3.892574 | 0.409059156 | 3.892574 | 0.379779859
|  | 3.904299 | 0.3859726 | 3.904299 | 0.4045164 | 3.904299 | 0.397433498 | 3.904299 | 0.423273342 | 3.904299 | 0.391155492
|  | 3.916094 | 0.3973928 | 3.916094 | 0.4156198 | 3.916094 | 0.408060598 | 3.916094 | 0.436220452 | 3.916094 | 0.402946265
|  | 3.927961 | 0.4094496 | 3.927961 | 0.4273166 | 3.927961 | 0.419891934 | 3.927961 | 0.447579239 | 3.927961 | 0.414966051
|  | 3.9399 | 0.4220174 | 3.9399 | 0.439797 | 3.9399 | 0.432977226 | 3.9399 | 0.459166915 | 3.9399 | 0.427323848
|  | 3.951912 | 0.4354399 | 3.951912 | 0.4528712 | 3.951912 | 0.445882507 | 3.951912 | 0.47199154 | 3.951912 | 0.440203658
|  | 3.963997 | 0.4499707 | 3.963997 | 0.4665105 | 3.963997 | 0.458506631 | 3.963997 | 0.48748626 | 3.963997 | 0.454011153
|  | 3.976157 | 0.4651854 | 3.976157 | 0.4813665 | 3.976157 | 0.472282779 | 3.976157 | 0.504108908 | 3.976157 | 0.468840896
|  | 3.988391 | 0.4810739 | 3.988391 | 0.4973365 | 3.988391 | 0.488539374 | 3.988391 | 0.519698616 | 3.988391 | 0.484870369
|  | 4.000701 | 0.4979732 | 4.000701 | 0.5138512 | 4.000701 | 0.506768072 | 4.000701 | 0.537699694 | 4.000701 | 0.502107714
|  | 4.013087 | 0.5160547 | 4.013087 | 0.5308933 | 4.013087 | 0.524370717 | 4.013087 | 0.557147149 | 4.013087 | 0.519826476
|  | 4.02555 | 0.5351096 | 4.02555 | 0.5485507 | 4.02555 | 0.541740194 | 4.02555 | 0.573998188 | 4.02555 | 0.537699757
|  | 4.038091 | 0.554955 | 4.038091 | 0.5672148 | 4.038091 | 0.560502884 | 4.038091 | 0.593290721 | 4.038091 | 0.556209537
|  | 4.05071 | 0.5757193 | 4.05071 | 0.5874141 | 4.05071 | 0.580340445 | 4.05071 | 0.61633709 | 4.05071 | 0.576167855
|  | 4.063408 | 0.5973912 | 4.063408 | 0.6087671 | 4.063408 | 0.600741729 | 4.063408 | 0.636365352 | 4.063408 | 0.597821132
|  | 4.076186 | 0.6199684 | 4.076186 | 0.6309919 | 4.076186 | 0.623172722 | 4.076186 | 0.658236407 | 4.076186 | 0.620937899
|  | 4.089045 | 0.6438329 | 4.089045 | 0.6545181 | 4.089045 | 0.647305407 | 4.089045 | 0.686410799 | 4.089045 | 0.64508395
|  | 4.101985 | 0.6693656 | 4.101985 | 0.6794545 | 4.101985 | 0.671486812 | 4.101985 | 0.712852399 | 4.101985 | 0.669744282
|  | 4.115007 | 0.6960943 | 4.115007 | 0.7056062 | 4.115007 | 0.697404422 | 4.115007 | 0.740074486 | 4.115007 | 0.69511858
|  | 4.128112 | 0.7238333 | 4.128112 | 0.732952 | 4.128112 | 0.725694786 | 4.128112 | 0.772102973 | 4.128112 | 0.722206546
|  | 4.141301 | 0.7531589 | 4.141301 | 0.7618127 | 4.141301 | 0.755960255 | 4.141301 | 0.80162498 | 4.141301 | 0.751704873
|  | 4.154574 | 0.7842251 | 4.154574 | 0.7925136 | 4.154574 | 0.787760426 | 4.154574 | 0.829999654 | 4.154574 | 0.783038825
|  | 4.167933 | 0.8168749 | 4.167933 | 0.8249049 | 4.167933 | 0.819334963 | 4.167933 | 0.863678794 | 4.167933 | 0.815058273
|  | 4.181378 | 0.8505292 | 4.181378 | 0.8578229 | 4.181378 | 0.850810721 | 4.181378 | 0.902138825 | 4.181378 | 0.846419742
|  | 4.19491 | 0.8837578 | 4.19491 | 0.8882453 | 4.19491 | 0.882664138 | 4.19491 | 0.947358039 | 4.19491 | 0.87336002
|  | 4.20853 | 0.9199759 | 4.20853 | 0.9175122 | 4.20853 | 0.917098642 | 4.20853 | 1.006753387 | 4.20853 | 0.895927837
|  | 4.222238 | 0.9678162 | 4.222238 | 0.9524421 | 4.222238 | 0.959816654 | 4.222238 | 1.08675509 | 4.222238 | 0.918904244
|  | 4.236036 | 1.034078 | 4.236036 | 1.007367 | 4.236036 | 1.020125495 | 4.236036 | 1.171861262 | 4.236036 | 0.964956654
|  | 4.249925 | 1.084616 | 4.249925 | 1.062236 | 4.249925 | 1.073323876 | 4.249925 | 1.212353296 | 4.249925 | 1.022140202
|  | 4.263905 | 1.124102 | 4.263905 | 1.103456 | 4.263905 | 1.112820529 | 4.263905 | 1.249912948 | 4.263905 | 1.064711016
|  | 4.277977 | 1.185294 | 4.277977 | 1.160912 | 4.277977 | 1.168015538 | 4.277977 | 1.315681171 | 4.277977 | 1.120682126
|  | 4.292143 | 1.243536 | 4.292143 | 1.219233 | 4.292143 | 1.222839368 | 4.292143 | 1.367912915 | 4.292143 | 1.179413147
|  | 4.306402 | 1.284896 | 4.306402 | 1.263915 | 4.306402 | 1.264452348 | 4.306402 | 1.396989474 | 4.306402 | 1.230043748
|  | 4.320757 | 1.333228 | 4.320757 | 1.315914 | 4.320757 | 1.313588888 | 4.320757 | 1.430724223 | 4.320757 | 1.287882712
|  | 4.335208 | 1.388113 | 4.335208 | 1.374013 | 4.335208 | 1.369766156 | 4.335208 | 1.471552164 | 4.335208 | 1.349255295
|  | 4.349756 | 1.448048 | 4.349756 | 1.436259 | 4.349756 | 1.430368749 | 4.349756 | 1.521667495 | 4.349756 | 1.412777911
|  | 4.364401 | 1.512816 | 4.364401 | 1.503021 | 4.364401 | 1.495246299 | 4.364401 | 1.582219559 | 4.364401 | 1.479375562
|  | 4.379146 | 1.582622 | 4.379146 | 1.57428 | 4.379146 | 1.56358774 | 4.379146 | 1.648709099 | 4.379146 | 1.548772283
|  | 4.39399 | 1.657528 | 4.39399 | 1.650104 | 4.39399 | 1.635185167 | 4.39399 | 1.721853956 | 4.39399 | 1.620907456
|  | 4.408936 | 1.739631 | 4.408936 | 1.733529 | 4.408936 | 1.713014537 | 4.408936 | 1.803575375 | 4.408936 | 1.697254181
|  | 4.423983 | 1.827304 | 4.423983 | 1.824124 | 4.423983 | 1.796074057 | 4.423983 | 1.889172841 | 4.423983 | 1.777364328
|  | 4.439134 | 1.922173 | 4.439134 | 1.925134 | 4.439134 | 1.884517431 | 4.439134 | 1.980436562 | 4.439134 | 1.862432456
|  | 4.454389 | 2.026367 | 4.454389 | 2.036592 | 4.454389 | 1.97802687 | 4.454389 | 2.074756993 | 4.454389 | 1.952563528
|  | 4.469749 | 2.140469 | 4.469749 | 2.166201 | 4.469749 | 2.07875653 | 4.469749 | 2.173635309 | 4.469749 | 2.047933831
|  | 4.485215 | 2.270044 | 4.485215 | 2.330158 | 4.485215 | 2.190274752 | 4.485215 | 2.280618702 | 4.485215 | 2.148777738
|  | 4.500789 | 2.426676 | 4.500789 | 2.536755 | 4.500789 | 2.310364752 | 4.500789 | 2.395799905 | 4.500789 | 2.255485355
|  | 4.516471 | 2.613597 | 4.516471 | 2.891388 | 4.516471 | 2.441851011 | 4.516471 | 2.516810417 | 4.516471 | 2.368494092

## Numerical Aperture (NA)
ZBLAN Fiber Numerical Aperture (NA)
|  | Wavelength (µm) | Numerical Aperture (NA)
|  | 5 | 0.19168
|  | 4.5 | 0.19642
|  | 4 | 0.19953
|  | 3.5 | 0.20149
Product Raw Data |  | 3 | 0.20268
ZBLAN Bare Fiber NA (Patch Cable Item #s Listed Below) |  | 2.5 | 0.20338
|  | 2 | 0.20388
Bare Fiber Identification # | FZM05020, FZM10020, FZM20020, FZM45020, FZM60020 | 1.55 | 0.20443
|  | 1.06 | 0.20592
|  | 0.98 | 0.20641
|  | 0.78 | 0.20844
|  | 0.656 | 0.21084
Patch Cable Item # Prefix | MZ11, MZ12, MZ13, MZ21, MZ22, MZ41, MZ42, MZ61, MZ62 | 0.632 | 0.2115
|  | 0.5876 | 0.21295
|  | 0.4861 | 0.21818
|  | 0.405 | 0.22619
DISCLAIMER: The data presented here are typical. Slight variations in performance data will occur from lot to lot. Please contact Technical Support with any questions regarding the use or reliability of this data. |  | 0.3 | 0.25208
This data may be used in publications. However, please cite Thorlabs as the source.
Additional Information:
These NA values were calculated using the refractive indices shown in the Refractive Indices tab below.

## Refractive Indices (n)
ZBLAN Fiber Refractive Indices
|  | Wavelength (µm) | Core Refractive Index (n) | Cladding Refractive Index (n)
|  | 5 | 1.46861 | 1.45604
|  | 4.5 | 1.47607 | 1.46294
|  | 4 | 1.48249 | 1.469
|  | 3.5 | 1.48798 | 1.47427
Product Raw Data |  | 3 | 1.49264 | 1.47881
ZBLAN Bare Fiber Refractive Indices (Patch Cable Item #s Listed Below) |  | 2.5 | 1.49656 | 1.48268
|  | 2 | 1.49988 | 1.48596
Bare Fiber Identification # | FZM05020, FZM10020, FZM20020, FZM45020, FZM60020 | 1.55 | 1.50257 | 1.4886
|  | 1.06 | 1.50593 | 1.49178
|  | 0.98 | 1.50668 | 1.49248
|  | 0.78 | 1.50932 | 1.49486
|  | 0.656 | 1.51206 | 1.49728
Patch Cable Item # Prefix | MZ11, MZ12, MZ13, MZ21, MZ22, MZ41, MZ42, MZ61, MZ62 | 0.632 | 1.51277 | 1.49791
|  | 0.5876 | 1.5143 | 1.49926
|  | 0.4861 | 1.51954 | 1.50379
|  | 0.405 | 1.527 | 1.51016
DISCLAIMER: The data presented here are typical. Slight variations in performance data will occur from lot to lot. Please contact Technical Support with any questions regarding the use or reliability of this data. |  | 0.3 | 1.54861 | 1.52795
This data may be used in publications. However, please cite Thorlabs as the source.
Additional Information:
These refractive indices were calculated using the Sellmeier equation.