## LA7477-G
LA7477-G
|  | Wavelength (μm) | Focal Length Shift (mm)
|  | 7 | -0.19219806
|  | 7.041667 | -0.19043483
|  | 7.083333 | -0.18866255
|  | 7.125 | -0.18688113
Product Raw Data |  | 7.166667 | -0.18509052
Focal Length Shift |  | 7.208333 | -0.18329062
|  | 7.25 | -0.18148137
Item # | Zinc Selenide | 7.291667 | -0.1796627
DISCLAIMER: The data presented here are typical. Slight variations in performance data will occur from lot to lot. Please contact Technical Support with any questions regarding the use or reliability of this data. |  | 7.333333 | -0.17783454
|  | 7.375 | -0.17599681
|  | 7.416667 | -0.17414946
|  | 7.458333 | -0.1722924
|  | 7.5 | -0.17042558
|  | 7.541667 | -0.16854893
This data may be used in publications. However, please cite Thorlabs as the source. |  | 7.583333 | -0.16666238
|  | 7.625 | -0.16476587
|  | 7.666667 | -0.16285933
|  | 7.708333 | -0.16094271
Additional Information: |  | 7.75 | -0.15901594
|  | 7.791667 | -0.15707895
|  | 7.833333 | -0.15513169
|  | 7.875 | -0.1531741
|  | 7.916667 | -0.15120611
|  | 7.958333 | -0.14922767
|  | 8 | -0.14723872
|  | 8.041667 | -0.1452392
|  | 8.083333 | -0.14322904
|  | 8.125 | -0.1412082
|  | 8.166667 | -0.13917662
|  | 8.208333 | -0.13713423
|  | 8.25 | -0.13508099
|  | 8.291667 | -0.13301683
|  | 8.333333 | -0.1309417
|  | 8.375 | -0.12885555
|  | 8.416667 | -0.12675832
|  | 8.458333 | -0.12464995
|  | 8.5 | -0.12253039
|  | 8.541667 | -0.12039958
|  | 8.583333 | -0.11825748
|  | 8.625 | -0.11610402
|  | 8.666667 | -0.11393915
|  | 8.708333 | -0.11176282
|  | 8.75 | -0.10957497
|  | 8.791667 | -0.10737556
|  | 8.833333 | -0.10516452
|  | 8.875 | -0.10294181
|  | 8.916667 | -0.10070737
|  | 8.958333 | -0.09846114
|  | 9 | -0.09620308
|  | 9.041667 | -0.09393314
|  | 9.083333 | -0.09165125
|  | 9.125 | -0.08935737
|  | 9.166667 | -0.08705144
|  | 9.208333 | -0.08473341
|  | 9.25 | -0.08240323
|  | 9.291667 | -0.08006085
|  | 9.333333 | -0.07770621
|  | 9.375 | -0.07533926
|  | 9.416667 | -0.07295994
|  | 9.458333 | -0.07056821
|  | 9.5 | -0.06816401
|  | 9.541667 | -0.06574729
|  | 9.583333 | -0.06331799
|  | 9.625 | -0.06087607
|  | 9.666667 | -0.05842146
|  | 9.708333 | -0.05595412
|  | 9.75 | -0.05347399
|  | 9.791667 | -0.05098102
|  | 9.833333 | -0.04847516
|  | 9.875 | -0.04595635
|  | 9.916667 | -0.04342454
|  | 9.958333 | -0.04087967
|  | 10 | -0.03832169
|  | 10.041667 | -0.03575055
|  | 10.083333 | -0.03316619
|  | 10.125 | -0.03056855
|  | 10.166667 | -0.02795759
|  | 10.208333 | -0.02533325
|  | 10.25 | -0.02269547
|  | 10.291667 | -0.02004419
|  | 10.333333 | -0.01737937
|  | 10.375 | -0.01470095
|  | 10.416667 | -0.01200886
|  | 10.458333 | -0.00930306
|  | 10.5 | -0.00658349
|  | 10.541667 | -0.0038501
|  | 10.583333 | -0.00110281
|  | 10.625 | 0.00165841
|  | 10.666667 | 0.00443363
|  | 10.708333 | 0.00722291
|  | 10.75 | 0.0100263
|  | 10.791667 | 0.01284386
|  | 10.833333 | 0.01567565
|  | 10.875 | 0.01852173
|  | 10.916667 | 0.02138215
|  | 10.958333 | 0.02425698
|  | 11 | 0.02714627
|  | 11.041667 | 0.03005009
|  | 11.083333 | 0.03296849
|  | 11.125 | 0.03590153
|  | 11.166667 | 0.03884928
|  | 11.208333 | 0.04181179
|  | 11.25 | 0.04478913
|  | 11.291667 | 0.04778135
|  | 11.333333 | 0.05078852
|  | 11.375 | 0.05381071
|  | 11.416667 | 0.05684796
|  | 11.458333 | 0.05990035
|  | 11.5 | 0.06296794
|  | 11.541667 | 0.06605078
|  | 11.583333 | 0.06914896
|  | 11.625 | 0.07226252
|  | 11.666667 | 0.07539153
|  | 11.708333 | 0.07853607
|  | 11.75 | 0.08169618
|  | 11.791667 | 0.08487194
|  | 11.833333 | 0.08806342
|  | 11.875 | 0.09127068
|  | 11.916667 | 0.09449378
|  | 11.958333 | 0.0977328

## LA7673-G
LA7673-F
|  | Wavelength (μm) | Focal Length Shift (mm)
|  | 7 | -0.53092024
|  | 7.041667 | -0.52604857
|  | 7.083333 | -0.52115191
|  | 7.125 | -0.51623004
Product Raw Data |  | 7.166667 | -0.51128276
Focal Length Shift |  | 7.208333 | -0.50630987
|  | 7.25 | -0.50131115
Item # | Zinc Selenide | 7.291667 | -0.49628642
DISCLAIMER: The data presented here are typical. Slight variations in performance data will occur from lot to lot. Please contact Technical Support with any questions regarding the use or reliability of this data. |  | 7.333333 | -0.49123549
|  | 7.375 | -0.48615815
|  | 7.416667 | -0.48105423
|  | 7.458333 | -0.47592353
|  | 7.5 | -0.47076587
|  | 7.541667 | -0.46558107
This data may be used in publications. However, please cite Thorlabs as the source. |  | 7.583333 | -0.46036895
|  | 7.625 | -0.45512932
|  | 7.666667 | -0.44986203
|  | 7.708333 | -0.44456688
Additional Information: |  | 7.75 | -0.43924371
|  | 7.791667 | -0.43389236
|  | 7.833333 | -0.42851264
|  | 7.875 | -0.42310439
|  | 7.916667 | -0.41766746
|  | 7.958333 | -0.41220166
|  | 8 | -0.40670685
|  | 8.041667 | -0.40118285
|  | 8.083333 | -0.39562952
|  | 8.125 | -0.39004668
|  | 8.166667 | -0.38443419
|  | 8.208333 | -0.37879188
|  | 8.25 | -0.3731196
|  | 8.291667 | -0.3674172
|  | 8.333333 | -0.36168451
|  | 8.375 | -0.35592139
|  | 8.416667 | -0.35012769
|  | 8.458333 | -0.34430325
|  | 8.5 | -0.33844791
|  | 8.541667 | -0.33256154
|  | 8.583333 | -0.32664399
|  | 8.625 | -0.32069509
|  | 8.666667 | -0.3147147
|  | 8.708333 | -0.30870268
|  | 8.75 | -0.30265888
|  | 8.791667 | -0.29658315
|  | 8.833333 | -0.29047534
|  | 8.875 | -0.2843353
|  | 8.916667 | -0.2781629
|  | 8.958333 | -0.27195797
|  | 9 | -0.26572039
|  | 9.041667 | -0.25944999
|  | 9.083333 | -0.25314664
|  | 9.125 | -0.24681019
|  | 9.166667 | -0.2404405
|  | 9.208333 | -0.23403742
|  | 9.25 | -0.2276008
|  | 9.291667 | -0.22113049
|  | 9.333333 | -0.21462637
|  | 9.375 | -0.20808827
|  | 9.416667 | -0.20151605
|  | 9.458333 | -0.19490957
|  | 9.5 | -0.18826869
|  | 9.541667 | -0.18159325
|  | 9.583333 | -0.17488311
|  | 9.625 | -0.16813812
|  | 9.666667 | -0.16135815
|  | 9.708333 | -0.15454303
|  | 9.75 | -0.14769263
|  | 9.791667 | -0.1408068
|  | 9.833333 | -0.13388539
|  | 9.875 | -0.12692825
|  | 9.916667 | -0.11993523
|  | 9.958333 | -0.1129062
|  | 10 | -0.10584099
|  | 10.041667 | -0.09873946
|  | 10.083333 | -0.09160146
|  | 10.125 | -0.08442684
|  | 10.166667 | -0.07721545
|  | 10.208333 | -0.06996714
|  | 10.25 | -0.06268176
|  | 10.291667 | -0.05535915
|  | 10.333333 | -0.04799916
|  | 10.375 | -0.04060165
|  | 10.416667 | -0.03316645
|  | 10.458333 | -0.02569342
|  | 10.5 | -0.01818239
|  | 10.541667 | -0.01063322
|  | 10.583333 | -0.00304575
|  | 10.625 | 0.00458018
|  | 10.666667 | 0.01224473
|  | 10.708333 | 0.01994805
|  | 10.75 | 0.0276903
|  | 10.791667 | 0.03547165
|  | 10.833333 | 0.04329224
|  | 10.875 | 0.05115225
|  | 10.916667 | 0.05905182
|  | 10.958333 | 0.06699113
|  | 11 | 0.07497034
|  | 11.041667 | 0.08298961
|  | 11.083333 | 0.0910491
|  | 11.125 | 0.09914898
|  | 11.166667 | 0.10728941
|  | 11.208333 | 0.11547057
|  | 11.25 | 0.12369262
|  | 11.291667 | 0.13195573
|  | 11.333333 | 0.14026006
|  | 11.375 | 0.14860579
|  | 11.416667 | 0.15699309
|  | 11.458333 | 0.16542213
|  | 11.5 | 0.17389309
|  | 11.541667 | 0.18240613
|  | 11.583333 | 0.19096144
|  | 11.625 | 0.19955918
|  | 11.666667 | 0.20819954
|  | 11.708333 | 0.2168827
|  | 11.75 | 0.22560882
|  | 11.791667 | 0.2343781
|  | 11.833333 | 0.24319071
|  | 11.875 | 0.25204683
|  | 11.916667 | 0.26094665
|  | 11.958333 | 0.26989036

## LA7733-G
LA7733-G
|  | Wavelength (μm) | Focal Length Shift (mm)
|  | 7 | -0.26036654
|  | 7.041667 | -0.25797771
|  | 7.083333 | -0.25557662
|  | 7.125 | -0.25316316
Product Raw Data |  | 7.166667 | -0.25073724
Focal Length Shift |  | 7.208333 | -0.24829875
|  | 7.25 | -0.2458476
Item # | Zinc Selenide | 7.291667 | -0.24338368
DISCLAIMER: The data presented here are typical. Slight variations in performance data will occur from lot to lot. Please contact Technical Support with any questions regarding the use or reliability of this data. |  | 7.333333 | -0.24090691
|  | 7.375 | -0.23841719
|  | 7.416667 | -0.23591442
|  | 7.458333 | -0.23339852
|  | 7.5 | -0.23086939
|  | 7.541667 | -0.22832695
This data may be used in publications. However, please cite Thorlabs as the source. |  | 7.583333 | -0.22577111
|  | 7.625 | -0.22320177
|  | 7.666667 | -0.22061886
|  | 7.708333 | -0.21802229
Additional Information: |  | 7.75 | -0.21541197
|  | 7.791667 | -0.21278782
|  | 7.833333 | -0.21014975
|  | 7.875 | -0.2074977
|  | 7.916667 | -0.20483156
|  | 7.958333 | -0.20215127
|  | 8 | -0.19945675
|  | 8.041667 | -0.1967479
|  | 8.083333 | -0.19402467
|  | 8.125 | -0.19128696
|  | 8.166667 | -0.1885347
|  | 8.208333 | -0.18576781
|  | 8.25 | -0.18298622
|  | 8.291667 | -0.18018984
|  | 8.333333 | -0.17737862
|  | 8.375 | -0.17455246
|  | 8.416667 | -0.17171129
|  | 8.458333 | -0.16885505
|  | 8.5 | -0.16598365
|  | 8.541667 | -0.16309702
|  | 8.583333 | -0.16019509
|  | 8.625 | -0.15727779
|  | 8.666667 | -0.15434504
|  | 8.708333 | -0.15139676
|  | 8.75 | -0.14843289
|  | 8.791667 | -0.14545336
|  | 8.833333 | -0.14245809
|  | 8.875 | -0.139447
|  | 8.916667 | -0.13642004
|  | 8.958333 | -0.13337712
|  | 9 | -0.13031817
|  | 9.041667 | -0.12724312
|  | 9.083333 | -0.12415191
|  | 9.125 | -0.12104446
|  | 9.166667 | -0.11792069
|  | 9.208333 | -0.11478054
|  | 9.25 | -0.11162394
|  | 9.291667 | -0.10845081
|  | 9.333333 | -0.10526108
|  | 9.375 | -0.10205468
|  | 9.416667 | -0.09883154
|  | 9.458333 | -0.09559159
|  | 9.5 | -0.09233476
|  | 9.541667 | -0.08906097
|  | 9.583333 | -0.08577016
|  | 9.625 | -0.08246225
|  | 9.666667 | -0.07913716
|  | 9.708333 | -0.07579484
|  | 9.75 | -0.0724352
|  | 9.791667 | -0.06905817
|  | 9.833333 | -0.06566368
|  | 9.875 | -0.06225167
|  | 9.916667 | -0.05882205
|  | 9.958333 | -0.05537475
|  | 10 | -0.0519097
|  | 10.041667 | -0.04842683
|  | 10.083333 | -0.04492606
|  | 10.125 | -0.04140732
|  | 10.166667 | -0.03787053
|  | 10.208333 | -0.03431563
|  | 10.25 | -0.03074254
|  | 10.291667 | -0.02715117
|  | 10.333333 | -0.02354147
|  | 10.375 | -0.01991334
|  | 10.416667 | -0.01626673
|  | 10.458333 | -0.01260154
|  | 10.5 | -0.00891772
|  | 10.541667 | -0.00521517
|  | 10.583333 | -0.00149382
|  | 10.625 | 0.0022464
|  | 10.666667 | 0.00600557
|  | 10.708333 | 0.00978378
|  | 10.75 | 0.01358108
|  | 10.791667 | 0.01739758
|  | 10.833333 | 0.02123333
|  | 10.875 | 0.02508843
|  | 10.916667 | 0.02896295
|  | 10.958333 | 0.03285697
|  | 11 | 0.03677058
|  | 11.041667 | 0.04070384
|  | 11.083333 | 0.04465685
|  | 11.125 | 0.04862968
|  | 11.166667 | 0.05262241
|  | 11.208333 | 0.05663514
|  | 11.25 | 0.06066793
|  | 11.291667 | 0.06472087
|  | 11.333333 | 0.06879405
|  | 11.375 | 0.07288755
|  | 11.416667 | 0.07700145
|  | 11.458333 | 0.08113584
|  | 11.5 | 0.08529081
|  | 11.541667 | 0.08946643
|  | 11.583333 | 0.0936628
|  | 11.625 | 0.09787999
|  | 11.666667 | 0.10211811
|  | 11.708333 | 0.10637723
|  | 11.75 | 0.11065745
|  | 11.791667 | 0.11495884
|  | 11.833333 | 0.11928151
|  | 11.875 | 0.12362554
|  | 11.916667 | 0.12799101
|  | 11.958333 | 0.13237803

## LA7028-G
LA7028-G
|  | Wavelength (μm) | Focal Length Shift (mm)
|  | 7 | -1.99348264
|  | 7.041667 | -1.97518984
|  | 7.083333 | -1.9568032
|  | 7.125 | -1.93832193
Product Raw Data |  | 7.166667 | -1.91974524
Focal Length Shift |  | 7.208333 | -1.90107239
|  | 7.25 | -1.88230261
Item # | Zinc Selenide | 7.291667 | -1.86343518
DISCLAIMER: The data presented here are typical. Slight variations in performance data will occur from lot to lot. Please contact Technical Support with any questions regarding the use or reliability of this data. |  | 7.333333 | -1.84446934
|  | 7.375 | -1.8254044
|  | 7.416667 | -1.80623963
|  | 7.458333 | -1.78697434
|  | 7.5 | -1.76760784
|  | 7.541667 | -1.74813944
This data may be used in publications. However, please cite Thorlabs as the source. |  | 7.583333 | -1.72856847
|  | 7.625 | -1.70889425
|  | 7.666667 | -1.68911614
|  | 7.708333 | -1.66923348
Additional Information: |  | 7.75 | -1.64924562
|  | 7.791667 | -1.62915192
|  | 7.833333 | -1.60895176
|  | 7.875 | -1.5886445
|  | 7.916667 | -1.56822952
|  | 7.958333 | -1.54770621
|  | 8 | -1.52707395
|  | 8.041667 | -1.50633214
|  | 8.083333 | -1.48548019
|  | 8.125 | -1.46451748
|  | 8.166667 | -1.44344343
|  | 8.208333 | -1.42225745
|  | 8.25 | -1.40095895
|  | 8.291667 | -1.37954736
|  | 8.333333 | -1.35802209
|  | 8.375 | -1.33638257
|  | 8.416667 | -1.31462823
|  | 8.458333 | -1.29275849
|  | 8.5 | -1.27077279
|  | 8.541667 | -1.24867057
|  | 8.583333 | -1.22645127
|  | 8.625 | -1.20411431
|  | 8.666667 | -1.18165916
|  | 8.708333 | -1.15908524
|  | 8.75 | -1.136392
|  | 8.791667 | -1.1135789
|  | 8.833333 | -1.09064537
|  | 8.875 | -1.06759088
|  | 8.916667 | -1.04441486
|  | 8.958333 | -1.02111678
|  | 9 | -0.99769607
|  | 9.041667 | -0.9741522
|  | 9.083333 | -0.95048463
|  | 9.125 | -0.92669279
|  | 9.166667 | -0.90277616
|  | 9.208333 | -0.87873417
|  | 9.25 | -0.8545663
|  | 9.291667 | -0.83027198
|  | 9.333333 | -0.80585069
|  | 9.375 | -0.78130187
|  | 9.416667 | -0.75662497
|  | 9.458333 | -0.73181946
|  | 9.5 | -0.70688478
|  | 9.541667 | -0.68182039
|  | 9.583333 | -0.65662575
|  | 9.625 | -0.63130029
|  | 9.666667 | -0.60584349
|  | 9.708333 | -0.58025477
|  | 9.75 | -0.55453361
|  | 9.791667 | -0.52867943
|  | 9.833333 | -0.5026917
|  | 9.875 | -0.47656986
|  | 9.916667 | -0.45031335
|  | 9.958333 | -0.42392161
|  | 10 | -0.39739409
|  | 10.041667 | -0.37073023
|  | 10.083333 | -0.34392947
|  | 10.125 | -0.31699125
|  | 10.166667 | -0.289915
|  | 10.208333 | -0.26270015
|  | 10.25 | -0.23534615
|  | 10.291667 | -0.20785241
|  | 10.333333 | -0.18021838
|  | 10.375 | -0.15244346
|  | 10.416667 | -0.1245271
|  | 10.458333 | -0.09646871
|  | 10.5 | -0.06826772
|  | 10.541667 | -0.03992353
|  | 10.583333 | -0.01143557
|  | 10.625 | 0.01719675
|  | 10.666667 | 0.04597401
|  | 10.708333 | 0.07489682
|  | 10.75 | 0.10396576
|  | 10.791667 | 0.13318144
|  | 10.833333 | 0.16254444
|  | 10.875 | 0.19205537
|  | 10.916667 | 0.22171485
|  | 10.958333 | 0.25152346
|  | 11 | 0.28148183
|  | 11.041667 | 0.31159057
|  | 11.083333 | 0.34185029
|  | 11.125 | 0.37226161
|  | 11.166667 | 0.40282516
|  | 11.208333 | 0.43354156
|  | 11.25 | 0.46441144
|  | 11.291667 | 0.49543543
|  | 11.333333 | 0.52661416
|  | 11.375 | 0.55794828
|  | 11.416667 | 0.58943843
|  | 11.458333 | 0.62108525
|  | 11.5 | 0.65288939
|  | 11.541667 | 0.6848515
|  | 11.583333 | 0.71697224
|  | 11.625 | 0.74925227
|  | 11.666667 | 0.78169225
|  | 11.708333 | 0.81429285
|  | 11.75 | 0.84705474
|  | 11.791667 | 0.87997859
|  | 11.833333 | 0.91306509
|  | 11.875 | 0.9463149
|  | 11.916667 | 0.97972873
|  | 11.958333 | 1.01330727

## LA7228-G
LA7228-G
|  | Wavelength (μm) | Focal Length Shift (mm)
|  | 7 | -2.67996658
|  | 7.041667 | -2.65537417
|  | 7.083333 | -2.6306556
|  | 7.125 | -2.60580981
Product Raw Data |  | 7.166667 | -2.58083576
Focal Length Shift |  | 7.208333 | -2.55573243
|  | 7.25 | -2.5304988
Item # | Zinc Selenide | 7.291667 | -2.50513388
DISCLAIMER: The data presented here are typical. Slight variations in performance data will occur from lot to lot. Please contact Technical Support with any questions regarding the use or reliability of this data. |  | 7.333333 | -2.47963668
|  | 7.375 | -2.45400625
|  | 7.416667 | -2.42824162
|  | 7.458333 | -2.40234186
|  | 7.5 | -2.37630603
|  | 7.541667 | -2.35013322
This data may be used in publications. However, please cite Thorlabs as the source. |  | 7.583333 | -2.32382252
|  | 7.625 | -2.29737304
|  | 7.666667 | -2.27078387
|  | 7.708333 | -2.24405416
Additional Information: |  | 7.75 | -2.21718303
|  | 7.791667 | -2.19016962
|  | 7.833333 | -2.16301308
|  | 7.875 | -2.13571257
|  | 7.916667 | -2.10826725
|  | 7.958333 | -2.0806763
|  | 8 | -2.05293889
|  | 8.041667 | -2.02505421
|  | 8.083333 | -1.99702145
|  | 8.125 | -1.96883981
|  | 8.166667 | -1.94050849
|  | 8.208333 | -1.9120267
|  | 8.25 | -1.88339366
|  | 8.291667 | -1.85460857
|  | 8.333333 | -1.82567067
|  | 8.375 | -1.79657917
|  | 8.416667 | -1.76733332
|  | 8.458333 | -1.73793235
|  | 8.5 | -1.70837549
|  | 8.541667 | -1.67866198
|  | 8.583333 | -1.64879107
|  | 8.625 | -1.61876201
|  | 8.666667 | -1.58857405
|  | 8.708333 | -1.55822643
|  | 8.75 | -1.52771841
|  | 8.791667 | -1.49704926
|  | 8.833333 | -1.46621822
|  | 8.875 | -1.43522456
|  | 8.916667 | -1.40406754
|  | 8.958333 | -1.37274641
|  | 9 | -1.34126046
|  | 9.041667 | -1.30960893
|  | 9.083333 | -1.2777911
|  | 9.125 | -1.24580622
|  | 9.166667 | -1.21365358
|  | 9.208333 | -1.18133243
|  | 9.25 | -1.14884205
|  | 9.291667 | -1.1161817
|  | 9.333333 | -1.08335064
|  | 9.375 | -1.05034815
|  | 9.416667 | -1.01717349
|  | 9.458333 | -0.98382593
|  | 9.5 | -0.95030473
|  | 9.541667 | -0.91660916
|  | 9.583333 | -0.88273849
|  | 9.625 | -0.84869197
|  | 9.666667 | -0.81446888
|  | 9.708333 | -0.78006846
|  | 9.75 | -0.74548999
|  | 9.791667 | -0.71073272
|  | 9.833333 | -0.6757959
|  | 9.875 | -0.6406788
|  | 9.916667 | -0.60538067
|  | 9.958333 | -0.56990075
|  | 10 | -0.53423831
|  | 10.041667 | -0.49839258
|  | 10.083333 | -0.46236282
|  | 10.125 | -0.42614827
|  | 10.166667 | -0.38974817
|  | 10.208333 | -0.35316176
|  | 10.25 | -0.31638828
|  | 10.291667 | -0.27942696
|  | 10.333333 | -0.24227703
|  | 10.375 | -0.20493773
|  | 10.416667 | -0.16740828
|  | 10.458333 | -0.12968791
|  | 10.5 | -0.09177583
|  | 10.541667 | -0.05367126
|  | 10.583333 | -0.01537343
|  | 10.625 | 0.02311847
|  | 10.666667 | 0.06180522
|  | 10.708333 | 0.10068761
|  | 10.75 | 0.13976645
|  | 10.791667 | 0.17904254
|  | 10.833333 | 0.21851668
|  | 10.875 | 0.25818968
|  | 10.916667 | 0.29806235
|  | 10.958333 | 0.33813551
|  | 11 | 0.37840999
|  | 11.041667 | 0.4188866
|  | 11.083333 | 0.45956617
|  | 11.125 | 0.50044954
|  | 11.166667 | 0.54153753
|  | 11.208333 | 0.58283101
|  | 11.25 | 0.62433079
|  | 11.291667 | 0.66603775
|  | 11.333333 | 0.70795272
|  | 11.375 | 0.75007658
|  | 11.416667 | 0.79241017
|  | 11.458333 | 0.83495437
|  | 11.5 | 0.87771006
|  | 11.541667 | 0.9206781
|  | 11.583333 | 0.96385937
|  | 11.625 | 1.00725478
|  | 11.666667 | 1.0508652
|  | 11.708333 | 1.09469153
|  | 11.75 | 1.13873467
|  | 11.791667 | 1.18299554
|  | 11.833333 | 1.22747504
|  | 11.875 | 1.27217409
|  | 11.916667 | 1.31709361
|  | 11.958333 | 1.36223453

## LA7234-G
LA7234-G
|  | Wavelength (μm) | Focal Length Shift (mm)
|  | 7 | -10.09356426
|  | 7.041667 | -10.00093962
|  | 7.083333 | -9.90783985
|  | 7.125 | -9.81426098
Product Raw Data |  | 7.166667 | -9.72019906
Focal Length Shift |  | 7.208333 | -9.62565025
|  | 7.25 | -9.53061074
Item # | Zinc Selenide | 7.291667 | -9.43507677
DISCLAIMER: The data presented here are typical. Slight variations in performance data will occur from lot to lot. Please contact Technical Support with any questions regarding the use or reliability of this data. |  | 7.333333 | -9.33904467
|  | 7.375 | -9.24251077
|  | 7.416667 | -9.1454715
|  | 7.458333 | -9.0479233
|  | 7.5 | -8.94986267
|  | 7.541667 | -8.85128616
This data may be used in publications. However, please cite Thorlabs as the source. |  | 7.583333 | -8.75219035
|  | 7.625 | -8.65257187
|  | 7.666667 | -8.55242736
|  | 7.708333 | -8.45175354
Additional Information: |  | 7.75 | -8.35054714
|  | 7.791667 | -8.24880491
|  | 7.833333 | -8.14652365
|  | 7.875 | -8.0437002
|  | 7.916667 | -7.9403314
|  | 7.958333 | -7.83641414
|  | 8 | -7.73194533
|  | 8.041667 | -7.62692189
|  | 8.083333 | -7.52134079
|  | 8.125 | -7.415199
|  | 8.166667 | -7.30849352
|  | 8.208333 | -7.20122138
|  | 8.25 | -7.0933796
|  | 8.291667 | -6.98496525
|  | 8.333333 | -6.87597539
|  | 8.375 | -6.76640712
|  | 8.416667 | -6.65625754
|  | 8.458333 | -6.54552377
|  | 8.5 | -6.43420294
|  | 8.541667 | -6.32229219
|  | 8.583333 | -6.20978868
|  | 8.625 | -6.09668957
|  | 8.666667 | -5.98299204
|  | 8.708333 | -5.86869327
|  | 8.75 | -5.75379046
|  | 8.791667 | -5.6382808
|  | 8.833333 | -5.5221615
|  | 8.875 | -5.40542977
|  | 8.916667 | -5.28808284
|  | 8.958333 | -5.17011793
|  | 9 | -5.05153227
|  | 9.041667 | -4.93232308
|  | 9.083333 | -4.81248761
|  | 9.125 | -4.69202309
|  | 9.166667 | -4.57092676
|  | 9.208333 | -4.44919586
|  | 9.25 | -4.32682763
|  | 9.291667 | -4.20381932
|  | 9.333333 | -4.08016817
|  | 9.375 | -3.95587141
|  | 9.416667 | -3.8309263
|  | 9.458333 | -3.70533006
|  | 9.5 | -3.57907994
|  | 9.541667 | -3.45217317
|  | 9.583333 | -3.32460697
|  | 9.625 | -3.19637859
|  | 9.666667 | -3.06748523
|  | 9.708333 | -2.93792412
|  | 9.75 | -2.80769248
|  | 9.791667 | -2.67678751
|  | 9.833333 | -2.54520641
|  | 9.875 | -2.4129464
|  | 9.916667 | -2.28000465
|  | 9.958333 | -2.14637835
|  | 10 | -2.01206468
|  | 10.041667 | -1.87706082
|  | 10.083333 | -1.74136392
|  | 10.125 | -1.60497114
|  | 10.166667 | -1.46787962
|  | 10.208333 | -1.33008651
|  | 10.25 | -1.19158893
|  | 10.291667 | -1.052384
|  | 10.333333 | -0.91246883
|  | 10.375 | -0.77184052
|  | 10.416667 | -0.63049616
|  | 10.458333 | -0.48843283
|  | 10.5 | -0.34564759
|  | 10.541667 | -0.2021375
|  | 10.583333 | -0.05789961
|  | 10.625 | 0.08706906
|  | 10.666667 | 0.23277148
|  | 10.708333 | 0.37921065
|  | 10.75 | 0.52638957
|  | 10.791667 | 0.67431126
|  | 10.833333 | 0.82297875
|  | 10.875 | 0.97239508
|  | 10.916667 | 1.12256332
|  | 10.958333 | 1.27348654
|  | 11 | 1.42516783
|  | 11.041667 | 1.57761029
|  | 11.083333 | 1.73081704
|  | 11.125 | 1.8847912
|  | 11.166667 | 2.03953593
|  | 11.208333 | 2.1950544
|  | 11.25 | 2.35134978
|  | 11.291667 | 2.50842527
|  | 11.333333 | 2.66628409
|  | 11.375 | 2.82492945
|  | 11.416667 | 2.98436462
|  | 11.458333 | 3.14459286
|  | 11.5 | 3.30561744
|  | 11.541667 | 3.46744167
|  | 11.583333 | 3.63006886
|  | 11.625 | 3.79350236
|  | 11.666667 | 3.95774551
|  | 11.708333 | 4.1228017
|  | 11.75 | 4.28867431
|  | 11.791667 | 4.45536676
|  | 11.833333 | 4.62288249
|  | 11.875 | 4.79122493
|  | 11.916667 | 4.96039757
|  | 11.958333 | 5.1304039

## LA7261-G
LA7261-G
|  | Wavelength (μm) | Focal Length Shift (mm)
|  | 7 | -1.33580222
|  | 7.041667 | -1.32354472
|  | 7.083333 | -1.31122433
|  | 7.125 | -1.29884053
Product Raw Data |  | 7.166667 | -1.28639279
Focal Length Shift |  | 7.208333 | -1.27388061
|  | 7.25 | -1.26130347
Item # | Zinc Selenide | 7.291667 | -1.2486609
DISCLAIMER: The data presented here are typical. Slight variations in performance data will occur from lot to lot. Please contact Technical Support with any questions regarding the use or reliability of this data. |  | 7.333333 | -1.23595238
|  | 7.375 | -1.22317745
|  | 7.416667 | -1.21033563
|  | 7.458333 | -1.19742644
|  | 7.5 | -1.18444943
|  | 7.541667 | -1.17140413
This data may be used in publications. However, please cite Thorlabs as the source. |  | 7.583333 | -1.1582901
|  | 7.625 | -1.14510689
|  | 7.666667 | -1.13185405
|  | 7.708333 | -1.11853115
Additional Information: |  | 7.75 | -1.10513775
|  | 7.791667 | -1.09167343
|  | 7.833333 | -1.07813777
|  | 7.875 | -1.06453033
|  | 7.916667 | -1.05085071
|  | 7.958333 | -1.0370985
|  | 8 | -1.02327327
|  | 8.041667 | -1.00937464
|  | 8.083333 | -0.99540219
|  | 8.125 | -0.98135552
|  | 8.166667 | -0.96723424
|  | 8.208333 | -0.95303795
|  | 8.25 | -0.93876627
|  | 8.291667 | -0.92441879
|  | 8.333333 | -0.90999513
|  | 8.375 | -0.89549491
|  | 8.416667 | -0.88091775
|  | 8.458333 | -0.86626326
|  | 8.5 | -0.85153105
|  | 8.541667 | -0.83672076
|  | 8.583333 | -0.82183201
|  | 8.625 | -0.80686442
|  | 8.666667 | -0.79181762
|  | 8.708333 | -0.77669123
|  | 8.75 | -0.76148488
|  | 8.791667 | -0.7461982
|  | 8.833333 | -0.73083083
|  | 8.875 | -0.71538239
|  | 8.916667 | -0.69985251
|  | 8.958333 | -0.68424083
|  | 9 | -0.66854698
|  | 9.041667 | -0.65277059
|  | 9.083333 | -0.6369113
|  | 9.125 | -0.62096873
|  | 9.166667 | -0.60494254
|  | 9.208333 | -0.58883234
|  | 9.25 | -0.57263778
|  | 9.291667 | -0.55635848
|  | 9.333333 | -0.53999409
|  | 9.375 | -0.52354424
|  | 9.416667 | -0.50700856
|  | 9.458333 | -0.49038669
|  | 9.5 | -0.47367826
|  | 9.541667 | -0.4568829
|  | 9.583333 | -0.44000025
|  | 9.625 | -0.42302995
|  | 9.666667 | -0.40597161
|  | 9.708333 | -0.38882488
|  | 9.75 | -0.37158938
|  | 9.791667 | -0.35426475
|  | 9.833333 | -0.33685062
|  | 9.875 | -0.3193466
|  | 9.916667 | -0.30175234
|  | 9.958333 | -0.28406746
|  | 10 | -0.26629159
|  | 10.041667 | -0.24842435
|  | 10.083333 | -0.23046536
|  | 10.125 | -0.21241424
|  | 10.166667 | -0.19427063
|  | 10.208333 | -0.17603414
|  | 10.25 | -0.15770439
|  | 10.291667 | -0.139281
|  | 10.333333 | -0.12076358
|  | 10.375 | -0.10215175
|  | 10.416667 | -0.08344513
|  | 10.458333 | -0.06464333
|  | 10.5 | -0.04574596
|  | 10.541667 | -0.02675262
|  | 10.583333 | -0.00766294
|  | 10.625 | 0.01152349
|  | 10.666667 | 0.03080706
|  | 10.708333 | 0.05018816
|  | 10.75 | 0.0696672
|  | 10.791667 | 0.08924458
|  | 10.833333 | 0.10892069
|  | 10.875 | 0.12869594
|  | 10.916667 | 0.14857073
|  | 10.958333 | 0.16854548
|  | 11 | 0.18862059
|  | 11.041667 | 0.20879647
|  | 11.083333 | 0.22907353
|  | 11.125 | 0.2494522
|  | 11.166667 | 0.26993288
|  | 11.208333 | 0.290516
|  | 11.25 | 0.31120198
|  | 11.291667 | 0.33199124
|  | 11.333333 | 0.35288421
|  | 11.375 | 0.37388131
|  | 11.416667 | 0.39498298
|  | 11.458333 | 0.41618965
|  | 11.5 | 0.43750175
|  | 11.541667 | 0.45891973
|  | 11.583333 | 0.48044401
|  | 11.625 | 0.50207504
|  | 11.666667 | 0.52381328
|  | 11.708333 | 0.54565915
|  | 11.75 | 0.56761312
|  | 11.791667 | 0.58967564
|  | 11.833333 | 0.61184716
|  | 11.875 | 0.63412813
|  | 11.916667 | 0.65651903
|  | 11.958333 | 0.6790203

## LA7270-G
LA7270-G
|  | Wavelength (μm) | Focal Length Shift (mm)
|  | 7 | -6.72663881
|  | 7.041667 | -6.66491123
|  | 7.083333 | -6.60286702
|  | 7.125 | -6.54050351
Product Raw Data |  | 7.166667 | -6.47781809
Focal Length Shift |  | 7.208333 | -6.41480818
|  | 7.25 | -6.35147126
Item # | Zinc Selenide | 7.291667 | -6.28780481
DISCLAIMER: The data presented here are typical. Slight variations in performance data will occur from lot to lot. Please contact Technical Support with any questions regarding the use or reliability of this data. |  | 7.333333 | -6.22380639
|  | 7.375 | -6.15947356
|  | 7.416667 | -6.09480393
|  | 7.458333 | -6.02979514
|  | 7.5 | -5.96444485
|  | 7.541667 | -5.89875075
This data may be used in publications. However, please cite Thorlabs as the source. |  | 7.583333 | -5.83271058
|  | 7.625 | -5.76632208
|  | 7.666667 | -5.69958302
|  | 7.708333 | -5.63249121
Additional Information: |  | 7.75 | -5.56504447
|  | 7.791667 | -5.49724064
|  | 7.833333 | -5.42907758
|  | 7.875 | -5.36055319
|  | 7.916667 | -5.29166536
|  | 7.958333 | -5.22241201
|  | 8 | -5.15279109
|  | 8.041667 | -5.08280056
|  | 8.083333 | -5.01243837
|  | 8.125 | -4.94170253
|  | 8.166667 | -4.87059102
|  | 8.208333 | -4.79910187
|  | 8.25 | -4.7272331
|  | 8.291667 | -4.65498274
|  | 8.333333 | -4.58234885
|  | 8.375 | -4.50932949
|  | 8.416667 | -4.43592272
|  | 8.458333 | -4.36212662
|  | 8.5 | -4.28793929
|  | 8.541667 | -4.21335882
|  | 8.583333 | -4.13838331
|  | 8.625 | -4.06301087
|  | 8.666667 | -3.98723963
|  | 8.708333 | -3.9110677
|  | 8.75 | -3.83449321
|  | 8.791667 | -3.7575143
|  | 8.833333 | -3.68012911
|  | 8.875 | -3.60233578
|  | 8.916667 | -3.52413245
|  | 8.958333 | -3.44551728
|  | 9 | -3.36648841
|  | 9.041667 | -3.28704401
|  | 9.083333 | -3.20718223
|  | 9.125 | -3.12690123
|  | 9.166667 | -3.04619917
|  | 9.208333 | -2.96507422
|  | 9.25 | -2.88352452
|  | 9.291667 | -2.80154825
|  | 9.333333 | -2.71914357
|  | 9.375 | -2.63630864
|  | 9.416667 | -2.55304162
|  | 9.458333 | -2.46934067
|  | 9.5 | -2.38520394
|  | 9.541667 | -2.3006296
|  | 9.583333 | -2.2156158
|  | 9.625 | -2.13016068
|  | 9.666667 | -2.04426241
|  | 9.708333 | -1.95791913
|  | 9.75 | -1.87112897
|  | 9.791667 | -1.78389009
|  | 9.833333 | -1.69620062
|  | 9.875 | -1.60805868
|  | 9.916667 | -1.51946242
|  | 9.958333 | -1.43040995
|  | 10 | -1.34089939
|  | 10.041667 | -1.25092885
|  | 10.083333 | -1.16049646
|  | 10.125 | -1.0696003
|  | 10.166667 | -0.97823848
|  | 10.208333 | -0.88640909
|  | 10.25 | -0.79411022
|  | 10.291667 | -0.70133994
|  | 10.333333 | -0.60809634
|  | 10.375 | -0.51437747
|  | 10.416667 | -0.4201814
|  | 10.458333 | -0.32550618
|  | 10.5 | -0.23034985
|  | 10.541667 | -0.13471046
|  | 10.583333 | -0.03858603
|  | 10.625 | 0.05802542
|  | 10.666667 | 0.15512587
|  | 10.708333 | 0.25271731
|  | 10.75 | 0.35080175
|  | 10.791667 | 0.44938119
|  | 10.833333 | 0.54845767
|  | 10.875 | 0.64803321
|  | 10.916667 | 0.74810985
|  | 10.958333 | 0.84868963
|  | 11 | 0.94977462
|  | 11.041667 | 1.05136688
|  | 11.083333 | 1.15346849
|  | 11.125 | 1.25608154
|  | 11.166667 | 1.35920813
|  | 11.208333 | 1.46285036
|  | 11.25 | 1.56701036
|  | 11.291667 | 1.67169025
|  | 11.333333 | 1.77689218
|  | 11.375 | 1.8826183
|  | 11.416667 | 1.98887077
|  | 11.458333 | 2.09565177
|  | 11.5 | 2.20296349
|  | 11.541667 | 2.31080813
|  | 11.583333 | 2.4191879
|  | 11.625 | 2.52810501
|  | 11.666667 | 2.63756172
|  | 11.708333 | 2.74756026
|  | 11.75 | 2.8581029
|  | 11.791667 | 2.96919191
|  | 11.833333 | 3.08082959
|  | 11.875 | 3.19301822
|  | 11.916667 | 3.30576013
|  | 11.958333 | 3.41905764

## LA7542-G
LA7542-G
|  | Wavelength (μm) | Focal Length Shift (mm)
|  | 7 | -0.32778384
|  | 7.041667 | -0.32477662
|  | 7.083333 | -0.32175396
|  | 7.125 | -0.31871573
Product Raw Data |  | 7.166667 | -0.3156618
Focal Length Shift |  | 7.208333 | -0.31259205
|  | 7.25 | -0.30950636
Item # | Zinc Selenide | 7.291667 | -0.30640459
DISCLAIMER: The data presented here are typical. Slight variations in performance data will occur from lot to lot. Please contact Technical Support with any questions regarding the use or reliability of this data. |  | 7.333333 | -0.30328664
|  | 7.375 | -0.30015239
|  | 7.416667 | -0.29700171
|  | 7.458333 | -0.29383449
|  | 7.5 | -0.29065062
|  | 7.541667 | -0.28744998
This data may be used in publications. However, please cite Thorlabs as the source. |  | 7.583333 | -0.28423247
|  | 7.625 | -0.28099797
|  | 7.666667 | -0.27774638
|  | 7.708333 | -0.27447758
Additional Information: |  | 7.75 | -0.27119148
|  | 7.791667 | -0.26788796
|  | 7.833333 | -0.26456692
|  | 7.875 | -0.26122826
|  | 7.916667 | -0.25787188
|  | 7.958333 | -0.25449768
|  | 8 | -0.25110554
|  | 8.041667 | -0.24769538
|  | 8.083333 | -0.2442671
|  | 8.125 | -0.24082059
|  | 8.166667 | -0.23735576
|  | 8.208333 | -0.23387252
|  | 8.25 | -0.23037076
|  | 8.291667 | -0.22685038
|  | 8.333333 | -0.22331131
|  | 8.375 | -0.21975343
|  | 8.416667 | -0.21617666
|  | 8.458333 | -0.21258089
|  | 8.5 | -0.20896605
|  | 8.541667 | -0.20533203
|  | 8.583333 | -0.20167874
|  | 8.625 | -0.19800609
|  | 8.666667 | -0.19431399
|  | 8.708333 | -0.19060235
|  | 8.75 | -0.18687107
|  | 8.791667 | -0.18312006
|  | 8.833333 | -0.17934923
|  | 8.875 | -0.1755585
|  | 8.916667 | -0.17174777
|  | 8.958333 | -0.16791694
|  | 9 | -0.16406594
|  | 9.041667 | -0.16019466
|  | 9.083333 | -0.15630303
|  | 9.125 | -0.15239094
|  | 9.166667 | -0.14845831
|  | 9.208333 | -0.14450506
|  | 9.25 | -0.14053108
|  | 9.291667 | -0.13653629
|  | 9.333333 | -0.1325206
|  | 9.375 | -0.12848392
|  | 9.416667 | -0.12442616
|  | 9.458333 | -0.12034723
|  | 9.5 | -0.11624704
|  | 9.541667 | -0.1121255
|  | 9.583333 | -0.10798252
|  | 9.625 | -0.103818
|  | 9.666667 | -0.09963187
|  | 9.708333 | -0.09542402
|  | 9.75 | -0.09119437
|  | 9.791667 | -0.08694282
|  | 9.833333 | -0.08266929
|  | 9.875 | -0.07837368
|  | 9.916667 | -0.0740559
|  | 9.958333 | -0.06971586
|  | 10 | -0.06535346
|  | 10.041667 | -0.06096863
|  | 10.083333 | -0.05656125
|  | 10.125 | -0.05213125
|  | 10.166667 | -0.04767852
|  | 10.208333 | -0.04320297
|  | 10.25 | -0.03870451
|  | 10.291667 | -0.03418305
|  | 10.333333 | -0.02963849
|  | 10.375 | -0.02507073
|  | 10.416667 | -0.02047969
|  | 10.458333 | -0.01586526
|  | 10.5 | -0.01122735
|  | 10.541667 | -0.00656587
|  | 10.583333 | -0.00188071
|  | 10.625 | 0.00282821
|  | 10.666667 | 0.00756101
|  | 10.708333 | 0.01231776
|  | 10.75 | 0.01709858
|  | 10.791667 | 0.02190356
|  | 10.833333 | 0.0267328
|  | 10.875 | 0.0315864
|  | 10.916667 | 0.03646446
|  | 10.958333 | 0.04136708
|  | 11 | 0.04629436
|  | 11.041667 | 0.0512464
|  | 11.083333 | 0.0562233
|  | 11.125 | 0.06122517
|  | 11.166667 | 0.06625211
|  | 11.208333 | 0.07130422
|  | 11.25 | 0.07638161
|  | 11.291667 | 0.08148437
|  | 11.333333 | 0.08661262
|  | 11.375 | 0.09176647
|  | 11.416667 | 0.09694601
|  | 11.458333 | 0.10215135
|  | 11.5 | 0.1073826
|  | 11.541667 | 0.11263987
|  | 11.583333 | 0.11792327
|  | 11.625 | 0.12323291
|  | 11.666667 | 0.12856888
|  | 11.708333 | 0.13393132
|  | 11.75 | 0.13932032
|  | 11.791667 | 0.144736
|  | 11.833333 | 0.15017847
|  | 11.875 | 0.15564784
|  | 11.916667 | 0.16114423
|  | 11.958333 | 0.16666775

## LA7656-G
LA7656-G
|  | Wavelength (μm) | Focal Length Shift (mm)
|  | 7 | -0.66083968
|  | 7.041667 | -0.65477607
|  | 7.083333 | -0.64868134
|  | 7.125 | -0.64255524
Product Raw Data |  | 7.166667 | -0.6363975
Focal Length Shift |  | 7.208333 | -0.63020787
|  | 7.25 | -0.62398611
Item # | Zinc Selenide | 7.291667 | -0.61773196
DISCLAIMER: The data presented here are typical. Slight variations in performance data will occur from lot to lot. Please contact Technical Support with any questions regarding the use or reliability of this data. |  | 7.333333 | -0.61144519
|  | 7.375 | -0.60512556
|  | 7.416667 | -0.59877283
|  | 7.458333 | -0.59238677
|  | 7.5 | -0.58596715
|  | 7.541667 | -0.57951374
This data may be used in publications. However, please cite Thorlabs as the source. |  | 7.583333 | -0.57302632
|  | 7.625 | -0.56650467
|  | 7.666667 | -0.55994857
|  | 7.708333 | -0.55335781
Additional Information: |  | 7.75 | -0.54673216
|  | 7.791667 | -0.54007142
|  | 7.833333 | -0.53337538
|  | 7.875 | -0.52664382
|  | 7.916667 | -0.51987655
|  | 7.958333 | -0.51307336
|  | 8 | -0.50623404
|  | 8.041667 | -0.4993584
|  | 8.083333 | -0.49244623
|  | 8.125 | -0.48549734
|  | 8.166667 | -0.47851153
|  | 8.208333 | -0.4714886
|  | 8.25 | -0.46442837
|  | 8.291667 | -0.45733063
|  | 8.333333 | -0.4501952
|  | 8.375 | -0.44302189
|  | 8.416667 | -0.4358105
|  | 8.458333 | -0.42856085
|  | 8.5 | -0.42127274
|  | 8.541667 | -0.413946
|  | 8.583333 | -0.40658043
|  | 8.625 | -0.39917585
|  | 8.666667 | -0.39173207
|  | 8.708333 | -0.38424891
|  | 8.75 | -0.37672618
|  | 8.791667 | -0.36916371
|  | 8.833333 | -0.3615613
|  | 8.875 | -0.35391878
|  | 8.916667 | -0.34623596
|  | 8.958333 | -0.33851267
|  | 9 | -0.33074871
|  | 9.041667 | -0.32294391
|  | 9.083333 | -0.31509808
|  | 9.125 | -0.30721105
|  | 9.166667 | -0.29928263
|  | 9.208333 | -0.29131265
|  | 9.25 | -0.28330092
|  | 9.291667 | -0.27524726
|  | 9.333333 | -0.26715148
|  | 9.375 | -0.25901342
|  | 9.416667 | -0.25083289
|  | 9.458333 | -0.2426097
|  | 9.5 | -0.23434368
|  | 9.541667 | -0.22603465
|  | 9.583333 | -0.21768241
|  | 9.625 | -0.2092868
|  | 9.666667 | -0.20084762
|  | 9.708333 | -0.19236471
|  | 9.75 | -0.18383786
|  | 9.791667 | -0.17526691
|  | 9.833333 | -0.16665166
|  | 9.875 | -0.15799194
|  | 9.916667 | -0.14928755
|  | 9.958333 | -0.14053832
|  | 10 | -0.13174406
|  | 10.041667 | -0.12290458
|  | 10.083333 | -0.1140197
|  | 10.125 | -0.10508923
|  | 10.166667 | -0.09611298
|  | 10.208333 | -0.08709077
|  | 10.25 | -0.07802241
|  | 10.291667 | -0.0689077
|  | 10.333333 | -0.05974647
|  | 10.375 | -0.05053851
|  | 10.416667 | -0.04128364
|  | 10.458333 | -0.03198166
|  | 10.5 | -0.02263239
|  | 10.541667 | -0.01323562
|  | 10.583333 | -0.00379117
|  | 10.625 | 0.00570115
|  | 10.666667 | 0.01524155
|  | 10.708333 | 0.02483023
|  | 10.75 | 0.03446737
|  | 10.791667 | 0.04415317
|  | 10.833333 | 0.05388784
|  | 10.875 | 0.06367158
|  | 10.916667 | 0.07350458
|  | 10.958333 | 0.08338705
|  | 11 | 0.09331919
|  | 11.041667 | 0.10330121
|  | 11.083333 | 0.1133333
|  | 11.125 | 0.12341568
|  | 11.166667 | 0.13354854
|  | 11.208333 | 0.14373211
|  | 11.25 | 0.15396658
|  | 11.291667 | 0.16425217
|  | 11.333333 | 0.17458909
|  | 11.375 | 0.18497755
|  | 11.416667 | 0.19541776
|  | 11.458333 | 0.20590994
|  | 11.5 | 0.2164543
|  | 11.541667 | 0.22705106
|  | 11.583333 | 0.23770043
|  | 11.625 | 0.24840265
|  | 11.666667 | 0.25915792
|  | 11.708333 | 0.26996647
|  | 11.75 | 0.28082852
|  | 11.791667 | 0.29174429
|  | 11.833333 | 0.30271401
|  | 11.875 | 0.31373791
|  | 11.916667 | 0.32481622
|  | 11.958333 | 0.33594916

## LA7660-G
LA7660-G
|  | Wavelength (μm) | Focal Length Shift (mm)
|  | 7 | -0.99688077
|  | 7.041667 | -0.98773343
|  | 7.083333 | -0.97853916
|  | 7.125 | -0.96929756
Product Raw Data |  | 7.166667 | -0.96000824
Focal Length Shift |  | 7.208333 | -0.95067083
|  | 7.25 | -0.94128494
Item # | Zinc Selenide | 7.291667 | -0.93185021
DISCLAIMER: The data presented here are typical. Slight variations in performance data will occur from lot to lot. Please contact Technical Support with any questions regarding the use or reliability of this data. |  | 7.333333 | -0.92236627
|  | 7.375 | -0.91283276
|  | 7.416667 | -0.90324933
|  | 7.458333 | -0.89361562
|  | 7.5 | -0.8839313
|  | 7.541667 | -0.87419601
This data may be used in publications. However, please cite Thorlabs as the source. |  | 7.583333 | -0.86440943
|  | 7.625 | -0.85457121
|  | 7.666667 | -0.84468103
|  | 7.708333 | -0.83473856
Additional Information: |  | 7.75 | -0.82474348
|  | 7.791667 | -0.81469547
|  | 7.833333 | -0.8045942
|  | 7.875 | -0.79443938
|  | 7.916667 | -0.78423068
|  | 7.958333 | -0.77396781
|  | 8 | -0.76365044
|  | 8.041667 | -0.75327829
|  | 8.083333 | -0.74285104
|  | 8.125 | -0.73236841
|  | 8.166667 | -0.72183009
|  | 8.208333 | -0.71123579
|  | 8.25 | -0.70058522
|  | 8.291667 | -0.68987808
|  | 8.333333 | -0.67911409
|  | 8.375 | -0.66829295
|  | 8.416667 | -0.65741439
|  | 8.458333 | -0.64647812
|  | 8.5 | -0.63548385
|  | 8.541667 | -0.6244313
|  | 8.583333 | -0.61332019
|  | 8.625 | -0.60215024
|  | 8.666667 | -0.59092118
|  | 8.708333 | -0.57963271
|  | 8.75 | -0.56828457
|  | 8.791667 | -0.55687647
|  | 8.833333 | -0.54540815
|  | 8.875 | -0.53387933
|  | 8.916667 | -0.52228972
|  | 8.958333 | -0.51063906
|  | 9 | -0.49892708
|  | 9.041667 | -0.48715349
|  | 9.083333 | -0.47531803
|  | 9.125 | -0.46342042
|  | 9.166667 | -0.45146039
|  | 9.208333 | -0.43943767
|  | 9.25 | -0.42735199
|  | 9.291667 | -0.41520306
|  | 9.333333 | -0.40299062
|  | 9.375 | -0.3907144
|  | 9.416667 | -0.37837412
|  | 9.458333 | -0.36596951
|  | 9.5 | -0.3535003
|  | 9.541667 | -0.34096621
|  | 9.583333 | -0.32836697
|  | 9.625 | -0.31570231
|  | 9.666667 | -0.30297194
|  | 9.708333 | -0.2901756
|  | 9.75 | -0.27731301
|  | 9.791667 | -0.2643839
|  | 9.833333 | -0.25138798
|  | 9.875 | -0.23832499
|  | 9.916667 | -0.22519463
|  | 9.958333 | -0.21199664
|  | 10 | -0.19873074
|  | 10.041667 | -0.18539664
|  | 10.083333 | -0.17199407
|  | 10.125 | -0.15852274
|  | 10.166667 | -0.14498237
|  | 10.208333 | -0.13137268
|  | 10.25 | -0.11769338
|  | 10.291667 | -0.10394419
|  | 10.333333 | -0.09012483
|  | 10.375 | -0.076235
|  | 10.416667 | -0.06227442
|  | 10.458333 | -0.0482428
|  | 10.5 | -0.03413985
|  | 10.541667 | -0.01996528
|  | 10.583333 | -0.0057188
|  | 10.625 | 0.0085999
|  | 10.666667 | 0.02299109
|  | 10.708333 | 0.03745509
|  | 10.75 | 0.05199218
|  | 10.791667 | 0.06660266
|  | 10.833333 | 0.08128684
|  | 10.875 | 0.09604502
|  | 10.916667 | 0.11087749
|  | 10.958333 | 0.12578456
|  | 11 | 0.14076654
|  | 11.041667 | 0.15582374
|  | 11.083333 | 0.17095646
|  | 11.125 | 0.18616501
|  | 11.166667 | 0.20144971
|  | 11.208333 | 0.21681086
|  | 11.25 | 0.23224879
|  | 11.291667 | 0.2477638
|  | 11.333333 | 0.26335622
|  | 11.375 | 0.27902636
|  | 11.416667 | 0.29477456
|  | 11.458333 | 0.31060112
|  | 11.5 | 0.32650637
|  | 11.541667 | 0.34249065
|  | 11.583333 | 0.35855428
|  | 11.625 | 0.37469758
|  | 11.666667 | 0.3909209
|  | 11.708333 | 0.40722456
|  | 11.75 | 0.4236089
|  | 11.791667 | 0.44007426
|  | 11.833333 | 0.45662098
|  | 11.875 | 0.4732494
|  | 11.916667 | 0.48995986
|  | 11.958333 | 0.50675272

## LA7753-G
LA7753-G
|  | Wavelength (μm) | Focal Length Shift (mm)
|  | 7 | -13.46042663
|  | 7.041667 | -13.3369055
|  | 7.083333 | -13.21275077
|  | 7.125 | -13.08795712
Product Raw Data |  | 7.166667 | -12.9625193
Focal Length Shift |  | 7.208333 | -12.83643218
|  | 7.25 | -12.70969068
Item # | Zinc Selenide | 7.291667 | -12.58228979
DISCLAIMER: The data presented here are typical. Slight variations in performance data will occur from lot to lot. Please contact Technical Support with any questions regarding the use or reliability of this data. |  | 7.333333 | -12.4542246
|  | 7.375 | -12.32549025
|  | 7.416667 | -12.19608194
|  | 7.458333 | -12.06599495
|  | 7.5 | -11.9352246
|  | 7.541667 | -11.80376629
This data may be used in publications. However, please cite Thorlabs as the source. |  | 7.583333 | -11.67161547
|  | 7.625 | -11.53876762
|  | 7.666667 | -11.4052183
|  | 7.708333 | -11.2709631
Additional Information: |  | 7.75 | -11.13599766
|  | 7.791667 | -11.00031768
|  | 7.833333 | -10.86391887
|  | 7.875 | -10.726797
|  | 7.916667 | -10.58894789
|  | 7.958333 | -10.45036736
|  | 8 | -10.31105131
|  | 8.041667 | -10.17099563
|  | 8.083333 | -10.03019627
|  | 8.125 | -9.8886492
|  | 8.166667 | -9.74635042
|  | 8.208333 | -9.60329595
|  | 8.25 | -9.45948184
|  | 8.291667 | -9.31490417
|  | 8.333333 | -9.16955903
|  | 8.375 | -9.02344255
|  | 8.416667 | -8.87655085
|  | 8.458333 | -8.7288801
|  | 8.5 | -8.58042646
|  | 8.541667 | -8.43118614
|  | 8.583333 | -8.28115533
|  | 8.625 | -8.13033025
|  | 8.666667 | -7.97870715
|  | 8.708333 | -7.82628225
|  | 8.75 | -7.67305183
|  | 8.791667 | -7.51901214
|  | 8.833333 | -7.36415946
|  | 8.875 | -7.20849008
|  | 8.916667 | -7.05200028
|  | 8.958333 | -6.89468637
|  | 9 | -6.73654464
|  | 9.041667 | -6.57757141
|  | 9.083333 | -6.417763
|  | 9.125 | -6.2571157
|  | 9.166667 | -6.09562586
|  | 9.208333 | -5.93328978
|  | 9.25 | -5.77010378
|  | 9.291667 | -5.6060642
|  | 9.333333 | -5.44116735
|  | 9.375 | -5.27540955
|  | 9.416667 | -5.10878712
|  | 9.458333 | -4.94129639
|  | 9.5 | -4.77293366
|  | 9.541667 | -4.60369524
|  | 9.583333 | -4.43357745
|  | 9.625 | -4.26257659
|  | 9.666667 | -4.09068895
|  | 9.708333 | -3.91791082
|  | 9.75 | -3.7442385
|  | 9.791667 | -3.56966826
|  | 9.833333 | -3.39419637
|  | 9.875 | -3.21781909
|  | 9.916667 | -3.04053269
|  | 9.958333 | -2.8623334
|  | 10 | -2.68321746
|  | 10.041667 | -2.5031811
|  | 10.083333 | -2.32222055
|  | 10.125 | -2.14033199
|  | 10.166667 | -1.95751163
|  | 10.208333 | -1.77375565
|  | 10.25 | -1.58906023
|  | 10.291667 | -1.40342151
|  | 10.333333 | -1.21683565
|  | 10.375 | -1.02929878
|  | 10.416667 | -0.84080701
|  | 10.458333 | -0.65135645
|  | 10.5 | -0.46094319
|  | 10.541667 | -0.26956329
|  | 10.583333 | -0.07721283
|  | 10.625 | 0.11611216
|  | 10.666667 | 0.31041565
|  | 10.708333 | 0.50570164
|  | 10.75 | 0.70197412
|  | 10.791667 | 0.89923713
|  | 10.833333 | 1.09749471
|  | 10.875 | 1.29675091
|  | 10.916667 | 1.49700983
|  | 10.958333 | 1.69827555
|  | 11 | 1.90055219
|  | 11.041667 | 2.1038439
|  | 11.083333 | 2.30815483
|  | 11.125 | 2.51348916
|  | 11.166667 | 2.71985108
|  | 11.208333 | 2.92724482
|  | 11.25 | 3.13567461
|  | 11.291667 | 3.34514473
|  | 11.333333 | 3.55565945
|  | 11.375 | 3.76722308
|  | 11.416667 | 3.97983996
|  | 11.458333 | 4.19351443
|  | 11.5 | 4.40825087
|  | 11.541667 | 4.62405369
|  | 11.583333 | 4.84092731
|  | 11.625 | 5.05887618
|  | 11.666667 | 5.27790477
|  | 11.708333 | 5.49801758
|  | 11.75 | 5.71921914
|  | 11.791667 | 5.941514
|  | 11.833333 | 6.16490673
|  | 11.875 | 6.38940195
|  | 11.916667 | 6.61500427
|  | 11.958333 | 6.84171836