## Polarizer Transmission
|  |  | GLBx | GLBx-UV | GLBx-405
|  | Wavelength (nm) | Transmission (%)
|  | 210 | 59.0892 | 18.51934 | 19.79522
|  | 211 | 60.11114 | 22.37286 | 23.98957
|  | 212 | 60.30588 | 26.02825 | 26.46294
|  | 213 | 61.59514 | 29.76144 | 27.34849
Product Raw Data |  | 214 | 62.18443 | 33.36229 | 29.18756
Glan-Laser alpha-BBO Polarizer Transmission |  | 215 | 63.02146 | 37.02102 | 30.46211
|  | 216 | 64.33131 | 40.1528 | 31.95439
Item # | GLB5, GLB10, GLB5-UV, GLB10-UV, GLB5-405, GLB10-405 | 217 | 65.29008 | 43.09157 | 33.14538
DISCLAIMER: The data presented here are typical. Slight variations in performance data will occur from lot to lot. Please contact Technical Support with any questions regarding the use or reliability of this data. |  | 218 | 66.49899 | 45.62481 | 34.16488
|  | 219 | 67.2092 | 47.98816 | 34.72517
|  | 220 | 68.94723 | 50.00446 | 35.48444
|  | 221 | 68.99672 | 51.87743 | 36.34392
|  | 222 | 69.89249 | 53.61282 | 37.22402
|  | 223 | 70.13226 | 55.16967 | 37.85384
This data may be used in publications. However, please cite Thorlabs as the source. |  | 224 | 70.98796 | 56.66979 | 38.42891
|  | 225 | 71.86591 | 58.26362 | 38.97786
|  | 226 | 72.3344 | 59.80628 | 39.62225
Additional Information: |  | 227 | 72.96113 | 61.42277 | 40.04455
|  | 228 | 72.88302 | 63.02891 | 40.69052
|  | 229 | 73.53245 | 64.65585 | 41.22306
|  | 230 | 74.83631 | 66.16561 | 41.70237
|  | 231 | 75.1702 | 67.7971 | 41.95076
|  | 232 | 75.7299 | 69.32123 | 42.40929
|  | 233 | 76.26919 | 70.75943 | 42.85272
|  | 234 | 76.55132 | 72.14647 | 43.50502
|  | 235 | 77.08916 | 73.4075145 | 43.85354
|  | 236 | 77.57145 | 74.58688 | 44.22609
|  | 237 | 78.35078 | 75.73081 | 44.49706
|  | 238 | 78.57991 | 76.77389 | 44.82967
|  | 239 | 79.00044 | 77.67401 | 45.21061
|  | 240 | 79.44201 | 78.55253 | 45.87751
|  | 241 | 79.73522 | 79.20153 | 46.20146
|  | 242 | 79.96857 | 79.85607 | 46.61755
|  | 243 | 80.24793 | 80.32809 | 46.81385
|  | 244 | 80.51754 | 80.80893 | 47.12051
|  | 245 | 80.86717 | 81.11289 | 47.4404
|  | 246 | 81.06292 | 81.34869 | 47.99281
|  | 247 | 81.44676 | 81.62812 | 48.34569
|  | 248 | 81.88428 | 81.85751 | 48.83619
|  | 249 | 82.1513 | 82.06566 | 49.06672
|  | 250 | 82.3003 | 82.18564 | 49.39576
|  | 251 | 82.35994 | 82.22336 | 49.79353
|  | 252 | 82.60752 | 82.35666 | 50.4405
|  | 253 | 82.98545 | 82.36851 | 50.78025
|  | 254 | 83.23496 | 82.53071 | 51.13986
|  | 255 | 83.36439 | 82.59769 | 51.3921
|  | 256 | 83.55393 | 82.72867 | 51.74579
|  | 257 | 83.65206 | 82.6703 | 52.21539
|  | 258 | 83.77275 | 82.73314 | 52.79785
|  | 259 | 83.94421 | 82.81771 | 53.1961
|  | 260 | 84.28141 | 82.97826 | 53.83639
|  | 261 | 84.34588 | 83.13127 | 54.05082
|  | 262 | 84.33123 | 83.15321 | 54.32515
|  | 263 | 84.48712 | 83.25546 | 54.77723
|  | 264 | 84.61558 | 83.39878 | 55.47664
|  | 265 | 84.67247 | 83.52533 | 55.83011
|  | 266 | 84.85649 | 83.69298 | 56.21129
|  | 267 | 85.01032 | 83.9036 | 56.68581
|  | 268 | 85.19719 | 84.09481 | 57.02641
|  | 269 | 85.27722 | 84.22333 | 57.49368
|  | 270 | 85.59297 | 84.47817 | 58.33609
|  | 271 | 85.66339 | 84.62757 | 58.8055
|  | 272 | 85.65642 | 84.86602 | 59.28276
|  | 273 | 85.76717 | 85.10749 | 59.55372
|  | 274 | 85.97727 | 85.26656 | 59.96424
|  | 275 | 86.01998 | 85.44198 | 60.37818
|  | 276 | 86.04796 | 85.65328 | 61.02005
|  | 277 | 86.18576 | 85.86292 | 61.43545
|  | 278 | 86.31095 | 86.11245 | 61.86456
|  | 279 | 86.40532 | 86.37094 | 62.44096
|  | 280 | 86.41427 | 86.53947 | 62.86232
|  | 281 | 86.60376 | 86.72846 | 63.33161
|  | 282 | 86.61486 | 86.92583 | 63.95577
|  | 283 | 86.60958 | 87.14365 | 64.48305
|  | 284 | 86.70817 | 87.41264 | 64.98591
|  | 285 | 86.83859 | 87.67611 | 65.40786
|  | 286 | 86.90112 | 87.84182 | 65.84732
|  | 287 | 86.92982 | 88.02045 | 66.37157
|  | 288 | 86.92702 | 88.29823 | 66.96477
|  | 289 | 86.98279 | 88.53011 | 67.3919
|  | 290 | 87.10463 | 88.74201 | 67.92955
|  | 291 | 87.14693 | 89.01226 | 68.38105
|  | 292 | 87.23355 | 89.20545 | 68.76875
|  | 293 | 87.26916 | 89.38636 | 69.26393
|  | 294 | 87.30165 | 89.61345 | 69.82959
|  | 295 | 87.31836 | 89.80963 | 70.31429
|  | 296 | 87.44969 | 90.00074 | 70.77993
|  | 297 | 87.49804 | 90.2484 | 71.21628
|  | 298 | 87.59246 | 90.393 | 71.64788
|  | 299 | 87.64588 | 90.55931 | 72.1471
|  | 300 | 87.57489 | 90.74933 | 72.73092
|  | 301 | 87.61086 | 90.92264 | 73.18992
|  | 302 | 87.73414 | 91.11853 | 73.62968
|  | 303 | 87.81259 | 91.278067 | 73.99808
|  | 304 | 87.86008 | 91.41872 | 74.38084
|  | 305 | 87.82459 | 91.5444 | 74.84949
|  | 306 | 87.94857 | 91.69621 | 75.39756
|  | 307 | 87.97811 | 91.80293 | 75.81418
|  | 308 | 88.08677 | 91.98721 | 76.21377
|  | 309 | 88.04298 | 92.13809 | 76.59631
|  | 310 | 88.14121 | 92.19607 | 77.0239
|  | 311 | 88.21404 | 92.25621 | 77.49682
|  | 312 | 88.25752 | 92.33386 | 77.9958
|  | 313 | 88.2477 | 92.42961 | 78.37574
|  | 314 | 88.37388 | 92.52492 | 78.87023
|  | 315 | 88.49092 | 92.63993 | 79.22753
|  | 316 | 88.50549 | 92.66019 | 79.52513
|  | 317 | 88.48749 | 92.70386 | 79.90085
|  | 318 | 88.74443 | 92.70448 | 80.30778
|  | 319 | 88.87202 | 92.59779 | 80.62192
|  | 320 | 88.89411 | 92.64126 | 80.90612
|  | 321 | 88.90164 | 92.68986 | 81.22865
|  | 322 | 88.92026 | 92.70668 | 81.60861
|  | 323 | 89.02457 | 92.71534 | 82.10598
|  | 324 | 89.0111 | 92.73699 | 82.56906
|  | 325 | 89.05579 | 92.76037 | 82.97588
|  | 326 | 89.06783 | 92.77396 | 83.26812
|  | 327 | 89.09801 | 92.74031 | 83.49317
|  | 328 | 89.06864 | 92.75359 | 83.90198
|  | 329 | 89.10074 | 92.72583 | 84.35767
|  | 330 | 89.15853 | 92.7023 | 84.75269
|  | 331 | 89.09659 | 92.67361 | 85.01944
|  | 332 | 89.11574 | 92.67928 | 85.32417
|  | 333 | 89.21168 | 92.67211 | 85.67966
|  | 334 | 89.20151 | 92.6652155 | 85.98153
|  | 335 | 89.16241 | 92.60908 | 86.31128
|  | 336 | 89.30045 | 92.58438 | 86.64406
|  | 337 | 89.20296 | 92.55613 | 86.88375
|  | 338 | 89.29545 | 92.54151 | 87.05701
|  | 339 | 89.29589 | 92.53145 | 87.31494
|  | 340 | 89.32521 | 92.51722 | 87.62277
|  | 341 | 89.27823 | 92.4261 | 87.90018
|  | 342 | 89.43426 | 92.3811 | 88.15891
|  | 343 | 89.31522 | 92.36584 | 88.36678
|  | 344 | 89.30493 | 92.34522 | 88.57077
|  | 345 | 89.32555 | 92.27876 | 88.85364
|  | 346 | 89.49141 | 92.25621 | 89.16981
|  | 347 | 89.51065 | 92.20475 | 89.39516
|  | 348 | 89.45586 | 92.15685 | 89.64826
|  | 349 | 89.49073 | 92.08348 | 89.87472
|  | 350 | 89.49781 | 92.04965 | 90.01553
|  | 351 | 89.58097 | 92.02222 | 90.19519
|  | 352 | 89.61705 | 91.97435 | 90.44182
|  | 353 | 89.43849 | 91.88175 | 90.73201
|  | 354 | 89.32511 | 91.79264 | 90.96385
|  | 355 | 89.46985 | 91.73029 | 91.19253
|  | 356 | 89.48214 | 91.69877 | 91.4266
|  | 357 | 89.56545 | 91.616 | 91.55554
|  | 358 | 89.3895 | 91.54996 | 91.69037
|  | 359 | 89.56282 | 91.43338 | 91.92652
|  | 360 | 89.48394 | 91.32624 | 92.18035
|  | 361 | 89.35696 | 91.20769 | 92.33895
|  | 362 | 89.37964 | 91.10793 | 92.42351
|  | 363 | 89.33828 | 91.00188 | 92.46108
|  | 364 | 89.39103 | 90.88594 | 92.61353
|  | 365 | 89.3856 | 90.74239 | 92.88366
|  | 366 | 89.45377 | 90.59858 | 93.1753
|  | 367 | 89.42386 | 90.465498 | 93.3075
|  | 368 | 89.41245 | 90.31404 | 93.36108
|  | 369 | 89.43468 | 90.13125 | 93.39734
|  | 370 | 89.46153 | 89.93912 | 93.46841
|  | 371 | 89.38815 | 89.74227 | 93.58197
|  | 372 | 89.41111 | 89.5359 | 93.73145
|  | 373 | 89.40938 | 89.30013 | 93.84449
|  | 374 | 89.42624 | 89.08492 | 93.93466
|  | 375 | 89.46566 | 88.85785 | 94.04888
|  | 376 | 89.45786 | 88.60947 | 94.22039
|  | 377 | 89.47827 | 88.34975 | 94.32779
|  | 378 | 89.50012 | 88.32359 | 94.23534
|  | 379 | 89.42046 | 88.34156 | 94.34819
|  | 380 | 89.42533 | 88.03888 | 94.48591
|  | 381 | 89.37927 | 87.71628 | 94.58033
|  | 382 | 89.46277 | 87.37689 | 94.63527
|  | 383 | 89.5065 | 87.05039 | 94.6073
|  | 384 | 89.50658 | 86.70061 | 94.58944
|  | 385 | 89.52523 | 86.33218 | 94.66258
|  | 386 | 89.5286 | 85.96503 | 94.73099
|  | 387 | 89.53381 | 85.55789 | 94.82763
|  | 388 | 89.50665 | 85.12456 | 94.91062
|  | 389 | 89.46948 | 84.69094 | 94.86013
|  | 390 | 89.48575 | 84.26753 | 94.99242
|  | 391 | 89.49573 | 83.82554 | 95.15355
|  | 392 | 89.54315 | 83.36532 | 95.12458
|  | 393 | 89.52155 | 82.89528 | 95.15394
|  | 394 | 89.46425 | 82.42862 | 95.16206
|  | 395 | 89.54351 | 81.93809 | 95.12671
|  | 396 | 89.49542 | 81.44837 | 95.11701
|  | 397 | 89.46628 | 80.94626 | 95.21456
|  | 398 | 89.47861 | 80.40093 | 95.24398
|  | 399 | 89.59531 | 79.84965 | 95.23549
|  | 400 | 89.55941 | 79.32774 | 95.18205
|  | 401 | 89.55534 | 78.76718 | 95.16938
|  | 402 | 89.50328 | 78.21686 | 95.15488
|  | 403 | 89.56849 | 77.69323 | 95.21169
|  | 404 | 89.57038 | 77.11915 | 95.19013
|  | 405 | 89.50716 | 76.55841 | 95.16535
|  | 406 | 89.526 | 75.98721 | 95.18091
|  | 407 | 89.51727 | 75.37769 | 95.1838
|  | 408 | 89.5269 | 74.80555 | 95.10208
|  | 409 | 89.54935 | 74.23351 | 95.13504
|  | 410 | 89.53175 | 73.6006 | 95.13572
|  | 411 | 89.51919 | 73.01316 | 95.11675
|  | 412 | 89.49352 | 72.44262 | 95.19693
|  | 413 | 89.50754 | 71.83681 | 95.19559
|  | 414 | 89.4593 | 71.26316 | 95.16912
|  | 415 | 89.49723 | 70.69359 | 95.04469
|  | 416 | 89.51011 | 70.08284 | 94.9219
|  | 417 | 89.5329 | 69.47063 | 94.93495
|  | 418 | 89.53024 | 68.87212 | 95.05136
|  | 419 | 89.5401 | 68.25979 | 95.16329
|  | 420 | 89.46748 | 67.66993 | 95.01469
|  | 421 | 89.52512 | 67.08046 | 94.96499
|  | 422 | 89.51978 | 66.46717 | 94.84289
|  | 423 | 89.54636 | 65.88228 | 94.79812
|  | 424 | 89.54517 | 65.31966 | 94.87902
|  | 425 | 89.53075 | 64.73578 | 94.90277
|  | 426 | 89.521 | 64.18178 | 94.72888
|  | 427 | 89.48468 | 63.62166 | 94.74555
|  | 428 | 89.48909 | 63.01801 | 94.67547
|  | 429 | 89.47704 | 62.46037 | 94.67293
|  | 430 | 89.50161 | 61.9194 | 94.6722
|  | 431 | 89.45474 | 61.34425 | 94.66503
|  | 432 | 89.53859 | 60.81675 | 94.6111
|  | 433 | 89.54941 | 60.30151 | 94.4654
|  | 434 | 89.52426 | 59.7479 | 94.40532
|  | 435 | 89.5688 | 59.22498 | 94.36218
|  | 436 | 89.51829 | 58.73298 | 94.22176
|  | 437 | 89.5354 | 58.21535 | 94.22014
|  | 438 | 89.53223 | 57.70735 | 94.09032
|  | 439 | 89.52788 | 57.19425 | 94.03973
|  | 440 | 89.49876 | 56.66259 | 93.99218
|  | 441 | 89.54101 | 56.17807 | 93.95268
|  | 442 | 89.47873 | 55.71504 | 94.02698
|  | 443 | 89.47618 | 55.24029 | 93.93404
|  | 444 | 89.44178 | 54.79458 | 93.93792
|  | 445 | 89.47681 | 54.33887 | 93.76086
|  | 446 | 89.45008 | 53.86297 | 93.6003
|  | 447 | 89.46473 | 53.41579 | 93.55764
|  | 448 | 89.52529 | 52.97955 | 93.57162
|  | 449 | 89.52718 | 52.53104 | 93.54873
|  | 450 | 89.50752 | 52.11532 | 93.42695
|  | 451 |  | 51.6929005 | 93.33424
|  | 452 |  | 51.27586 | 93.21378
|  | 453 |  | 50.89156 | 93.19137
|  | 454 |  | 50.51829 | 93.15454
|  | 455 |  | 50.12321 | 93.18695
|  | 456 |  | 49.75134 | 93.11604
|  | 457 |  | 49.37215 | 93.01307
|  | 458 |  | 48.98089 | 92.89146
|  | 459 |  | 48.61514 | 92.82601
|  | 460 |  | 48.2836 | 92.79311
|  | 461 |  | 47.94478 | 92.74991
|  | 462 |  | 47.61774 | 92.71509
|  | 463 |  | 47.2828 | 92.54267
|  | 464 |  | 46.94888 | 92.51444
|  | 465 |  | 46.64849 | 92.49538
|  | 466 |  | 46.35184 | 92.46876
|  | 467 |  | 46.02773 | 92.29247
|  | 468 |  | 45.73946 | 92.29273
|  | 469 |  | 45.44826 | 92.20672
|  | 470 |  | 45.13827 | 92.08309
|  | 471 |  | 44.86338 | 92.02793
|  | 472 |  | 44.59663 | 92.09722
|  | 473 |  | 44.33245 | 91.94084
|  | 474 |  | 44.09385 | 91.79614
|  | 475 |  | 43.8337 | 91.76566
|  | 476 |  | 43.56766 | 91.69225
|  | 477 |  | 43.3342 | 91.53333
|  | 478 |  | 43.1014 | 91.54051
|  | 479 |  | 42.85525 | 91.52597
|  | 480 |  | 42.63722 | 91.38655
|  | 481 |  | 42.42146 | 91.29975
|  | 482 |  | 42.18195 | 91.14759
|  | 483 |  | 41.98195 | 91.16766
|  | 484 |  | 41.77382 | 91.07425
|  | 485 |  | 41.5808 | 91.19436
|  | 486 |  | 41.40087 | 91.07299
|  | 487 |  | 41.2101105 | 90.97542
|  | 488 |  | 41.00528 | 90.81535
|  | 489 |  | 40.82957 | 90.81248
|  | 490 |  | 40.65158 | 90.71466
|  | 491 |  | 40.47923 | 90.67755
|  | 492 |  | 40.32547 | 90.44983
|  | 493 |  | 40.16104 | 90.47301
|  | 494 |  | 39.98535 | 90.44398
|  | 495 |  | 39.85329 | 90.32104
|  | 496 |  | 39.71269 | 90.32385
|  | 497 |  | 39.58615 | 90.19935
|  | 498 |  | 39.44756 | 90.13675
|  | 499 |  | 39.32188 | 90.11343
|  | 500 |  | 39.17244 | 90.03639
|  | 501 |  | 39.05314 | 90.00683
|  | 502 |  | 38.93616 | 90.08497
|  | 503 |  | 38.8349 | 89.87381
|  | 504 |  | 38.69831 | 89.65845
|  | 505 |  | 38.62162 | 89.60873
|  | 506 |  | 38.50292 | 89.51337
|  | 507 |  | 38.4006 | 89.52302
|  | 508 |  | 38.30184 | 89.42508
|  | 509 |  | 38.2195 | 89.4089
|  | 510 |  | 38.11152 | 89.31767
|  | 511 |  | 38.03252 | 89.16806
|  | 512 |  | 37.95463 | 88.99865
|  | 513 |  | 37.86785 | 89.0178
|  | 514 |  | 37.794 | 88.99103
|  | 515 |  | 37.73017 | 89.01055
|  | 516 |  | 37.64597 | 88.9443
|  | 517 |  | 37.59716 | 88.79593
|  | 518 |  | 37.52536 | 88.69353
|  | 519 |  | 37.46071 | 88.60495
|  | 520 |  | 37.40252 | 88.65049
|  | 521 |  | 37.34263 | 88.5322
|  | 522 |  | 37.28686 | 88.39634
|  | 523 |  | 37.2622105 | 88.5015
|  | 524 |  | 37.22464 | 88.28642
|  | 525 |  | 37.17828 | 88.23752
|  | 526 |  | 37.15213 | 88.29294
|  | 527 |  | 37.1012 | 88.20105
|  | 528 |  | 37.05752 | 88.05691
|  | 529 |  | 37.03944 | 88.03557
|  | 530 |  | 37.00882 | 87.86996
|  | 531 |  | 36.98401 | 87.79927
|  | 532 |  | 36.96959 | 87.82866
|  | 533 |  | 36.95951 | 87.69685
|  | 534 |  | 36.94194 | 87.64813
|  | 535 |  | 36.93807 | 87.5605
|  | 536 |  | 36.93767 | 87.412
|  | 537 |  | 36.91544 | 87.31019
|  | 538 |  | 36.91738 | 87.33149
|  | 539 |  | 36.91497 | 87.17336
|  | 540 |  | 36.89572 | 87.17453
|  | 541 |  | 36.91795 | 87.23486
|  | 542 |  | 36.92058 | 87.02635
|  | 543 |  | 36.93261 | 86.97213
|  | 544 |  | 36.95765 | 86.92459
|  | 545 |  | 36.97144 | 86.77186
|  | 546 |  | 36.96508 | 86.65189
|  | 547 |  | 37.00559 | 86.64877
|  | 548 |  | 37.01698 | 86.61744
|  | 549 |  | 37.03642 | 86.4685
|  | 550 |  | 37.05243 | 86.39958