## LMUBB_UVB_BBAR
Broadband Objective with UVB BBAR
| Wavelength (nm) | LMU-5X-UVB | LMU-20X-UVB | LMU-40X-UVB
| 200 | 4.9343344 | 0.089627 | 0.09208
| 220 | 45.8290291 | 16.2434927 | 16.6313334
| 240 | 83.99103 | 66.7354983 | 68.1000839
| 260 | 93.9054428 | 86.5489414 | 88.0752612
Product Raw Data | 280 | 95.3773621 | 89.7211859 | 91.1041221
Broadband Objective with UVB BBAR | 300 | 96.1705366 | 91.4457123 | 92.654319
| 320 | 95.7084593 | 90.423334 | 91.6183598
| 340 | 95.5932277 | 90.1691573 | 91.360773
DISCLAIMER: The data presented here are typical. Slight variations in performance data will occur from lot to lot. Please contact Technical Support with any questions regarding the use or reliability of this data. | 360 | 95.7084616 | 90.4226964 | 91.617623
| 380 | 95.4493593 | 89.8523087 | 91.039666
| 400 | 93.7368685 | 86.1355183 | 87.2737348
| 420 | 89.2496465 | 76.8196403 | 77.8347354
| 440 | 84.0624146 | 66.8027061 | 67.6854231
| 460 | 78.8893914 | 57.6013291 | 58.3624499
This data may be used in publications. However, please cite Thorlabs as the source. | 480 | 73.757966 | 49.2352382 | 49.8858042
| 500 | 68.9077569 | 42.0094472 | 42.5645288
| 520 | 64.3262975 | 35.778946 | 36.2516969
Additional Information: | 540 | 60.0015402 | 30.4158128 | 30.8176956
Item #: LMU-5X-UVB, LMU-20X-UVB, LMU-40X-UVB | 560 | 57.9263308 | 28.0175929 | 28.3877842
| 580 | 56.260694 | 26.1736893 | 26.5195137
| 600 | 54.6351618 | 24.443006 | 24.7659601
| 650 | 51.241381 | 21.0458856 | 21.3239481
| 700 | 48.9552186 | 18.9197566 | 19.1697217
| 750 | 46.7546944 | 16.9945393 | 17.2190629