## 8° AOI
Variation in -E02 Coating Over 26 Runs at 8° AOI
|  | Wavelength (nm) | Reflectance (%)
|  |  | Run 1 | Run 2 | Run 3 | Run 4 | Run 5 | Run 6 | Run 7 | Run 8 | Run 9 | Run 10 | Run 11 | Run 12 | Run 13 | Run 14 | Run 15 | Run 16 | Run 17 | Run 18 | Run 19 | Run 20 | Run 21 | Run 22 | Run 23 | Run 24 | Run 25 | Run 26
|  | 750 | 99.39491 | 99.8458 | 99.68554 | 99.80666 | 99.69577 | 99.27185 | 99.25674 | 99.50905 | 99.1867 | 99.76648 | 99.86608 | 99.86654 | 99.84597 | 99.40805 | 99.86213 | 99.91733 | 99.73118 | 99.77536 | 99.75724 | 99.8598 | 99.76893 | 99.56769 | 99.26072 | 99.43744 | 99.96898 | 99.42517
|  | 740 | 99.39768 | 99.91662 | 99.79803 | 99.77489 | 99.73731 | 99.32761 | 99.25642 | 99.86819 | 99.79537 | 99.99033 | 99.86457 | 99.6561 | 99.80999 | 99.2428 | 99.87088 | 99.91721 | 99.67223 | 99.79717 | 99.80262 | 99.79382 | 99.76567 | 99.34984 | 98.86255 | 99.44536 | 99.75605 | 99.33537
|  | 730 | 99.22685 | 99.92717 | 99.72832 | 99.59335 | 99.70485 | 99.19492 | 99.05463 | 99.89031 | 99.888 | 99.88478 | 99.50728 | 99.85655 | 99.61594 | 99.41155 | 99.68434 | 99.8292 | 99.53246 | 99.7682 | 99.70849 | 99.56309 | 99.6212 | 99.48796 | 99.29724 | 99.34213 | 99.8972 | 99.46421
|  | 720 | 99.39091 | 99.82345 | 99.47801 | 99.69433 | 99.58271 | 99.07114 | 99.17379 | 99.85221 | 99.76174 | 99.64109 | 99.81985 | 99.92358 | 99.74403 | 99.49069 | 99.85767 | 99.65687 | 99.64202 | 99.61255 | 99.64123 | 99.81556 | 99.53995 | 99.49415 | 99.30211 | 99.49978 | 99.92542 | 99.56316
Product Raw Data |  | 710 | 99.49565 | 99.84737 | 99.70676 | 99.81671 | 99.68929 | 99.29461 | 99.26106 | 99.62567 | 99.73794 | 99.9548 | 99.84734 | 99.87821 | 99.83359 | 99.48575 | 99.89449 | 99.89655 | 99.72138 | 99.81734 | 99.78827 | 99.87867 | 99.73792 | 99.47428 | 99.37973 | 99.46279 | 99.9924 | 99.45586
Variation in -E02 Coating Over 26 Runs at 8° AOI |  | 700 | 99.18158 | 99.91004 | 99.79927 | 99.80268 | 99.79064 | 99.33122 | 99.28052 | 99.89637 | 99.91159 | 99.90651 | 99.77155 | 99.74354 | 99.82782 | 99.38397 | 99.92421 | 99.91052 | 99.7235 | 99.7789 | 99.80494 | 99.86593 | 99.78874 | 99.38289 | 99.20694 | 99.54885 | 99.86136 | 99.34757
|  | 690 | 99.09362 | 99.92838 | 99.76932 | 99.73103 | 99.54188 | 99.27282 | 99.22049 | 99.94435 | 99.90633 | 99.88127 | 99.56668 | 99.63584 | 99.71734 | 99.17115 | 99.8637 | 99.85976 | 99.62751 | 99.80497 | 99.78395 | 99.73505 | 99.72627 | 99.29025 | 99.32535 | 99.47909 | 99.65343 | 99.16359
Item # | E02 | 680 | 99.52657 | 99.84809 | 99.52618 | 99.43645 | 99.48179 | 99.10191 | 98.96906 | 99.88393 | 99.8703 | 99.683 | 99.50257 | 99.62651 | 99.52957 | 99.37656 | 99.55245 | 99.62727 | 99.4904 | 99.7611 | 99.65463 | 99.49401 | 99.48373 | 99.44926 | 99.53964 | 98.96819 | 99.38586 | 99.1902
DISCLAIMER: The data presented here are typical. Slight variations in performance data will occur from lot to lot. Please contact Technical Support with any questions regarding the use or reliability of this data. |  | 670 | 99.41329 | 99.81492 | 99.09853 | 99.49786 | 99.84142 | 99.01913 | 99.08745 | 99.74644 | 99.68726 | 99.70012 | 99.82183 | 99.88444 | 99.62758 | 99.35955 | 99.57959 | 99.59584 | 99.59241 | 99.13909 | 99.53143 | 99.74593 | 99.13826 | 99.63844 | 99.50911 | 99.52932 | 99.5353 | 99.47291
|  | 660 | 99.28861 | 99.89338 | 99.65536 | 99.73812 | 99.75632 | 99.27284 | 99.17397 | 99.64782 | 99.64248 | 99.7994 | 99.92212 | 99.84508 | 99.77151 | 99.40423 | 99.84923 | 99.87103 | 99.68892 | 99.51558 | 99.67851 | 99.78715 | 99.66062 | 99.68604 | 99.44844 | 99.54902 | 99.61311 | 99.52626
|  | 650 | 99.34259 | 99.89658 | 99.71245 | 99.73624 | 99.53812 | 99.31771 | 99.22569 | 99.78019 | 99.81479 | 99.86256 | 99.66132 | 99.46533 | 99.74025 | 99.19207 | 99.85738 | 99.88911 | 99.71649 | 99.73584 | 99.76831 | 99.74877 | 99.71135 | 99.48262 | 99.0941 | 99.48819 | 99.28851 | 99.45669
|  | 640 | 99.33282 | 99.77544 | 99.6118 | 99.49843 | 99.5516 | 99.18609 | 98.94048 | 99.84426 | 99.87954 | 99.68648 | 99.38375 | 99.63297 | 99.33668 | 99.22591 | 99.63114 | 99.78351 | 99.49043 | 99.73543 | 99.73848 | 99.48933 | 99.59527 | 99.37334 | 99.35809 | 98.89186 | 99.29696 | 99.08516
|  | 630 | 99.04618 | 99.72365 | 98.98495 | 99.2567 | 99.26015 | 98.80575 | 98.80626 | 99.71716 | 99.78843 | 99.25882 | 99.44818 | 99.84852 | 99.61464 | 99.41919 | 99.35019 | 99.33439 | 99.24716 | 99.56821 | 99.37655 | 99.61083 | 99.15888 | 99.52094 | 99.54096 | 99.12942 | 99.4286 | 99.60088
|  | 620 | 98.87049 | 99.86836 | 99.61964 | 99.71462 | 99.07873 | 99.48931 | 99.1835 | 99.30263 | 99.35817 | 99.86757 | 99.62922 | 99.83394 | 99.77507 | 99.41527 | 99.82702 | 99.79733 | 99.71773 | 99.30944 | 99.47645 | 99.84269 | 99.48625 | 99.62297 | 99.47114 | 99.47184 | 99.17222 | 99.68387
This data may be used in publications. However, please cite Thorlabs as the source. |  | 610 | 99.27736 | 99.90662 | 99.67761 | 99.71425 | 99.41564 | 99.78223 | 99.17059 | 99.81325 | 99.69828 | 99.83702 | 99.80912 | 99.52559 | 99.74307 | 99.2224 | 99.84649 | 99.8833 | 99.73009 | 99.58628 | 99.76683 | 99.85874 | 99.71955 | 99.50425 | 99.12959 | 99.38158 | 98.74026 | 99.5892
|  | 600 | 99.23369 | 99.88338 | 99.6261 | 99.50273 | 99.57253 | 99.6679 | 98.70881 | 99.85138 | 99.84427 | 99.62633 | 99.43352 | 99.51409 | 99.50022 | 99.14064 | 99.72578 | 99.7986 | 99.34186 | 99.57078 | 99.66153 | 99.62403 | 99.64122 | 99.54246 | 99.44761 | 99.12526 | 99.13719 | 99.33736
|  | 590 | 99.22659 | 99.53739 | 98.97249 | 99.23458 | 99.52433 | 99.56048 | 99.10936 | 99.4833 | 99.80178 | 99.67098 | 99.57947 | 99.84822 | 99.52767 | 99.41924 | 99.43452 | 99.42141 | 99.59177 | 99.21894 | 99.35242 | 99.64559 | 99.09074 | 99.87728 | 99.51967 | 99.38562 | 99.28073 | 99.77613
Additional Information: |  | 580 | 98.64946 | 99.71221 | 99.6554 | 99.68808 | 99.58847 | 99.94008 | 99.22116 | 99.68861 | 99.25714 | 99.83158 | 99.94192 | 99.88561 | 99.75478 | 99.46621 | 99.4893 | 99.80444 | 99.76446 | 99.69068 | 99.73839 | 99.90838 | 99.56751 | 99.86813 | 99.58012 | 99.65708 | 99.23462 | 99.78
|  | 570 | 98.77956 | 99.86406 | 99.72431 | 99.72345 | 99.54278 | 99.97029 | 99.21135 | 99.86657 | 99.69998 | 99.85702 | 99.83242 | 99.87256 | 99.77452 | 99.48465 | 98.55657 | 99.90419 | 99.74662 | 99.85611 | 99.76985 | 99.93427 | 99.72763 | 99.74595 | 99.61901 | 99.40923 | 99.10035 | 99.63464
|  | 560 | 99.44562 | 99.86321 | 99.69729 | 99.74092 | 99.42578 | 99.93378 | 99.19214 | 99.89924 | 99.86526 | 99.89529 | 99.84702 | 99.77342 | 99.79169 | 99.45163 | 98.39055 | 99.91057 | 99.71073 | 99.80067 | 99.76639 | 99.88882 | 99.72754 | 99.58489 | 99.33412 | 99.39727 | 99.11623 | 99.57081
|  | 550 | 99.00599 | 99.87778 | 99.65505 | 99.72871 | 99.71931 | 99.91502 | 99.19225 | 99.90187 | 99.93374 | 99.79328 | 99.69404 | 99.15242 | 99.77904 | 99.33485 | 98.32588 | 99.91007 | 99.70491 | 99.77584 | 99.80228 | 99.85452 | 99.71534 | 99.24605 | 99.3921 | 99.2863 | 98.73682 | 99.41721
|  | 540 | 99.12534 | 99.79531 | 99.31867 | 99.59902 | 99.49444 | 99.59981 | 98.96966 | 99.86057 | 99.88287 | 99.74634 | 99.47401 | 99.59923 | 99.60357 | 97.72733 | 98.44395 | 99.82096 | 99.39822 | 99.71425 | 99.71122 | 99.55482 | 99.54865 | 98.87928 | 98.68749 | 99.42434 | 97.87839 | 97.90001
|  | 530 | 99.51424 | 99.33547 | 98.6603 | 98.73083 | 99.70746 | 98.91749 | 96.7938 | 99.69176 | 99.6426 | 99.07225 | 97.5084 | 99.85281 | 98.10943 | 99.13003 | 98.25468 | 99.31467 | 98.42607 | 99.49562 | 99.34839 | 98.45284 | 98.50667 | 99.67805 | 99.66648 | 98.27531 | 98.09231 | 99.83601
|  | 520 | 99.5247 | 99.44927 | 99.64845 | 98.95105 | 99.95028 | 99.90444 | 98.86516 | 97.71864 | 98.89413 | 98.99145 | 99.51995 | 99.84326 | 99.59188 | 99.40939 | 98.45254 | 99.03656 | 99.82439 | 97.2281 | 97.30676 | 99.95686 | 98.91006 | 99.95371 | 100.01183 | 99.96647 | 98.28308 | 99.94941
|  | 510 | 99.32175 | 99.82868 | 99.62626 | 99.66937 | 99.15689 | 99.89923 | 99.09452 | 99.59552 | 99.4198 | 99.73418 | 99.67289 | 99.7799 | 99.73593 | 99.39243 | 98.79273 | 99.842 | 99.73097 | 99.70289 | 99.62542 | 99.9275 | 99.64851 | 99.47099 | 99.64427 | 99.84567 | 98.45203 | 99.78959
|  | 500 | 97.87489 | 99.84648 | 99.46818 | 99.58068 | 99.65669 | 99.79067 | 98.93547 | 99.78356 | 99.83762 | 99.60692 | 99.49159 | 99.54112 | 99.65218 | 99.14032 | 98.82233 | 99.82636 | 99.58872 | 99.63345 | 99.63512 | 99.70571 | 99.58111 | 99.01824 | 98.97567 | 99.71177 | 98.73294 | 99.39967
|  | 490 | 98.39564 | 99.83749 | 99.07238 | 99.37625 | 98.45587 | 99.58792 | 98.40473 | 99.6462 | 99.76605 | 99.41988 | 99.42306 | 99.05873 | 99.40533 | 98.48248 | 98.82459 | 99.72003 | 99.38355 | 99.48309 | 99.39781 | 99.38338 | 99.31933 | 99.32658 | 97.97805 | 99.18815 | 98.08655 | 98.80684
|  | 480 | 97.92388 | 99.80736 | 98.28348 | 98.92558 | 99.0269 | 99.11853 | 98.82222 | 99.22233 | 99.57886 | 98.57683 | 98.54545 | 98.41779 | 98.76236 | 98.57712 | 98.23133 | 99.36839 | 98.98205 | 98.82338 | 98.64702 | 98.82798 | 98.63916 | 99.50066 | 98.67029 | 98.45788 | 97.97006 | 98.10186
|  | 470 | 98.27004 | 99.79513 | 98.71071 | 98.23622 | 99.46483 | 98.42397 | 99.33442 | 98.49588 | 99.11679 | 99.0314 | 98.90031 | 99.12036 | 98.81251 | 99.26911 | 97.52245 | 98.69501 | 98.38199 | 98.3118 | 98.48718 | 98.90779 | 98.43322 | 99.55731 | 99.14374 | 98.87631 | 98.55813 | 98.72253
|  | 460 | 98.09163 | 99.67087 | 99.30231 | 98.85403 | 98.56287 | 99.08903 | 99.73766 | 99.27709 | 98.04629 | 99.44425 | 99.42771 | 99.57068 | 99.4284 | 99.4537 | 97.56823 | 99.34285 | 98.8634 | 99.31857 | 99.37872 | 99.45123 | 99.2018 | 99.38865 | 98.88545 | 99.19934 | 98.83097 | 99.12182
|  | 450 | 97.94575 | 99.58418 | 99.46482 | 99.31314 | 98.61975 | 99.50085 | 99.83134 | 99.59947 | 98.69552 | 99.92038 | 99.70165 | 99.66285 | 99.56926 | 99.51872 | 98.29608 | 99.65833 | 99.30797 | 99.51241 | 99.57706 | 99.59365 | 99.4314 | 99.31445 | 98.84491 | 99.07355 | 99.12995 | 99.23127
|  | 440 | 98.6442 | 99.50342 | 99.48134 | 99.48376 | 98.57998 | 99.68164 | 99.7875 | 99.70104 | 99.37909 | 99.43521 | 99.66193 | 99.66503 | 99.585 | 99.48 | 98.30271 | 99.68524 | 99.41648 | 99.64306 | 99.59534 | 99.62137 | 99.50043 | 99.22986 | 98.83972 | 99.15408 | 99.00914 | 99.22904
|  | 430 | 99.11387 | 99.40289 | 99.44702 | 99.48098 | 99.17158 | 99.67252 | 99.74443 | 99.684 | 99.53552 | 99.48332 | 99.56659 | 99.632 | 99.57044 | 99.46983 | 98.27599 | 99.72775 | 99.40272 | 99.62885 | 99.5987 | 99.59346 | 99.45709 | 99.11218 | 98.77741 | 98.92341 | 98.94069 | 99.18262
|  | 420 | 99.1996 | 99.20214 | 99.35728 | 99.41903 | 99.16733 | 99.57748 | 99.60421 | 99.62133 | 99.55606 | 99.9987 | 99.02233 | 99.52462 | 99.4805 | 99.34751 | 98.12138 | 99.63845 | 99.30544 | 99.52594 | 99.48392 | 99.49473 | 99.37054 | 99.09361 | 98.56689 | 99.0762 | 98.99562 | 99.11913
|  | 410 | 99.0847 | 98.92552 | 99.22379 | 99.30292 | 99.35022 | 99.48585 | 99.44829 | 99.51741 | 99.45436 | 99.39785 | 99.50808 | 99.40216 | 99.38966 | 99.23474 | 98.0443 | 99.54969 | 99.23092 | 99.33082 | 99.39593 | 99.42734 | 99.26586 | 98.92563 | 98.47388 | 98.91822 | 99.07215 | 99.02557
|  | 400 | 98.84751 | 98.25326 | 98.986 | 99.08926 | 99.13448 | 99.31691 | 99.85089 | 99.35871 | 99.24339 | 98.93094 | 98.73968 | 99.19813 | 99.22285 | 99.0211 | 97.91452 | 99.39018 | 99.0643 | 99.1159 | 99.18443 | 99.21025 | 99.11875 | 98.6329 | 98.29968 | 98.74717 | 98.94406 | 98.86324

## 45° AOI
Variation in -E02 Coating Over 26 Runs at 45° AOI Variation in -E02 Coating Over 26 Runs at 45° AOI Variation in -E02 Coating Over 26 Runs at 45° AOI Variation in -E02 Coating Over 26 Runs at 45° AOI Variation in -E02 Coating Over 26 Runs at 45° AOI
|  | Wavelength (nm) | Reflectance (%)
|  |  | Run1 | Run 2 | Run 3 | Run 4 | Run 5 | Run 6 | Run 7 | Run 8 | Run 9 | Run 10 | Run 11 | Run 12 | Run 13 | Run 14 | Run 15 | Run 16 | Run 17 | Run 18 | Run 19 | Run 20 | Run 21 | Run 22 | Run 23 | Run 24 | Run 25 | Run 26
|  | 750 | 99.91553 | 98.88624 | 99.72393 | 99.71886 | 99.25833 | 99.85106 | 99.51175 | 99.34222 | 99.29782 | 99.58637 | 99.50383 | 99.5319 | 99.34744 | 99.36955 | 99.60726 | 99.24519 | 99.37087 | 99.23732 | 99.3579 | 99.13095 | 99.40174 | 99.46601 | 99.26374 | 99.45413 | 99.64233 | 99.2105
|  | 740 | 99.79584 | 99.3483 | 99.77814 | 99.76917 | 99.30076 | 99.59623 | 99.68595 | 99.36918 | 99.42988 | 99.59793 | 99.3077 | 99.4352 | 99.44042 | 99.12854 | 99.88649 | 99.39304 | 99.41636 | 99.29727 | 99.46966 | 99.32861 | 99.61726 | 99.30011 | 99.13091 | 99.38153 | 99.48087 | 99.0205
|  | 730 | 99.70069 | 99.49096 | 99.78638 | 99.77943 | 99.29502 | 99.54742 | 99.58994 | 99.42257 | 99.42241 | 99.4506 | 99.44072 | 99.30573 | 99.36219 | 99.24049 | 99.81045 | 99.32608 | 99.24715 | 99.443 | 99.46669 | 99.20931 | 99.46925 | 99.22012 | 99.21416 | 99.23877 | 99.47832 | 99.22324
Product Raw Data |  | 720 | 99.90052 | 99.52945 | 99.61469 | 99.6118 | 99.42957 | 99.8968 | 99.35447 | 99.47429 | 99.56727 | 99.35522 | 99.73509 | 99.55758 | 99.36338 | 99.39959 | 99.70266 | 99.1113 | 99.38724 | 99.21518 | 99.22261 | 99.10157 | 99.32894 | 99.59253 | 99.21401 | 99.41626 | 99.57168 | 99.33526
Variation in -E02 Coating Over 26 Runs at 45° AOI |  | 710 | 99.90906 | 99.45539 | 99.69499 | 99.69213 | 99.34595 | 99.87376 | 99.71196 | 99.2471 | 99.37953 | 99.50238 | 99.55317 | 99.44976 | 99.52112 | 99.2214 | 99.97865 | 99.35987 | 99.47294 | 99.38541 | 99.48005 | 99.46133 | 99.56401 | 99.48495 | 99.11338 | 99.4352 | 99.43053 | 99.10074
|  | 700 | 99.86814 | 99.53042 | 99.88906 | 99.88614 | 99.2064 | 99.68811 | 99.61469 | 99.45038 | 99.41643 | 99.52416 | 98.77558 | 99.15547 | 99.35154 | 99.15229 | 99.94537 | 99.32044 | 99.37813 | 99.48218 | 99.41533 | 99.33274 | 99.47381 | 99.23154 | 99.0914 | 99.43255 | 99.46344 | 99.09795
Item # | E02 | 690 | 99.6343 | 99.54784 | 99.63469 | 99.63087 | 99.494 | 99.58957 | 99.32449 | 99.5669 | 99.53166 | 99.27128 | 99.33652 | 99.52675 | 99.20207 | 99.46744 | 99.72997 | 99.0828 | 99.32908 | 99.39855 | 99.34375 | 98.9798 | 99.43743 | 99.48228 | 99.54821 | 99.44289 | 99.85299 | 99.32134
DISCLAIMER: The data presented here are typical. Slight variations in performance data will occur from lot to lot. Please contact Technical Support with any questions regarding the use or reliability of this data. |  | 680 | 99.63278 | 99.40778 | 99.56169 | 99.55343 | 99.3852 | 99.50086 | 99.60973 | 99.23613 | 98.98279 | 99.26901 | 99.42039 | 99.56691 | 99.45248 | 99.48533 | 99.95225 | 99.19096 | 99.45297 | 99.41917 | 99.43817 | 99.4394 | 99.4413 | 99.55896 | 99.53938 | 99.64453 | 99.77442 | 99.2334
|  | 670 | 99.84201 | 99.43051 | 99.88855 | 99.87886 | 99.07346 | 99.76553 | 99.78144 | 99.20067 | 99.21818 | 99.73122 | 99.1833 | 99.38222 | 99.53247 | 99.27879 | 99.98674 | 99.46862 | 99.50168 | 99.67352 | 99.52449 | 99.4398 | 99.66334 | 99.39669 | 99.11885 | 99.58675 | 99.414 | 99.097
|  | 660 | 99.88317 | 99.56225 | 99.76099 | 99.75714 | 99.48506 | 99.86502 | 99.5142 | 99.61949 | 99.62583 | 99.44497 | 99.49599 | 99.38834 | 99.33656 | 99.41473 | 99.84204 | 99.24059 | 99.34821 | 99.68277 | 99.52339 | 99.2251 | 99.48065 | 99.49307 | 99.13496 | 99.64812 | 99.51183 | 99.20741
|  | 650 | 99.79566 | 99.45373 | 99.56697 | 99.55929 | 99.48096 | 99.66612 | 99.60128 | 99.44198 | 99.46417 | 99.59708 | 99.33543 | 99.29912 | 99.31079 | 99.22261 | 100.01059 | 99.12016 | 99.32931 | 99.56443 | 99.50651 | 99.32348 | 99.46941 | 99.32382 | 99.40374 | 99.43359 | 99.68563 | 98.97916
|  | 640 | 99.22365 | 99.389 | 99.63867 | 99.63474 | 99.28101 | 99.2187 | 99.43102 | 99.37183 | 99.55797 | 99.47244 | 99.24572 | 98.37684 | 99.24178 | 99.37938 | 99.82554 | 99.12306 | 99.20819 | 99.68806 | 99.46586 | 99.13043 | 99.428 | 99.40057 | 99.24983 | 99.21247 | 99.4083 | 98.94584
|  | 630 | 99.71244 | 99.38805 | 99.26731 | 99.26416 | 99.3952 | 99.6787 | 99.48577 | 99.30814 | 99.39668 | 99.48278 | 99.67505 | 98.81024 | 98.95278 | 98.65443 | 99.81728 | 99.0946 | 99.2751 | 99.4887 | 99.43574 | 99.347 | 99.07209 | 98.8865 | 99.02204 | 99.12272 | 99.03426 | 98.49352
This data may be used in publications. However, please cite Thorlabs as the source. |  | 620 | 99.85156 | 99.4098 | 99.16453 | 99.15829 | 99.20984 | 99.6686 | 98.83603 | 99.41504 | 99.54315 | 99.08836 | 98.92031 | 99.38796 | 98.50902 | 98.85715 | 99.9304 | 99.21603 | 98.68414 | 99.44349 | 99.11922 | 98.85811 | 99.15747 | 99.19055 | 99.20558 | 99.17901 | 99.22128 | 99.09419
|  | 610 | 99.77361 | 99.25301 | 99.50987 | 99.50663 | 99.18636 | 99.73936 | 99.34712 | 98.9092 | 99.19854 | 98.92093 | 99.25581 | 99.21706 | 99.15696 | 99.03962 | 99.88674 | 99.08724 | 99.16998 | 99.10188 | 99.0346 | 98.99168 | 99.12206 | 99.23655 | 99.34332 | 99.30856 | 99.31615 | 98.94926
|  | 600 | 99.18194 | 99.13094 | 99.64425 | 99.64001 | 98.80766 | 99.17634 | 99.11638 | 99.00779 | 99.27634 | 99.15123 | 99.13328 | 99.48097 | 99.2019 | 99.31608 | 99.68934 | 99.14111 | 99.03001 | 99.58731 | 99.41602 | 98.99618 | 99.3246 | 99.32604 | 99.3272 | 99.07788 | 99.4148 | 99.01596
Additional Information: |  | 590 | 99.7563 | 99.31498 | 99.62175 | 99.61339 | 99.18874 | 99.60615 | 99.53413 | 98.942 | 99.37241 | 99.5531 | 99.57467 | 99.08725 | 99.19112 | 98.94117 | 99.92122 | 99.15263 | 99.21296 | 99.33661 | 99.17599 | 99.3191 | 99.10781 | 98.87646 | 99.06547 | 99.22517 | 99.04721 | 98.85895
|  | 580 | 99.86295 | 98.9143 | 99.62528 | 99.61792 | 99.10086 | 99.78675 | 98.9331 | 99.4336 | 99.45543 | 99.20302 | 98.88791 | 99.27591 | 99.0098 | 99.05844 | 99.94477 | 99.35087 | 98.88832 | 99.57986 | 99.2042 | 98.74657 | 99.51742 | 99.07717 | 99.11816 | 99.00433 | 99.04515 | 99.01361
|  | 570 | 99.88396 | 99.17015 | 99.5462 | 99.54091 | 99.0732 | 99.80287 | 98.84576 | 98.8512 | 99.35971 | 98.94424 | 99.15514 | 99.29377 | 99.18379 | 99.08094 | 99.83462 | 99.08412 | 98.96268 | 99.32237 | 98.92939 | 99.072 | 99.05238 | 99.29681 | 99.51431 | 99.16987 | 99.59246 | 98.99172
|  | 560 | 99.83625 | 99.24666 | 99.4475 | 99.44324 | 98.89158 | 99.66822 | 99.61455 | 98.73083 | 99.14059 | 99.36106 | 99.6478 | 99.4202 | 99.25248 | 99.35941 | 99.72111 | 98.97156 | 99.34521 | 99.17853 | 99.19891 | 99.27053 | 98.97507 | 99.40112 | 99.2479 | 99.17255 | 99.43189 | 99.21428
|  | 550 | 99.81729 | 99.34869 | 99.80247 | 99.79437 | 98.76606 | 99.68194 | 99.27431 | 99.45551 | 98.87261 | 99.67077 | 99.16987 | 99.1736 | 99.2765 | 98.83353 | 99.86547 | 99.3451 | 99.00839 | 99.77286 | 99.34814 | 99.33053 | 99.50117 | 98.7637 | 99.29199 | 99.36897 | 99.26092 | 98.87051
|  | 540 | 99.59738 | 99.22026 | 99.49766 | 99.49721 | 99.36486 | 99.58822 | 99.04124 | 99.25107 | 99.55902 | 98.7294 | 98.96546 | 99.50036 | 99.14434 | 99.31884 | 99.68047 | 99.20932 | 98.95947 | 99.08994 | 98.61014 | 98.95549 | 99.3244 | 99.46205 | 99.50105 | 99.13532 | 99.50241 | 99.2554
|  | 530 | 96.86108 | 98.82336 | 99.78304 | 99.7774 | 98.91874 | 96.68722 | 99.68925 | 98.93463 | 99.02699 | 99.50519 | 99.39732 | 99.59143 | 99.42614 | 99.48318 | 98.5197 | 99.26138 | 99.406 | 99.73864 | 99.28073 | 99.40773 | 99.1676 | 99.52219 | 99.59107 | 99.40614 | 99.41562 | 99.38241
|  | 520 | 99.49342 | 99.41066 | 99.97918 | 99.97034 | 99.2334 | 99.46059 | 99.72077 | 99.60082 | 99.38816 | 99.5446 | 99.68366 | 98.77587 | 99.50289 | 99.35769 | 98.55246 | 99.43046 | 99.41042 | 99.9254 | 99.45843 | 99.47082 | 99.51697 | 99.12867 | 99.49208 | 99.36999 | 99.20233 | 99.14515
|  | 510 | 99.67862 | 99.40954 | 99.18405 | 99.17873 | 99.49495 | 99.57021 | 99.50581 | 99.63512 | 99.6667 | 99.59404 | 99.34377 | 99.45882 | 99.24726 | 98.18381 | 98.42827 | 99.4097 | 98.889 | 99.90788 | 99.46876 | 98.73753 | 99.5035 | 99.0639 | 98.58354 | 99.07931 | 98.30289 | 98.63302
|  | 500 | 99.34007 | 98.71339 | 99.7412 | 99.73348 | 99.37567 | 99.16201 | 98.41966 | 99.36581 | 99.35944 | 97.86334 | 99.0379 | 97.70845 | 99.21677 | 98.73477 | 97.39579 | 98.51872 | 99.08192 | 99.58495 | 99.11611 | 99.02599 | 98.3435 | 98.41636 | 98.66686 | 98.89759 | 98.63241 | 99.00672
|  | 490 | 98.41405 | 99.0806 | 98.48185 | 98.47536 | 98.28144 | 98.38975 | 98.65685 | 98.85816 | 98.35902 | 99.09643 | 99.17174 | 99.14458 | 98.15749 | 97.98693 | 97.77182 | 98.98423 | 98.43436 | 99.00033 | 99.01099 | 98.32711 | 99.12304 | 99.0136 | 98.31211 | 98.90832 | 98.07124 | 98.68706
|  | 480 | 98.7738 | 98.69856 | 99.10884 | 99.10694 | 98.55171 | 98.67108 | 98.24515 | 98.48645 | 98.87849 | 97.8674 | 98.73223 | 99.4586 | 98.64029 | 99.09506 | 97.36264 | 98.53081 | 99.06061 | 98.7243 | 98.33092 | 98.92455 | 98.45022 | 98.83108 | 99.24307 | 99.00747 | 99.15131 | 99.42556
|  | 470 | 99.54386 | 99.10295 | 99.50424 | 99.49924 | 98.00233 | 99.52838 | 99.06915 | 98.5688 | 98.30165 | 99.24965 | 99.2684 | 99.18407 | 99.18287 | 98.64342 | 98.36545 | 99.1897 | 99.26587 | 99.04563 | 98.82888 | 99.1682 | 99.13051 | 99.19803 | 98.92116 | 99.17434 | 98.90646 | 99.30733
|  | 460 | 99.68632 | 99.37236 | 98.65707 | 98.65342 | 99.03108 | 99.51518 | 97.89003 | 98.96457 | 99.31937 | 98.44476 | 98.19049 | 98.2517 | 98.67595 | 98.12808 | 98.20203 | 99.08035 | 98.99611 | 98.9622 | 98.57282 | 98.48313 | 98.80835 | 98.73836 | 97.85163 | 98.53598 | 97.66042 | 98.3943
|  | 450 | 99.67572 | 99.4038 | 98.64796 | 98.64484 | 98.31031 | 99.67571 | 98.26842 | 97.91049 | 98.97494 | 98.61931 | 98.47835 | 98.4743 | 98.29442 | 98.23565 | 97.61366 | 98.27352 | 98.08094 | 98.20682 | 98.2008 | 98.1533 | 98.24126 | 99.13968 | 98.65973 | 98.62143 | 98.59688 | 98.48277
|  | 440 | 99.65378 | 99.37402 | 98.64585 | 98.64063 | 98.09784 | 99.45622 | 98.27268 | 98.28352 | 97.42085 | 98.04478 | 98.62401 | 98.63308 | 98.35934 | 98.62661 | 97.72129 | 98.50713 | 98.3083 | 98.37736 | 98.21138 | 98.30061 | 98.38409 | 99.46738 | 98.91017 | 98.64712 | 98.79088 | 98.53738
|  | 430 | 99.58534 | 99.30164 | 99.22285 | 99.21377 | 98.1378 | 99.51171 | 99.01435 | 98.47212 | 97.89787 | 98.6116 | 98.5044 | 99.05324 | 98.76104 | 99.08696 | 97.80803 | 98.55854 | 98.52978 | 98.82627 | 98.65475 | 98.69514 | 98.78052 | 99.41416 | 99.16725 | 99.04826 | 99.1461 | 99.02922
|  | 420 | 99.48596 | 99.1734 | 99.25675 | 99.25113 | 98.64198 | 99.45673 | 99.25834 | 99.06187 | 98.1065 | 98.92824 | 98.492 | 99.18695 | 99.02798 | 99.14055 | 98.31044 | 98.97918 | 98.84874 | 99.33744 | 99.06182 | 98.99972 | 99.08045 | 99.37039 | 99.27413 | 99.17123 | 99.30835 | 99.22644
|  | 410 | 99.3437 | 99.06952 | 99.3894 | 99.3845 | 98.86521 | 99.24675 | 99.23516 | 99.16691 | 98.71397 | 99.57997 | 98.66919 | 99.17265 | 99.04344 | 99.06739 | 98.41158 | 99.03295 | 98.96355 | 99.27461 | 99.09115 | 98.98847 | 99.12455 | 99.19144 | 99.14152 | 99.21647 | 99.23592 | 99.16731
|  | 400 | 99.09138 | 98.73748 | 99.14024 | 99.13845 | 98.83126 | 98.96815 | 99.04782 | 99.04289 | 98.80497 | 98.92292 | 98.86752 | 98.93214 | 98.85141 | 98.87332 | 97.89777 | 98.86021 | 98.7212 | 99.08 | 98.82438 | 98.80445 | 98.8935 | 99.00892 | 98.91922 | 99.02577 | 99.00999 | 98.98516