## 8° AOI
Variation in -E03 Coating Over 22 Runs at 8° AOI
|  | Wavelength (nm) | Reflectance (%)
|  |  | Run 1 | Run 2 | Run 3 | Run 4 | Run 5 | Run 6 | Run 7 | Run 8 | Run 9 | Run 10 | Run 11 | Run 12 | Run 13 | Run 14 | Run 15 | Run 16 | Run 17 | Run 18 | Run 19 | Run 20 | Run 21 | Run 22
|  | 1100 | 99.23534 | 99.42302 | 99.80246 | 99.61988 | 99.41771 | 99.26872 | 99.39819 | 99.52035 | 99.31628 | 99.32312 | 99.39635 | 99.46875 | 99.46242 | 99.26425 | 99.2488 | 99.43772 | 99.50378 | 99.59376 | 99.59176 | 99.53785 | 99.10915 | 99.32632
|  | 1090 | 99.38154 | 99.53475 | 99.76816 | 99.62656 | 99.47767 | 99.31151 | 99.31897 | 99.49883 | 99.3277 | 99.30324 | 99.42779 | 99.46786 | 99.4975 | 99.23149 | 99.43666 | 99.39368 | 99.58269 | 99.66951 | 99.4626 | 99.44289 | 99.05383 | 99.30712
|  | 1080 | 99.42495 | 99.52561 | 99.69133 | 99.66659 | 99.51368 | 99.39854 | 99.35486 | 99.4405 | 99.42591 | 99.28349 | 99.48531 | 99.51454 | 99.55464 | 99.29834 | 99.53459 | 99.48707 | 99.65775 | 99.72081 | 99.53385 | 99.47851 | 99.21516 | 99.43324
|  | 1070 | 99.40255 | 99.51061 | 99.70125 | 99.64183 | 99.52542 | 99.45409 | 99.43347 | 99.49112 | 99.43757 | 99.33796 | 99.51612 | 99.57547 | 99.56912 | 99.38179 | 99.55504 | 99.56372 | 99.62278 | 99.70074 | 99.59803 | 99.48454 | 99.2188 | 99.46972
Product Raw Data |  | 1060 | 99.37089 | 99.51156 | 99.76202 | 99.59803 | 99.48079 | 99.44439 | 99.40101 | 99.50383 | 99.42765 | 99.40397 | 99.54972 | 99.51697 | 99.5431 | 99.34818 | 99.56098 | 99.52999 | 99.65746 | 99.74135 | 99.59998 | 99.57268 | 99.21761 | 99.47408
Variation in -E03 Coating Over 22 Runs at 8° AOI |  | 1050 | 99.38051 | 99.4914 | 99.8119 | 99.51732 | 99.42955 | 99.4215 | 99.40883 | 99.48139 | 99.4052 | 99.42625 | 99.50038 | 99.47895 | 99.63662 | 99.37794 | 99.52951 | 99.51848 | 99.61629 | 99.65421 | 99.55905 | 99.55288 | 99.2679 | 99.45428
|  | 1040 | 99.35103 | 99.41056 | 99.81095 | 99.5296 | 99.37147 | 99.38259 | 99.41386 | 99.48646 | 99.35075 | 99.39402 | 99.51548 | 99.46054 | 99.59279 | 99.33706 | 99.50377 | 99.51487 | 99.58525 | 99.56173 | 99.61436 | 99.53162 | 99.25856 | 99.46216
Item # | E03 | 1030 | 99.27594 | 99.36383 | 99.81451 | 99.60942 | 99.29376 | 99.31289 | 99.40692 | 99.42997 | 99.25141 | 99.39167 | 99.49215 | 99.38986 | 99.54733 | 99.28502 | 99.48536 | 99.4524 | 99.50303 | 99.56998 | 99.55544 | 99.50514 | 99.19651 | 99.37919
DISCLAIMER: The data presented here are typical. Slight variations in performance data will occur from lot to lot. Please contact Technical Support with any questions regarding the use or reliability of this data. |  | 1020 | 99.21329 | 99.36265 | 99.80922 | 99.65675 | 99.34846 | 99.20555 | 99.31593 | 99.44556 | 99.22853 | 99.36734 | 99.39966 | 99.37697 | 99.46728 | 99.22627 | 99.37002 | 99.36009 | 99.46238 | 99.62975 | 99.57377 | 99.46452 | 99.10365 | 99.28217
|  | 1010 | 99.20522 | 99.48123 | 99.74204 | 99.63628 | 99.4026 | 99.22182 | 99.28536 | 99.37772 | 99.32153 | 99.22743 | 99.36891 | 99.43345 | 99.4891 | 99.19612 | 99.40913 | 99.3527 | 99.51309 | 99.68282 | 99.49839 | 99.37083 | 99.15656 | 99.29803
|  | 1000 | 99.28318 | 99.46888 | 99.62797 | 99.64573 | 99.41646 | 99.32098 | 99.32223 | 99.34689 | 99.3801 | 99.23103 | 99.4137 | 99.4606 | 99.52567 | 99.29558 | 99.46446 | 99.40909 | 99.59136 | 99.72775 | 99.41483 | 99.34152 | 99.16488 | 99.36522
|  | 990 | 99.33832 | 99.49336 | 99.65372 | 99.64174 | 99.4188 | 99.33637 | 99.34901 | 99.40598 | 99.3791 | 99.30676 | 99.44257 | 99.45741 | 99.57887 | 99.30432 | 99.5136 | 99.4078 | 99.58613 | 99.66597 | 99.46669 | 99.45785 | 99.21309 | 99.42131
|  | 980 | 99.36007 | 99.49152 | 99.72669 | 99.62944 | 99.42305 | 99.3418 | 99.39663 | 99.46835 | 99.36322 | 99.31986 | 99.50273 | 99.46984 | 99.61514 | 99.31129 | 99.55294 | 99.46328 | 99.60294 | 99.66848 | 99.48499 | 99.48805 | 99.22621 | 99.40821
|  | 970 | 99.35997 | 99.48933 | 99.79589 | 99.61184 | 99.42997 | 99.33857 | 99.34422 | 99.48984 | 99.32354 | 99.3223 | 99.46468 | 99.45225 | 99.60151 | 99.31719 | 99.56249 | 99.4746 | 99.62112 | 99.61918 | 99.54607 | 99.48712 | 99.19025 | 99.37191
This data may be used in publications. However, please cite Thorlabs as the source. |  | 960 | 99.3462 | 99.44182 | 99.77388 | 99.45725 | 99.41266 | 99.34184 | 99.36673 | 99.51399 | 99.32779 | 99.32273 | 99.50222 | 99.41339 | 99.55735 | 99.28657 | 99.54229 | 99.49145 | 99.61941 | 99.30728 | 99.56562 | 99.55029 | 99.2036 | 99.36307
|  | 950 | 99.29907 | 99.33034 | 99.80047 | 99.33475 | 99.38513 | 99.37153 | 99.41494 | 99.45184 | 99.3059 | 99.31539 | 99.47151 | 99.34625 | 99.53883 | 99.25594 | 99.48459 | 99.46989 | 99.51998 | 99.31284 | 99.54351 | 99.49417 | 99.19239 | 99.41921
|  | 940 | 99.21655 | 99.18837 | 99.79074 | 99.55784 | 99.22061 | 99.31999 | 99.34182 | 99.42936 | 99.22107 | 99.28666 | 99.42387 | 99.22285 | 99.47605 | 99.12748 | 99.42866 | 99.35549 | 99.31217 | 99.65116 | 99.51203 | 99.44974 | 99.12819 | 99.34151
Additional Information: |  | 930 | 99.04389 | 99.38026 | 99.76917 | 99.63514 | 99.09587 | 99.22201 | 99.24971 | 99.37624 | 99.02465 | 99.23069 | 99.24404 | 99.37325 | 99.35716 | 99.04359 | 99.1962 | 99.15055 | 99.31129 | 99.65814 | 99.49021 | 99.35815 | 98.97639 | 99.14867
|  | 920 | 99.19227 | 99.49144 | 99.67677 | 99.64204 | 99.31658 | 99.02366 | 99.1051 | 99.16473 | 99.05694 | 99.09109 | 99.29422 | 99.41185 | 99.39908 | 99.14155 | 99.25262 | 99.26942 | 99.51423 | 99.66429 | 99.34979 | 99.22038 | 99.02909 | 99.10068
|  | 910 | 99.35475 | 99.50732 | 99.4542 | 99.63972 | 99.39917 | 99.21709 | 99.22497 | 99.30487 | 99.35812 | 99.11453 | 99.433 | 99.44203 | 99.53883 | 99.23403 | 99.45815 | 99.43654 | 99.555 | 99.67251 | 99.21512 | 99.3812 | 99.15172 | 99.34235
|  | 900 | 99.34714 | 99.51706 | 99.63628 | 99.66088 | 99.42096 | 99.31489 | 99.31508 | 99.43315 | 99.36969 | 99.22212 | 99.39734 | 99.44254 | 99.54193 | 99.26958 | 99.47128 | 99.44278 | 99.52939 | 99.63592 | 99.44469 | 99.48125 | 99.18356 | 99.40393
|  | 890 | 99.33622 | 99.50622 | 99.76547 | 99.61696 | 99.40981 | 99.35054 | 99.29204 | 99.45557 | 99.38288 | 99.29194 | 99.49111 | 99.40898 | 99.53573 | 99.25529 | 99.50722 | 99.43646 | 99.49771 | 99.69255 | 99.5232 | 99.49741 | 99.13833 | 99.4244
|  | 880 | 99.78801 | 99.90201 | 99.40482 | 99.6399 | 99.79638 | 99.91913 | 99.3564 | 99.92656 | 99.65235 | 99.97636 | 99.96286 | 99.10373 | 99.77746 | 98.91351 | 98.97577 | 98.72576 | 99.683 | 99.29456 | 99.43522 | 99.68037 | 99.48572 | 99.82754
|  | 870 | 99.79504 | 99.93187 | 99.68137 | 99.63937 | 99.81923 | 99.9766 | 99.50401 | 99.93156 | 99.86311 | 99.8285 | 99.41825 | 99.36284 | 99.42189 | 99.54212 | 99.51135 | 99.4092 | 99.65218 | 99.75611 | 99.37716 | 99.73765 | 99.50573 | 99.50034
|  | 860 | 99.75234 | 99.901 | 99.74039 | 99.63928 | 99.7762 | 99.94141 | 99.62101 | 99.93168 | 99.87107 | 99.85887 | 99.50366 | 99.41924 | 99.46621 | 99.36524 | 99.2653 | 99.34894 | 99.561 | 99.65774 | 99.68519 | 99.70624 | 99.49032 | 99.53398
|  | 850 | 99.73672 | 99.47387 | 99.85197 | 99.63388 | 99.73901 | 99.52236 | 99.52563 | 99.94716 | 99.56839 | 99.38486 | 99.24148 | 99.14164 | 99.35974 | 99.22156 | 99.56021 | 99.17708 | 99.26324 | 99.63476 | 99.65632 | 99.69833 | 99.16473 | 99.60364
|  | 840 | 99.73529 | 99.52832 | 99.82617 | 99.6381 | 99.74195 | 99.57159 | 99.56047 | 99.91384 | 99.77613 | 99.25537 | 99.13369 | 99.08681 | 99.29534 | 99.1834 | 99.83504 | 99.04398 | 99.22077 | 99.71715 | 99.59226 | 99.64975 | 99.06671 | 99.55682
|  | 830 | 99.73813 | 99.59173 | 99.77542 | 99.63766 | 99.78677 | 99.61315 | 99.61831 | 99.92156 | 99.77997 | 99.72856 | 99.13708 | 99.06255 | 99.2672 | 99.17878 | 99.57557 | 99.11308 | 99.51859 | 99.6605 | 99.35377 | 99.59593 | 99.4582 | 99.516
|  | 820 | 99.70213 | 99.62345 | 99.79425 | 99.63723 | 99.74891 | 99.62793 | 99.6138 | 99.90705 | 99.78284 | 99.81676 | 99.41335 | 99.32286 | 99.22426 | 99.16298 | 98.93567 | 99.35808 | 99.56385 | 99.67455 | 99.25119 | 99.57938 | 99.51913 | 99.53226
|  | 810 | 99.70107 | 99.6399 | 99.76244 | 99.63672 | 99.71764 | 99.66422 | 99.66527 | 99.88833 | 99.73085 | 99.86083 | 99.4322 | 99.38489 | 99.26217 | 99.1278 | 99.05137 | 99.34477 | 99.68964 | 99.60606 | 99.59159 | 99.65882 | 99.66194 | 99.48597
|  | 800 | 99.66635 | 99.65104 | 99.82199 | 99.63743 | 99.69756 | 99.69386 | 99.69386 | 99.8831 | 99.67719 | 99.73735 | 98.93871 | 98.8498 | 99.0907 | 99.10191 | 99.18055 | 98.83825 | 99.5906 | 99.62495 | 99.69685 | 99.59494 | 99.49825 | 99.73772
|  | 790 | 99.63851 | 99.66395 | 99.74625 | 99.84187 | 99.67037 | 99.66655 | 99.62262 | 99.85456 | 99.67133 | 99.72996 | 99.41361 | 99.36276 | 99.13606 | 99.03969 | 99.06534 | 99.33807 | 99.48096 | 99.52936 | 99.59238 | 99.56428 | 99.3806 | 99.69111
|  | 780 | 99.58721 | 99.6776 | 99.71874 | 99.77472 | 99.59821 | 99.71188 | 99.5776 | 99.86068 | 99.6058 | 99.78432 | 99.49488 | 99.42624 | 99.03556 | 98.98857 | 99.40447 | 99.40003 | 99.59875 | 99.52008 | 99.61793 | 99.55351 | 99.5193 | 99.66418
|  | 770 | 99.6257 | 99.69369 | 99.67731 | 99.71389 | 99.63638 | 99.71613 | 99.50366 | 99.82722 | 99.55981 | 99.78866 | 99.48308 | 99.39369 | 99.01568 | 99.00368 | 99.52218 | 99.38954 | 99.51172 | 99.57581 | 99.63258 | 99.58273 | 99.53992 | 99.57666
|  | 760 | 99.61156 | 99.66724 | 99.70584 | 99.6676 | 99.66036 | 99.70347 | 99.45398 | 99.84183 | 99.51811 | 99.812 | 99.43348 | 99.38099 | 99.25476 | 99.05042 | 99.95767 | 99.36489 | 99.55297 | 99.57992 | 99.63538 | 99.52627 | 99.55367 | 99.39037
|  | 750 | 99.50369 | 99.63899 | 99.66956 | 99.53271 | 99.55303 | 99.67994 | 99.4616 | 99.79369 | 99.42406 | 99.79496 | 99.39725 | 99.33504 | 99.66389 | 98.94457 | 99.75412 | 99.39855 | 99.48885 | 99.45024 | 99.55333 | 99.39052 | 99.475 | 99.39084

## 45° AOI
Variation in -E03 Coating Over 22 Runs at 45° AOI
|  | Wavelength (nm) | Reflectance (%)
|  |  | Run 1 | Run 2 | Run 3 | Run 4 | Run 5 | Run 6 | Run 7 | Run 8 | Run 9 | Run 10 | Run 11 | Run 12 | Run 13 | Run 14 | Run 15 | Run 16 | Run 17 | Run 18 | Run 19 | Run 20 | Run 21 | Run 22
|  | 1100 | 99.13335 | 99.3792 | 99.38287 | 99.3619 | 99.06957 | 99.18806 | 99.2726 | 99.31091 | 99.32072 | 99.30003 | 99.33617 | 99.30273 | 99.49357 | 99.16593 | 99.48607 | 99.28572 | 99.44071 | 99.38526 | 99.39011 | 99.60101 | 99.13754 | 99.45577
|  | 1090 | 99.11535 | 99.36658 | 99.49687 | 99.35693 | 99.1464 | 99.07991 | 99.28872 | 99.35774 | 99.31323 | 99.47227 | 99.26501 | 99.2864 | 99.37573 | 99.1817 | 99.40545 | 99.32133 | 99.40107 | 99.42174 | 99.47599 | 99.67856 | 99.1173 | 99.39422
|  | 1080 | 99.07366 | 99.40433 | 99.50171 | 99.44706 | 99.30593 | 99.10824 | 99.28231 | 99.36178 | 99.34688 | 99.49119 | 99.24291 | 99.39735 | 99.27505 | 99.19728 | 99.15235 | 99.25696 | 99.4334 | 99.43501 | 99.42534 | 99.65795 | 99.0669 | 99.40465
|  | 1070 | 99.15048 | 99.52419 | 99.42529 | 99.49774 | 99.39762 | 99.21653 | 99.27265 | 99.31904 | 99.5396 | 99.46716 | 99.3127 | 99.47543 | 99.49788 | 99.2767 | 99.23767 | 99.35849 | 99.62592 | 99.51751 | 99.41346 | 99.63012 | 99.18256 | 99.32049
Product Raw Data |  | 1060 | 99.20081 | 99.49516 | 99.44066 | 99.42942 | 99.2917 | 99.30114 | 99.35775 | 99.26243 | 99.6346 | 99.45062 | 99.45744 | 99.45666 | 99.5266 | 99.38969 | 99.53564 | 99.39369 | 99.6576 | 99.60826 | 99.48748 | 99.71152 | 99.33407 | 99.37297
Variation in -E03 Coating Over 22 Runs, at 45° AOI |  | 1050 | 99.16338 | 99.36234 | 99.44771 | 99.33283 | 99.15724 | 99.26341 | 99.43446 | 99.38096 | 99.57999 | 99.51998 | 99.40034 | 99.28889 | 99.49999 | 99.44967 | 99.55249 | 99.48831 | 99.64366 | 99.49156 | 99.59062 | 99.70239 | 99.32021 | 99.51273
|  | 1040 | 99.10633 | 99.26298 | 99.55079 | 99.41538 | 99.25162 | 99.11801 | 99.47389 | 99.46586 | 99.49314 | 99.54813 | 99.33317 | 99.40349 | 99.4673 | 99.38815 | 99.35582 | 99.45771 | 99.50454 | 99.39637 | 99.61253 | 99.78782 | 99.18883 | 99.5073
Item # | E03 | 1030 | 99.10343 | 99.37631 | 99.52419 | 99.49106 | 99.33025 | 99.13364 | 99.35677 | 99.41841 | 99.44203 | 99.50403 | 99.28721 | 99.49152 | 99.47306 | 99.23247 | 99.26193 | 99.31535 | 99.49988 | 99.47847 | 99.51837 | 99.70809 | 99.15394 | 99.29941
DISCLAIMER: The data presented here are typical. Slight variations in performance data will occur from lot to lot. Please contact Technical Support with any questions regarding the use or reliability of this data. |  | 1020 | 99.12712 | 99.46869 | 99.41109 | 99.52727 | 99.35827 | 99.25399 | 99.34866 | 99.2928 | 99.54559 | 99.40051 | 99.36751 | 99.45164 | 99.51179 | 99.23285 | 99.46397 | 99.35075 | 99.60618 | 99.52969 | 99.41587 | 99.58584 | 99.31645 | 99.36432
|  | 1010 | 99.15256 | 99.44206 | 99.32703 | 99.41818 | 99.30646 | 99.28793 | 99.36153 | 99.32207 | 99.62272 | 99.43935 | 99.36286 | 99.4676 | 99.59163 | 99.36935 | 99.59679 | 99.38372 | 99.64173 | 99.59309 | 99.50988 | 99.64517 | 99.43707 | 99.44231
|  | 1000 | 99.09225 | 99.43197 | 99.44861 | 99.3636 | 99.27666 | 99.23863 | 99.4774 | 99.40957 | 99.53684 | 99.49427 | 99.39104 | 99.43746 | 99.53081 | 99.38274 | 99.58048 | 99.47935 | 99.552 | 99.54297 | 99.58686 | 99.70994 | 99.41106 | 99.51807
|  | 990 | 99.07721 | 99.41635 | 99.53409 | 99.36032 | 99.28148 | 99.24632 | 99.4359 | 99.42516 | 99.44908 | 99.52713 | 99.31096 | 99.44773 | 99.4718 | 99.34291 | 99.50636 | 99.43092 | 99.4869 | 99.40094 | 99.57775 | 99.75427 | 99.33158 | 99.46631
|  | 980 | 99.12806 | 99.46267 | 99.50446 | 99.42653 | 99.28701 | 99.20488 | 99.38919 | 99.37208 | 99.5097 | 99.52542 | 99.35071 | 99.46836 | 99.55142 | 99.28594 | 99.61382 | 99.36531 | 99.51068 | 99.40653 | 99.54585 | 99.6906 | 99.33252 | 99.40573
|  | 970 | 99.17777 | 99.40717 | 99.49748 | 99.52272 | 99.25766 | 99.27121 | 99.38025 | 99.34913 | 99.55007 | 99.4966 | 99.42967 | 99.42843 | 99.59852 | 99.3335 | 99.69053 | 99.40749 | 99.53826 | 99.52281 | 99.54921 | 99.7092 | 99.40611 | 99.46942
This data may be used in publications. However, please cite Thorlabs as the source. |  | 960 | 99.13023 | 99.46277 | 99.52828 | 99.51633 | 99.30874 | 99.23496 | 99.40397 | 99.39183 | 99.48266 | 99.52952 | 99.39349 | 99.4368 | 99.54354 | 99.38061 | 99.62042 | 99.41076 | 99.55021 | 99.59783 | 99.62602 | 99.76208 | 99.38876 | 99.47465
|  | 950 | 99.1528 | 99.49033 | 99.52126 | 99.45704 | 99.31807 | 99.22567 | 99.37673 | 99.40002 | 99.52524 | 99.49211 | 99.41143 | 99.46192 | 99.56799 | 99.38478 | 99.63546 | 99.42036 | 99.60847 | 99.59019 | 99.61493 | 99.72746 | 99.35329 | 99.46089
|  | 940 | 99.15948 | 99.45059 | 99.51162 | 99.40408 | 99.2748 | 99.27216 | 99.41923 | 99.3745 | 99.52757 | 99.45562 | 99.43954 | 99.45359 | 99.56837 | 99.40402 | 99.68993 | 99.46142 | 99.62394 | 99.51366 | 99.51543 | 99.69886 | 99.46399 | 99.5746
Additional Information: |  | 930 | 99.11579 | 99.39486 | 99.49872 | 99.46053 | 99.19581 | 99.24732 | 99.47306 | 99.39486 | 99.48805 | 99.51744 | 99.41599 | 99.3653 | 99.55962 | 99.37142 | 99.63762 | 99.41637 | 99.50234 | 99.50204 | 99.54873 | 99.70343 | 99.39346 | 99.49385
|  | 920 | 99.11875 | 99.40695 | 99.56324 | 99.51887 | 99.14738 | 99.20465 | 99.40848 | 99.37665 | 99.43438 | 99.54938 | 99.33489 | 99.30794 | 99.48064 | 99.26468 | 99.55944 | 99.36972 | 99.4857 | 99.55414 | 99.56129 | 99.68977 | 99.31794 | 99.44593
|  | 910 | 99.09133 | 99.45306 | 99.49858 | 99.49679 | 99.09545 | 99.13884 | 99.33441 | 99.32152 | 99.47288 | 99.54232 | 99.27762 | 99.36781 | 99.44211 | 99.30817 | 99.53712 | 99.31383 | 99.528 | 99.45827 | 99.51956 | 99.58545 | 99.30871 | 99.36639
|  | 900 | 99.09568 | 99.35613 | 99.41806 | 99.36686 | 99.23335 | 99.06131 | 99.36027 | 99.29002 | 99.51113 | 99.53308 | 99.27591 | 99.39995 | 99.42625 | 99.34869 | 99.56716 | 99.44 | 99.60476 | 99.37856 | 99.4565 | 99.50443 | 99.30069 | 99.44191
|  | 890 | 99.09844 | 99.26191 | 99.33563 | 99.46732 | 99.24866 | 99.15693 | 99.44229 | 99.2776 | 99.52415 | 99.55877 | 99.36011 | 99.37495 | 99.55228 | 99.33755 | 99.62059 | 99.52381 | 99.52135 | 99.56312 | 99.46612 | 99.49561 | 99.37349 | 99.46564
|  | 880 | 99.11682 | 99.64244 | 99.45388 | 99.58903 | 99.13707 | 99.64954 | 99.54159 | 99.51003 | 99.3443 | 99.50124 | 99.74549 | 99.56218 | 99.56957 | 98.97792 | 98.97198 | 98.67437 | 99.61128 | 99.88692 | 99.91463 | 99.00075 | 99.74584 | 99.56167
|  | 870 | 99.4055 | 99.64533 | 99.42654 | 99.42962 | 99.41239 | 99.68608 | 99.79502 | 99.3876 | 99.76396 | 99.45556 | 99.73112 | 99.56373 | 99.59305 | 99.52011 | 99.81886 | 99.88521 | 99.50324 | 99.90801 | 99.85899 | 99.76798 | 99.40951 | 99.50845
|  | 860 | 99.43551 | 99.56257 | 99.40853 | 99.62183 | 99.4392 | 99.60619 | 99.72505 | 99.70976 | 99.72073 | 99.20194 | 99.70784 | 99.5583 | 99.56545 | 99.30985 | 99.77088 | 99.86559 | 99.59542 | 99.83328 | 99.83361 | 99.79961 | 99.3735 | 99.34494
|  | 850 | 99.20976 | 99.23102 | 99.40614 | 99.52695 | 99.21402 | 99.27149 | 99.72493 | 99.70799 | 99.70584 | 99.67773 | 99.71544 | 99.19488 | 99.63228 | 98.80047 | 99.64449 | 99.44698 | 99.44709 | 99.86576 | 99.53503 | 99.35335 | 99.29989 | 99.20438
|  | 840 | 99.09293 | 99.18731 | 99.42377 | 99.54186 | 99.09499 | 99.23672 | 99.72892 | 99.63483 | 99.70777 | 99.48945 | 99.71344 | 99.14929 | 99.59935 | 99.14752 | 99.69252 | 99.49828 | 99.48406 | 99.90329 | 99.76063 | 99.20536 | 99.27708 | 99.10976
|  | 830 | 99.10281 | 99.52653 | 99.41624 | 99.53007 | 99.12233 | 99.57096 | 99.69749 | 99.36436 | 99.68236 | 99.37445 | 99.6805 | 99.50958 | 99.56896 | 99.1538 | 99.77093 | 99.51651 | 99.52556 | 99.88133 | 99.74733 | 99.67494 | 99.19892 | 99.08299
|  | 820 | 99.34777 | 99.62196 | 99.41367 | 99.55518 | 99.3776 | 99.65249 | 99.68647 | 99.34242 | 99.64968 | 99.53536 | 99.6341 | 99.58922 | 99.59252 | 99.17932 | 99.69312 | 99.62507 | 99.59863 | 99.83463 | 99.69697 | 99.76523 | 99.1607 | 99.06365
|  | 810 | 99.39702 | 99.69721 | 99.41496 | 99.4913 | 99.44161 | 99.74065 | 99.67003 | 99.64797 | 99.68067 | 99.3462 | 99.67237 | 99.66577 | 99.57795 | 99.13612 | 99.68775 | 99.6399 | 99.62023 | 99.81253 | 99.68445 | 99.81242 | 99.17031 | 99.0564
|  | 800 | 98.86276 | 99.62117 | 99.41716 | 99.60358 | 98.87207 | 99.62401 | 99.64295 | 99.73347 | 99.6192 | 99.59941 | 99.64089 | 99.5438 | 99.77858 | 99.30555 | 99.65198 | 99.62999 | 99.60037 | 99.79784 | 99.59117 | 99.70837 | 99.00476 | 99.01672
|  | 790 | 99.371 | 99.48979 | 99.86659 | 99.68802 | 99.38437 | 99.53119 | 99.60313 | 99.6883 | 99.58237 | 99.59958 | 99.63267 | 99.41398 | 99.7744 | 99.31567 | 99.58606 | 99.62889 | 99.58456 | 99.79849 | 99.58954 | 99.63144 | 99.07857 | 99.03617
|  | 780 | 99.43778 | 99.61191 | 99.88727 | 99.70051 | 99.48681 | 99.62154 | 99.57429 | 99.69318 | 99.57857 | 99.60729 | 99.52505 | 99.58835 | 99.69843 | 99.26192 | 99.59426 | 99.61708 | 99.51975 | 99.81351 | 99.51107 | 99.74157 | 98.95619 | 98.9609
|  | 770 | 99.40819 | 99.61014 | 99.85745 | 99.64078 | 99.45456 | 99.61101 | 99.61084 | 99.71037 | 99.62314 | 99.61348 | 99.605 | 99.59172 | 99.60329 | 99.2994 | 99.6311 | 99.62972 | 99.40661 | 99.75399 | 99.55051 | 99.69743 | 99.01417 | 98.9266
|  | 760 | 99.40632 | 99.58611 | 99.84587 | 99.63037 | 99.41174 | 99.58934 | 99.59639 | 99.70694 | 99.55568 | 99.59851 | 99.58989 | 99.56797 | 99.47252 | 99.26014 | 99.62342 | 99.66693 | 99.37974 | 99.81195 | 99.48921 | 99.75265 | 99.16935 | 98.97615
|  | 750 | 99.38372 | 99.5409 | 99.77897 | 99.66093 | 99.39894 | 99.55171 | 99.49161 | 99.6497 | 99.48473 | 99.59445 | 99.47584 | 99.49675 | 99.42565 | 99.23592 | 99.52868 | 99.60963 | 99.39787 | 99.72871 | 99.40425 | 99.76533 | 99.60188 | 98.91225