## Reflection
Measured Reflection on E04 Coating
| Wavelength (nm) | % Reflectance (8°, Unpol.) | Wavelength (nm) | % Reflectance (45°, Unpol.) | % Reflectance (45°, P-Pol.) | % Reflectance (45°, S-Pol.)
| 2000 | 90.65996 | 2600 |  | 7.230277 | 30.421919
| 1995 | 90.9309 | 2590 |  | 7.731561 | 30.18423
| 1990 | 91.4184 | 2580 |  | 8.733329 | 27.832987
| 1985 | 92.01318 | 2570 |  | 9.967217 | 25.650014
Product Raw Data | 1980 | 92.94485 | 2560 |  | 9.880699 | 22.280473
Measured Reflection of E04 Coating | 1975 | 94.04113 | 2550 |  | 9.850341 | 19.339052
| 1970 | 95.11879 | 2540 |  | 9.377755 | 15.631799
DISCLAIMER: The data presented here are typical. Slight variations in performance data will occur from lot to lot. Please contact Technical Support with any questions regarding the use or reliability of this data. | 1965 | 96.25927 | 2530 |  | 9.00406 | 12.682676
| 1960 | 97.14339 | 2520 |  | 8.093757 | 10.38205
| 1955 | 97.85056 | 2510 |  | 7.124843 | 9.044676
| 1950 | 98.52306 | 2500 |  | 6.009453 | 9.525188
| 1945 | 98.69562 | 2490 |  | 4.837206 | 11.228991
| 1940 | 98.94703 | 2480 |  | 4.117025 | 14.193064
Additional Information: | 1935 | 99.22746 | 2470 |  | 2.822803 | 17.949292
For more information on Thorlabs' Optical Coatings, please see the Optical Coatings Webpage | 1930 | 99.33306 | 2460 |  | 2.424203 | 22.80116
| 1925 | 99.45301 | 2450 |  | 2.132279 | 26.415922
| 1920 | 99.48616 | 2440 |  | 2.407115 | 29.886664
| 1915 | 99.33942 | 2430 |  | 3.321592 | 32.72864
| 1910 | 99.3683 | 2420 |  | 4.141085 | 34.445944
| 1905 | 99.56897 | 2410 |  | 5.357576 | 35.42792
| 1900 | 99.51944 | 2400 |  | 6.892368 | 34.844761
| 1895 | 99.59009 | 2390 |  | 8.488193 | 34.007676
| 1890 | 99.63238 | 2380 |  | 10.006141 | 31.611911
| 1885 | 99.56914 | 2370 |  | 11.359148 | 28.401312
| 1880 | 99.55417 | 2360 |  | 11.890032 | 24.476853
| 1875 | 99.50569 | 2350 |  | 12.237835 | 20.024522
| 1870 | 99.49224 | 2340 |  | 12.183211 | 15.768682
| 1865 | 99.56548 | 2330 |  | 11.749698 | 12.954205
| 1860 | 99.56593 | 2320 |  | 10.822924 | 12.211212
| 1855 | 99.44051 | 2310 |  | 9.339686 | 14.115042
| 1850 | 99.46991 | 2300 |  | 8.017956 | 18.980821
| 1845 | 99.47528 | 2290 |  | 6.436043 | 25.61423
| 1840 | 99.47567 | 2280 |  | 5.11423 | 32.387688
| 1835 | 99.45428 | 2270 |  | 4.416398 | 38.634099
| 1830 | 99.52174 | 2260 |  | 4.201634 | 44.168126
| 1825 | 99.56358 | 2250 |  | 4.713809 | 47.762549
| 1820 | 99.55591 | 2240 |  | 6.155471 | 50.081415
| 1815 | 99.63829 | 2230 |  | 8.23811 | 51.227299
| 1810 | 99.68466 | 2220 |  | 11.105439 | 50.848651
| 1805 | 99.73138 | 2210 |  | 14.027777 | 48.935229
| 1800 | 99.76216 | 2200 |  | 16.895505 | 45.296846
| 1795 | 99.68887 | 2190 |  | 19.329432 | 39.522159
| 1790 | 99.77379 | 2180 |  | 20.827501 | 31.779691
| 1785 | 99.80577 | 2170 |  | 21.649001 | 22.889005
| 1780 | 99.83403 | 2160 |  | 21.256419 | 13.739662
| 1775 | 99.93041 | 2150 |  | 19.948019 | 7.38776
| 1770 | 99.95184 | 2140 |  | 18.012818 | 6.42816
| 1765 | 99.90032 | 2130 |  | 15.495067 | 11.391241
| 1760 | 99.97279 | 2120 |  | 12.482051 | 20.067127
| 1755 | 99.99654 | 2110 |  | 9.349503 | 29.672593
| 1750 | 99.95887 | 2100 |  | 6.295103 | 37.73764
| 1745 | 99.93252 | 2090 |  | 4.291212 | 43.025013
| 1740 | 99.94707 | 2080 |  | 3.574654 | 45.419093
| 1735 | 99.92231 | 2070 |  | 4.383219 | 45.042078
| 1730 | 99.90919 | 2060 |  | 6.638266 | 41.514947
| 1725 | 99.91288 | 2050 |  | 9.734286 | 34.696065
| 1720 | 99.86609 | 2040 |  | 12.917724 | 24.903226
| 1715 | 99.76271 | 2030 |  | 15.670291 | 14.096257
| 1710 | 99.7394 | 2020 |  | 17.544216 | 7.621017
| 1705 | 99.80672 | 2010 |  | 18.327634 | 10.482803
| 1700 | 99.81362 | 2000 |  | 18.021621 | 22.137411
| 1695 | 99.81445 | 1990 |  | 16.11771 | 37.29879
| 1690 | 99.80555 | 1980 |  | 12.969751 | 50.136206
| 1685 | 99.77777 | 1970 |  | 9.331277 | 58.688645
| 1680 | 99.80408 | 1960 |  | 6.393281 | 63.593723
| 1675 | 99.79547 | 1950 |  | 5.316986 | 65.524123
| 1670 | 99.81346 | 1940 |  | 7.088754 | 64.69069
| 1665 | 99.81346 | 1930 |  | 11.52644 | 60.210287
| 1660 | 99.77147 | 1920 |  | 17.891303 | 50.483827
| 1655 | 99.84358 | 1910 |  | 24.29446 | 34.489374
| 1650 | 99.85993 | 1900 | 59.96274 | 29.557195 | 17.525998
| 1645 | 99.8594 | 1890 | 63.72296 | 33.168998 | 12.129303
| 1640 | 99.8368 | 1880 | 62.98949 | 35.306029 | 22.943249
| 1635 | 99.81061 | 1870 | 57.57935 | 35.172699 | 41.311116
| 1630 | 99.82634 | 1860 | 51.41616 | 32.022135 | 54.392205
| 1625 | 99.84612 | 1850 | 47.78959 | 26.021232 | 59.028353
| 1620 | 99.83175 | 1840 | 50.07943 | 18.117214 | 55.782446
| 1615 | 99.84266 | 1830 | 58.01234 | 10.387305 | 42.797256
| 1610 | 99.83456 | 1820 | 67.38096 | 6.435881 | 26.072123
| 1605 | 99.82869 | 1810 | 75.34515 | 8.330188 | 26.156421
| 1600 | 99.82181 | 1800 | 80.29707 | 15.293117 | 50.674957
| 1595 | 99.82355 | 1790 | 82.52486 | 23.676445 | 75.098298
| 1590 | 99.83296 | 1780 | 82.97 | 29.887404 | 85.864283
| 1585 | 99.81377 | 1770 | 83.84855 | 32.457933 | 89.578434
| 1580 | 99.81769 | 1760 | 86.58787 | 30.661917 | 90.656573
| 1575 | 99.83378 | 1750 | 90.67223 | 24.770233 | 90.542156
| 1570 | 99.83213 | 1740 | 94.45202 | 17.612187 | 90.208683
| 1565 | 99.83823 | 1730 | 96.77912 | 14.925917 | 90.904991
| 1560 | 99.82925 | 1720 | 97.99664 | 20.495601 | 92.748352
| 1555 | 99.83164 | 1710 | 98.61987 | 33.29742 | 94.734113
| 1550 | 99.84772 | 1700 | 98.95225 | 47.703158 | 96.057686
| 1545 | 99.83529 | 1690 | 99.1291 | 58.700646 | 96.89387
| 1540 | 99.84067 | 1680 | 99.16263 | 65.895961 | 97.392237
| 1535 | 99.83827 | 1670 | 99.23738 | 70.974575 | 97.630408
| 1530 | 99.84729 | 1660 | 99.23142 | 75.95192 | 97.904828
| 1525 | 99.84362 | 1650 | 99.24297 | 81.860091 | 98.225258
| 1520 | 99.8532 | 1640 | 99.20868 | 88.040628 | 98.531081
| 1515 | 99.85353 | 1630 | 99.19478 | 93.013935 | 98.796837
| 1510 | 99.84131 | 1620 | 99.18816 | 95.935007 | 98.926482
| 1505 | 99.83866 | 1610 | 99.2205 | 97.441883 | 99.028058
| 1500 | 99.83887 | 1600 | 99.25742 | 98.2075 | 99.028383
| 1495 | 99.85296 | 1590 | 99.32139 | 98.58699 | 99.03532
| 1490 | 99.84769 | 1580 | 99.39661 | 98.816368 | 99.022989
| 1485 | 99.83112 | 1570 | 99.41689 | 98.98772 | 99.033401
| 1480 | 99.81584 | 1560 | 99.44773 | 99.102448 | 99.0299
| 1475 | 99.81672 | 1550 | 99.36829 | 99.144619 | 99.055052
| 1470 | 99.79891 | 1540 | 99.29922 | 99.127049 | 99.058996
| 1465 | 99.80388 | 1530 | 99.23118 | 99.159625 | 99.095007
| 1460 | 99.80532 | 1520 | 99.2339 | 99.167489 | 99.107754
| 1455 | 99.78387 | 1510 | 99.34916 | 99.22494 | 99.04226
| 1450 | 99.77852 | 1500 | 99.43272 | 99.32471 | 98.997818
| 1445 | 99.7847 | 1490 | 99.4108 | 99.483918 | 99.055927
| 1440 | 99.76826 | 1480 | 99.42278 | 99.612353 | 99.129363
| 1435 | 99.74496 | 1470 | 99.47261 | 99.685656 | 99.1711
| 1430 | 99.72818 | 1460 | 99.49962 | 99.694494 | 99.188474
| 1425 | 99.72884 | 1450 | 99.45599 | 99.593365 | 99.224512
| 1420 | 99.70522 | 1440 | 99.4885 | 99.425923 | 99.294538
| 1415 | 99.66238 | 1430 | 99.43295 | 99.314907 | 99.2995
| 1410 | 99.6373 | 1420 | 99.48259 | 99.333426 | 99.272575
| 1405 | 99.63901 | 1410 | 99.53684 | 99.431813 | 99.202559
| 1400 | 99.62832 | 1400 | 99.54723 | 99.577724 | 99.169066
| 1395 | 99.59664 | 1390 | 99.52014 | 99.652611 | 99.187644
| 1390 | 99.57166 | 1380 | 99.48056 | 99.662766 | 99.213235
| 1385 | 99.56421 | 1370 | 99.41545 | 99.627093 | 99.22273
| 1380 | 99.56721 | 1360 | 99.38819 | 99.589243 | 99.286452
| 1375 | 99.55395 | 1350 | 99.42362 | 99.563238 | 99.32357
| 1370 | 99.53143 | 1340 | 99.42006 | 99.662264 | 99.292528
| 1365 | 99.51075 | 1330 | 99.41183 | 99.766219 | 99.268327
| 1360 | 99.53114 | 1320 | 99.48047 | 99.803841 | 99.234512
| 1355 | 99.59764 | 1310 | 99.41325 | 99.809101 | 99.240443
| 1350 | 99.6567 | 1300 | 99.36361 | 99.786551 | 99.255878
| 1345 | 99.69493 | 1290 | 99.39894 | 99.7349 | 99.287974
| 1340 | 99.71383 | 1280 | 99.35634 | 99.670075 | 99.273099
| 1335 | 99.69402 | 1270 | 99.4342 | 99.6461 | 99.236797
| 1330 | 99.66884 | 1260 | 99.39269 | 99.742226 | 99.216692
| 1325 | 99.64241 | 1250 | 99.45098 | 99.830913 | 99.213016
| 1320 | 99.61488 | 1240 | 99.28758 | 99.812399 | 99.202181
| 1315 | 99.5954 | 1230 | 99.14807 | 99.745865 | 99.185806
| 1310 | 99.59884 | 1220 | 99.06379 | 99.700192 | 99.182428
| 1305 | 99.60807 | 1210 | 98.99475 | 99.700143 | 99.110769
| 1300 | 99.61384 | 1200 | 98.90307 | 99.749241 | 99.055172
| 1295 | 99.60516 | 1190 | 98.59646 | 99.736025 | 99.08517
| 1290 | 99.54227 | 1180 | 97.77936 | 99.653093 | 99.120445
| 1285 | 99.44583 | 1170 | 96.11886 | 99.625606 | 99.1436
| 1280 | 99.29568 | 1160 | 93.88378 | 99.498032 | 99.136032
| 1275 | 98.98642 | 1150 | 90.78668 | 99.291135 | 99.101116
| 1270 | 98.55575 | 1140 | 82.63174 | 99.07676 | 99.132998
| 1265 | 98.0916 | 1130 | 67.61778 | 98.900771 | 99.157613
| 1260 | 97.7136 | 1120 | 60.94938 | 98.67645 | 99.14765
| 1255 | 97.51588 | 1110 | 64.76027 | 97.918089 | 99.08815
| 1250 | 97.45193 | 1100 | 62.89938 | 95.638404 | 98.936737
| 1245 | 97.38243 | 1100 |  | 95.638404 | 98.936737
| 1240 | 97.10188 | 1090 |  | 91.952388 | 98.713003
| 1235 | 96.25001 | 1080 |  | 89.297506 | 98.482288
| 1230 | 94.176 | 1070 |  | 86.322804 | 98.133977
| 1225 | 90.19166 | 1060 |  | 72.897999 | 97.191226
| 1220 | 84.44047 | 1050 |  | 46.703824 | 95.594499
| 1215 | 78.06193 | 1040 |  | 28.72496 | 93.939394
| 1210 | 72.7011 | 1030 |  | 27.028571 | 90.620401
| 1205 | 69.18289 | 1020 |  | 29.985753 | 82.793359
| 1200 | 65.63613 | 1010 |  | 41.275246 | 69.348602
| 1195 | 58.92748 | 1000 |  | 49.129602 | 56.53251
| 1190 | 49.45488 | 990 |  | 39.138629 | 59.80526
| 1185 | 42.22253 | 980 |  | 25.773404 | 68.656844
| 1180 | 41.79492 | 970 |  | 23.832396 | 62.663195
| 1175 | 48.5904 | 960 |  | 21.181739 | 56.327069
| 1170 | 58.77017 | 950 |  | 17.685722 | 51.424787
| 1165 | 66.95311 | 940 |  | 25.548635 | 40.975972
| 1160 | 69.70831 | 930 |  | 30.14466 | 43.258176
| 1155 | 66.24792 | 920 |  | 22.311778 | 50.727435
| 1150 | 58.0602 | 910 |  | 16.842097 | 45.353508
| 1145 | 48.56517 | 900 |  | 14.971489 | 41.236592
| 1140 | 41.79586 | 890 |  | 10.161171 | 35.045218
| 1135 | 39.81569 | 880 |  | 10.292325 | 14.015001
| 1130 | 41.28858 | 870 |  | 14.663354 | 31.751368
| 1125 | 42.22093 | 860 |  | 4.357962 | 25.061544
| 1120 | 39.13124 | 850 |  | 6.415 | 13.208861
| 1115 | 32.1042 | 840 |  | 6.907559 | 21.541235
| 1110 | 25.17973 | 830 |  | 3.074105 | 13.00877
| 1105 | 23.03213 | 820 |  | 3.05443 | 11.337828
| 1100 | 26.89039 | 810 |  | 1.055414 | 5.053718
| 1095 | 33.77462 | 800 |  | 0.805462 | 2.709695
| 1090 | 38.85872 | 790 |  | 1.452571 | 8.346608
| 1085 | 38.72605 | 780 |  | 0.708934 | 6.912645
| 1080 | 33.65654 | 770 |  | 3.85704 | 11.648963
| 1075 | 26.99127 | 760 |  | 21.039416 | 27.813772
| 1070 | 22.84978 | 750 |  | 35.06211 | 65.543304
| 1065 | 23.07413 | 740 |  | 22.478259 | 42.5193
| 1060 | 25.90883 | 730 |  | 31.42024 | 51.495112
| 1055 | 28.00394 | 720 |  | 11.39263 | 37.366369
| 1050 | 27.17812 | 710 |  | 4.278334 | 16.202396
| 1045 | 23.92446 | 700 |  | 8.654719 | 15.965214
| 1040 | 20.74354 | 690 |  | 21.2959 | 48.660976
| 1035 | 19.80176 | 680 |  | 9.344871 | 31.029809
| 1030 | 21.17391 | 670 |  | 5.086372 | 18.516602
| 1025 | 23.00726 | 660 |  | 24.33752 | 51.65823
| 1020 | 23.35857 | 650 |  | 12.735941 | 37.922643
| 1015 | 21.67893 | 640 |  | 8.146792 | 19.651227
| 1010 | 18.79343 | 630 |  | 1.258171 | 2.800114
| 1005 | 16.01919 | 620 |  | 16.616428 | 33.236884
| 1000 | 14.28146 | 610 |  | 30.974961 | 60.119118
|  |  | 600 |  | 27.590168 | 60.87167
|  |  | 590 |  | 8.645764 | 32.655922
|  |  | 580 |  | 10.139864 | 38.786358
|  |  | 570 |  | 16.048144 | 41.387896
|  |  | 560 |  | 17.610849 | 48.652599
|  |  | 550 |  | 33.335487 | 53.772577
|  |  | 540 |  | 44.408601 | 89.353827
|  |  | 530 |  | 89.138675 | 92.794302
|  |  | 520 |  | 90.308315 | 97.5753
|  |  | 510 |  | 87.563565 | 91.280447
|  |  | 500 |  | 94.119785 | 94.93607
|  |  | 490 |  | 80.235607 | 96.929794
|  |  | 480 |  | 77.151622 | 65.914742
|  |  | 470 |  | 74.767619 | 84.811324
|  |  | 460 |  | 55.010556 | 88.595271
|  |  | 450 |  | 88.136389 | 97.832849
|  |  | 440 |  | 96.414241 | 99.892086
|  |  | 430 |  | 96.531204 | 99.761496
|  |  | 420 |  | 87.378157 | 98.015707
|  |  | 410 |  | 65.278409 | 77.454315
|  |  | 400 |  | 69.78939 | 74.538539
|  |  | 390 |  | 23.859727 | 28.840744
|  |  | 380 |  | 33.751662 | 42.93174
|  |  | 370 |  | 51.63656 | 75.64155
|  |  | 360 |  | 16.765624 | 43.155677
|  |  | 350 |  | 41.924509 | 65.916351
|  |  | 340 |  | 24.209918 | 49.903244
|  |  | 330 |  | 14.179509 | 36.291464
|  |  | 320 |  | 17.554583 | 40.525515
|  |  | 310 |  | 19.747462 | 43.216454
|  |  | 300 |  | 20.543791 | 44.219212