## 45° AOI
|  | Wavelength (nm) | Reflectance (%)
|  | 2600 | 98.49946 | 98.10476 | 98.66711 | 98.23858 | 98.3213 | 98.57866 | 98.39434 | 98.72714 | 98.81362 | 98.63719 | 98.67284 | 98.63719 | 98.72147 | 98.76886 | 98.51907 | 98.74841 | 98.66992 | 98.67571 | 98.62387 | 98.83265 | 98.41568 | 98.63791 | 98.91763 | 98.95697 | 98.81543
|  | 2590 | 98.44245 | 98.31533 | 98.37992 | 98.49346 | 98.48867 | 98.33308 | 98.40506 | 98.73579 | 98.49994 | 98.81237 | 98.5224 | 98.81237 | 98.76443 | 98.66851 | 98.70452 | 98.72493 | 98.39102 | 98.70977 | 98.46399 | 98.66976 | 98.609 | 98.65009 | 98.76742 | 98.72104 | 98.76458
|  | 2580 | 98.34781 | 98.43461 | 98.3967 | 98.63891 | 98.48349 | 98.56891 | 98.51883 | 98.79036 | 98.69308 | 98.76208 | 98.80269 | 98.76208 | 98.52982 | 98.67175 | 98.53434 | 98.61245 | 98.57217 | 98.64838 | 98.71579 | 98.73234 | 98.6807 | 98.62016 | 98.71953 | 98.78639 | 98.9011
|  | 2570 | 98.31613 | 98.21461 | 98.33327 | 98.38447 | 98.43536 | 98.53079 | 98.37962 | 98.67309 | 98.76646 | 98.65214 | 98.76302 | 98.65214 | 98.72555 | 98.65043 | 98.76746 | 98.65744 | 98.5858 | 98.86964 | 98.82676 | 98.4562 | 98.71695 | 98.59933 | 98.67139 | 98.74397 | 98.68822
Product Raw Data |  | 2560 | 98.34367 | 98.36001 | 98.28828 | 98.49526 | 98.47733 | 98.47309 | 98.35625 | 98.83271 | 98.81815 | 98.77834 | 98.82396 | 98.77834 | 98.68221 | 98.68708 | 98.66703 | 98.63952 | 98.5839 | 98.75885 | 98.6555 | 98.70942 | 98.24047 | 98.81348 | 98.73872 | 98.65174 | 98.75192
Variation in -M01 Coating Over 25 Runs, 45° AOI |  | 2550 | 98.30795 | 98.32506 | 98.43572 | 98.3248 | 98.36428 | 98.4608 | 98.38518 | 98.57469 | 98.60455 | 98.59412 | 98.74881 | 98.59412 | 98.52542 | 98.63039 | 98.4933 | 98.59695 | 98.38114 | 98.67472 | 98.75086 | 98.63485 | 98.46419 | 98.62976 | 98.58118 | 98.81709 | 98.73864
|  | 2540 | 98.27 | 98.20037 | 98.30261 | 98.34229 | 98.3504 | 98.36149 | 98.44705 | 98.58576 | 98.62055 | 98.63459 | 98.69449 | 98.63459 | 98.60762 | 98.57133 | 98.56424 | 98.59451 | 98.47883 | 98.64889 | 98.52674 | 98.74901 | 98.20358 | 98.59684 | 98.6218 | 98.72061 | 98.68728
Item # | M01 | 2530 | 98.24736 | 98.22102 | 98.35713 | 98.30848 | 98.40056 | 98.40823 | 98.31217 | 98.64109 | 98.61346 | 98.61095 | 98.69161 | 98.61095 | 98.58379 | 98.60711 | 98.57899 | 98.57091 | 98.47677 | 98.76856 | 98.60399 | 98.66412 | 98.62533 | 98.58302 | 98.60797 | 98.67274 | 98.7652
DISCLAIMER: The data presented here are typical. Slight variations in performance data will occur from lot to lot. Please contact Technical Support with any questions regarding the use or reliability of this data. |  | 2520 | 98.28229 | 98.11751 | 98.2694 | 98.25614 | 98.30716 | 98.32376 | 98.26556 | 98.54243 | 98.52256 | 98.60239 | 98.67351 | 98.60239 | 98.47634 | 98.55001 | 98.49748 | 98.52567 | 98.44781 | 98.79626 | 98.57213 | 98.52666 | 98.34429 | 98.5676 | 98.59251 | 98.63054 | 98.69571
|  | 2510 | 98.233 | 98.13607 | 98.26849 | 98.33862 | 98.3203 | 98.3047 | 98.23077 | 98.43628 | 98.58379 | 98.53707 | 98.62033 | 98.53707 | 98.53342 | 98.52502 | 98.49209 | 98.48157 | 98.42524 | 98.74853 | 98.55819 | 98.68612 | 98.39322 | 98.55198 | 98.51454 | 98.59374 | 98.72112
|  | 2500 | 98.16993 | 98.11909 | 98.19335 | 98.31894 | 98.27286 | 98.29143 | 98.2958 | 98.44494 | 98.52056 | 98.47509 | 98.56664 | 98.47509 | 98.42451 | 98.53737 | 98.4856 | 98.47494 | 98.39514 | 98.76158 | 98.50763 | 98.53822 | 98.26251 | 98.57621 | 98.52972 | 98.62418 | 98.66531
|  | 2490 | 98.16233 | 98.13321 | 98.21944 | 98.318 | 98.28194 | 98.32364 | 98.24811 | 98.44584 | 98.50102 | 98.53146 | 98.59381 | 98.53146 | 98.46655 | 98.45353 | 98.48239 | 98.49325 | 98.42144 | 98.75327 | 98.49205 | 98.4916 | 98.32581 | 98.50615 | 98.50991 | 98.57838 | 98.6423
|  | 2480 | 98.11613 | 98.09738 | 98.15665 | 98.32691 | 98.27101 | 98.30931 | 98.231 | 98.45894 | 98.48088 | 98.5177 | 98.53926 | 98.5177 | 98.41613 | 98.48199 | 98.45243 | 98.40418 | 98.38271 | 98.75541 | 98.5158 | 98.4888 | 98.3709 | 98.52136 | 98.54035 | 98.6349 | 98.56557
|  | 2470 | 98.17688 | 98.08655 | 98.1857 | 98.29554 | 98.30821 | 98.34407 | 98.22647 | 98.41455 | 98.49396 | 98.51308 | 98.55083 | 98.51308 | 98.40312 | 98.48159 | 98.40036 | 98.42779 | 98.39841 | 98.80058 | 98.51511 | 98.53899 | 98.34719 | 98.52399 | 98.5034 | 98.5407 | 98.63203
This data may be used in publications. However, please cite Thorlabs as the source. |  | 2460 | 98.18242 | 98.04729 | 98.23207 | 98.26628 | 98.33223 | 98.34055 | 98.21994 | 98.44817 | 98.46912 | 98.49008 | 98.54203 | 98.49008 | 98.40756 | 98.49439 | 98.44472 | 98.43191 | 98.44427 | 98.79096 | 98.48147 | 98.54753 | 98.34951 | 98.47996 | 98.55734 | 98.63829 | 98.62026
|  | 2450 | 98.18054 | 98.11946 | 98.16701 | 98.30477 | 98.31454 | 98.30758 | 98.23237 | 98.42277 | 98.43401 | 98.59147 | 98.63168 | 98.59147 | 98.36346 | 98.48291 | 98.45291 | 98.49851 | 98.39814 | 98.81903 | 98.42542 | 98.54665 | 98.30951 | 98.46716 | 98.53547 | 98.69721 | 98.65716
|  | 2440 | 98.17493 | 98.16994 | 98.23706 | 98.34623 | 98.31257 | 98.33692 | 98.22399 | 98.45095 | 98.53398 | 98.60707 | 98.60869 | 98.60707 | 98.47402 | 98.48647 | 98.48552 | 98.48358 | 98.45847 | 98.87766 | 98.47403 | 98.6092 | 98.39548 | 98.60849 | 98.58013 | 98.6742 | 98.6537
Additional Information: |  | 2430 | 98.21547 | 98.12811 | 98.24885 | 98.33549 | 98.33579 | 98.37194 | 98.24223 | 98.57168 | 98.49737 | 98.61695 | 98.66066 | 98.61695 | 98.51992 | 98.53711 | 98.49517 | 98.50987 | 98.48823 | 98.76572 | 98.68093 | 98.58807 | 98.35989 | 98.57407 | 98.6303 | 98.70646 | 98.73247
|  | 2420 | 98.24849 | 98.2144 | 98.30762 | 98.37986 | 98.43173 | 98.37726 | 98.32268 | 98.55954 | 98.55089 | 98.60149 | 98.68751 | 98.60149 | 98.53938 | 98.56061 | 98.5408 | 98.58982 | 98.55583 | 98.89466 | 98.5901 | 98.57414 | 98.39768 | 98.62303 | 98.64079 | 98.7434 | 98.69725
|  | 2410 | 98.32007 | 98.20289 | 98.31504 | 98.40498 | 98.43196 | 98.42939 | 98.32799 | 98.5726 | 98.59396 | 98.65546 | 98.76736 | 98.65546 | 98.54171 | 98.59978 | 98.54618 | 98.59016 | 98.54643 | 98.89701 | 98.57643 | 98.75521 | 98.51949 | 98.68356 | 98.70735 | 98.828 | 98.72464
|  | 2400 | 98.33811 | 98.26023 | 98.29538 | 98.46807 | 98.41288 | 98.45855 | 98.40936 | 98.64394 | 98.61707 | 98.66865 | 98.78418 | 98.66865 | 98.58022 | 98.6337 | 98.57389 | 98.60439 | 98.61021 | 98.88653 | 98.69574 | 98.73507 | 98.59941 | 98.805 | 98.70735 | 98.84205 | 98.83649
|  | 2390 | 98.38081 | 98.2994 | 98.34243 | 98.53806 | 98.43731 | 98.46637 | 98.39167 | 98.60697 | 98.67738 | 98.73438 | 98.83037 | 98.73438 | 98.64007 | 98.64795 | 98.60431 | 98.63279 | 98.61193 | 98.84833 | 98.67735 | 98.74671 | 98.52286 | 98.77371 | 98.73758 | 98.86087 | 98.82632
|  | 2380 | 98.41261 | 98.32442 | 98.37011 | 98.53827 | 98.5049 | 98.48359 | 98.46448 | 98.65283 | 98.65519 | 98.74307 | 98.79861 | 98.74307 | 98.63282 | 98.66209 | 98.59849 | 98.60353 | 98.69503 | 98.86465 | 98.69445 | 98.72535 | 98.55373 | 98.72148 | 98.77724 | 98.8617 | 98.88277
|  | 2370 | 98.35896 | 98.28346 | 98.45528 | 98.54457 | 98.54261 | 98.46242 | 98.47157 | 98.74905 | 98.70139 | 98.71208 | 98.88419 | 98.71208 | 98.6559 | 98.69332 | 98.5921 | 98.66385 | 98.64459 | 98.86268 | 98.71684 | 98.85713 | 98.63977 | 98.73802 | 98.74709 | 98.84029 | 98.83494
|  | 2360 | 98.36731 | 98.24482 | 98.43018 | 98.59829 | 98.49588 | 98.54881 | 98.43754 | 98.67137 | 98.66285 | 98.69849 | 98.86466 | 98.69849 | 98.62661 | 98.64035 | 98.64525 | 98.61943 | 98.66932 | 98.87318 | 98.6988 | 98.77061 | 98.60644 | 98.79156 | 98.82399 | 98.86914 | 98.86628
|  | 2350 | 98.37577 | 98.32473 | 98.40919 | 98.48377 | 98.49906 | 98.55946 | 98.44402 | 98.66583 | 98.69526 | 98.73105 | 98.82778 | 98.73105 | 98.63032 | 98.66529 | 98.64506 | 98.64752 | 98.61265 | 98.87843 | 98.70136 | 98.76991 | 98.5982 | 98.73262 | 98.84696 | 98.8885 | 98.84927
|  | 2340 | 98.36561 | 98.30214 | 98.37327 | 98.50297 | 98.48429 | 98.50316 | 98.4304 | 98.63514 | 98.67447 | 98.71494 | 98.81362 | 98.71494 | 98.66412 | 98.61598 | 98.60628 | 98.66567 | 98.67292 | 98.88767 | 98.68096 | 98.80106 | 98.61681 | 98.81273 | 98.78354 | 98.86723 | 98.80913
|  | 2330 | 98.34671 | 98.31132 | 98.3502 | 98.5772 | 98.50528 | 98.51782 | 98.45803 | 98.63649 | 98.65609 | 98.70901 | 98.80605 | 98.70901 | 98.63726 | 98.68397 | 98.60592 | 98.66147 | 98.60084 | 98.86321 | 98.72216 | 98.71224 | 98.57767 | 98.75955 | 98.77767 | 98.87433 | 98.81936
|  | 2320 | 98.32056 | 98.22592 | 98.34522 | 98.50403 | 98.45777 | 98.51691 | 98.41417 | 98.60013 | 98.62227 | 98.66918 | 98.77248 | 98.66918 | 98.57055 | 98.60655 | 98.5724 | 98.61218 | 98.60166 | 98.85427 | 98.66506 | 98.75576 | 98.53571 | 98.78499 | 98.76049 | 98.83477 | 98.79353
|  | 2310 | 98.31842 | 98.1887 | 98.34148 | 98.49522 | 98.45671 | 98.47122 | 98.3343 | 98.572 | 98.62032 | 98.63794 | 98.74728 | 98.63794 | 98.5074 | 98.57406 | 98.54397 | 98.57312 | 98.61086 | 98.8673 | 98.6487 | 98.70792 | 98.47505 | 98.73966 | 98.72724 | 98.79864 | 98.75008
|  | 2300 | 98.24822 | 98.18403 | 98.29163 | 98.42472 | 98.43183 | 98.42369 | 98.35877 | 98.54131 | 98.57576 | 98.62422 | 98.68882 | 98.62422 | 98.5314 | 98.54576 | 98.49662 | 98.532 | 98.58776 | 98.81829 | 98.60809 | 98.63741 | 98.50135 | 98.70821 | 98.69899 | 98.79415 | 98.74052
|  | 2290 | 98.2095 | 98.13049 | 98.26105 | 98.44497 | 98.35289 | 98.39119 | 98.30828 | 98.52465 | 98.49468 | 98.58217 | 98.62125 | 98.58217 | 98.4745 | 98.53363 | 98.50061 | 98.4915 | 98.51863 | 98.79623 | 98.53921 | 98.62253 | 98.44889 | 98.61956 | 98.64363 | 98.69976 | 98.67009
|  | 2280 | 98.20558 | 98.12134 | 98.19364 | 98.36968 | 98.37016 | 98.36217 | 98.28711 | 98.45605 | 98.51319 | 98.55685 | 98.58781 | 98.55685 | 98.43931 | 98.51363 | 98.46135 | 98.46258 | 98.46766 | 98.83829 | 98.5354 | 98.53656 | 98.3521 | 98.58221 | 98.62844 | 98.69348 | 98.64442
|  | 2270 | 98.18101 | 98.10282 | 98.14778 | 98.31701 | 98.29753 | 98.32783 | 98.27111 | 98.45738 | 98.48844 | 98.51344 | 98.57903 | 98.51344 | 98.41154 | 98.45625 | 98.45603 | 98.42418 | 98.46831 | 98.78619 | 98.47946 | 98.54402 | 98.37324 | 98.57255 | 98.56963 | 98.65799 | 98.61259
|  | 2260 | 98.19243 | 98.10791 | 98.17364 | 98.27742 | 98.31361 | 98.31311 | 98.25359 | 98.43276 | 98.50766 | 98.53089 | 98.55812 | 98.53089 | 98.3539 | 98.47701 | 98.43279 | 98.44665 | 98.44444 | 98.7624 | 98.50099 | 98.5417 | 98.36207 | 98.5266 | 98.53586 | 98.63853 | 98.62232
|  | 2250 | 98.16742 | 98.0573 | 98.16793 | 98.33104 | 98.34193 | 98.33061 | 98.22857 | 98.45835 | 98.439 | 98.52562 | 98.54389 | 98.52562 | 98.35844 | 98.46898 | 98.41107 | 98.43275 | 98.40151 | 98.73108 | 98.49471 | 98.5582 | 98.30252 | 98.50803 | 98.48072 | 98.60128 | 98.64257
|  | 2240 | 98.1665 | 98.09679 | 98.13949 | 98.29736 | 98.29596 | 98.31467 | 98.24551 | 98.43139 | 98.47563 | 98.47363 | 98.54934 | 98.47363 | 98.33076 | 98.48452 | 98.42788 | 98.43474 | 98.40717 | 98.74299 | 98.52971 | 98.55533 | 98.30196 | 98.47123 | 98.53597 | 98.59639 | 98.62898
|  | 2230 | 98.14755 | 98.08455 | 98.14901 | 98.28842 | 98.32087 | 98.27842 | 98.2364 | 98.44879 | 98.45013 | 98.47332 | 98.52609 | 98.47332 | 98.3189 | 98.46017 | 98.40322 | 98.44657 | 98.39956 | 98.70479 | 98.48252 | 98.51878 | 98.27575 | 98.49185 | 98.51673 | 98.61932 | 98.59797
|  | 2220 | 98.18219 | 98.10622 | 98.15534 | 98.32066 | 98.2535 | 98.32526 | 98.25603 | 98.44273 | 98.51742 | 98.51685 | 98.53053 | 98.51685 | 98.34528 | 98.4641 | 98.44478 | 98.44575 | 98.40474 | 98.69409 | 98.47213 | 98.52273 | 98.29363 | 98.46874 | 98.51136 | 98.62522 | 98.63102
|  | 2210 | 98.18721 | 98.08684 | 98.19215 | 98.29518 | 98.32408 | 98.30035 | 98.28128 | 98.47069 | 98.49317 | 98.51421 | 98.52018 | 98.51421 | 98.35399 | 98.48978 | 98.44096 | 98.47937 | 98.41621 | 98.68265 | 98.53996 | 98.56965 | 98.31766 | 98.48368 | 98.50694 | 98.64859 | 98.69183
|  | 2200 | 98.21466 | 98.10325 | 98.20335 | 98.28892 | 98.33952 | 98.319 | 98.2737 | 98.50706 | 98.54323 | 98.52954 | 98.58146 | 98.52954 | 98.38633 | 98.51566 | 98.49434 | 98.51413 | 98.42554 | 98.6502 | 98.54235 | 98.53243 | 98.30687 | 98.553 | 98.54028 | 98.64946 | 98.67987
|  | 2190 | 98.23333 | 98.15624 | 98.23321 | 98.32459 | 98.3334 | 98.32791 | 98.3179 | 98.53794 | 98.58181 | 98.57127 | 98.59784 | 98.57127 | 98.38275 | 98.5112 | 98.51697 | 98.51763 | 98.4327 | 98.64679 | 98.55702 | 98.53624 | 98.39531 | 98.55259 | 98.51631 | 98.63076 | 98.72319
|  | 2180 | 98.26161 | 98.20031 | 98.28839 | 98.34862 | 98.3429 | 98.37803 | 98.34175 | 98.55456 | 98.59896 | 98.57442 | 98.5471 | 98.57442 | 98.39495 | 98.52856 | 98.52662 | 98.53414 | 98.41255 | 98.63671 | 98.57092 | 98.56055 | 98.3957 | 98.53803 | 98.50759 | 98.65219 | 98.72341
|  | 2170 | 98.26889 | 98.20733 | 98.26143 | 98.33316 | 98.347 | 98.3762 | 98.30889 | 98.52835 | 98.60617 | 98.58787 | 98.61357 | 98.58787 | 98.40845 | 98.569 | 98.52575 | 98.52138 | 98.4098 | 98.62995 | 98.56212 | 98.55959 | 98.38798 | 98.51253 | 98.50106 | 98.6623 | 98.71558
|  | 2160 | 98.26709 | 98.17794 | 98.25082 | 98.31951 | 98.34744 | 98.34547 | 98.33179 | 98.51771 | 98.58692 | 98.5782 | 98.57957 | 98.5782 | 98.41128 | 98.54647 | 98.50373 | 98.53785 | 98.37807 | 98.63302 | 98.59153 | 98.58854 | 98.36998 | 98.51731 | 98.52503 | 98.67257 | 98.72205
|  | 2150 | 98.2278 | 98.17116 | 98.24615 | 98.30985 | 98.3297 | 98.3172 | 98.31403 | 98.5038 | 98.55386 | 98.56995 | 98.58645 | 98.56995 | 98.39672 | 98.52859 | 98.48761 | 98.52787 | 98.37543 | 98.63709 | 98.58848 | 98.56368 | 98.33363 | 98.47994 | 98.49997 | 98.63778 | 98.72734
|  | 2140 | 98.22931 | 98.14646 | 98.22625 | 98.30079 | 98.2932 | 98.32523 | 98.28677 | 98.50133 | 98.56821 | 98.54573 | 98.58227 | 98.54573 | 98.40999 | 98.54186 | 98.47842 | 98.51188 | 98.35226 | 98.63366 | 98.55799 | 98.53269 | 98.33339 | 98.4728 | 98.49171 | 98.60574 | 98.72299
|  | 2130 | 98.20231 | 98.13378 | 98.18632 | 98.27982 | 98.29391 | 98.30045 | 98.28088 | 98.51951 | 98.53534 | 98.54285 | 98.54055 | 98.54285 | 98.38539 | 98.50166 | 98.4921 | 98.48719 | 98.34129 | 98.61747 | 98.55165 | 98.50173 | 98.32849 | 98.45007 | 98.48731 | 98.56278 | 98.65548
|  | 2120 | 98.17702 | 98.12553 | 98.16699 | 98.27137 | 98.26604 | 98.30088 | 98.25745 | 98.46471 | 98.54378 | 98.52092 | 98.57131 | 98.52092 | 98.35645 | 98.52053 | 98.44951 | 98.47079 | 98.33695 | 98.62 | 98.51662 | 98.46077 | 98.26904 | 98.42764 | 98.43955 | 98.54618 | 98.6581
|  | 2110 | 98.15574 | 98.08604 | 98.16561 | 98.275 | 98.24608 | 98.28709 | 98.24751 | 98.47868 | 98.53787 | 98.51829 | 98.53563 | 98.51829 | 98.34437 | 98.49782 | 98.42515 | 98.463 | 98.29425 | 98.6549 | 98.4779 | 98.46874 | 98.23171 | 98.43421 | 98.43508 | 98.556 | 98.62472
|  | 2100 | 98.12338 | 98.06927 | 98.12905 | 98.25093 | 98.1999 | 98.25078 | 98.21506 | 98.45959 | 98.51054 | 98.4943 | 98.51488 | 98.4943 | 98.31764 | 98.47376 | 98.42006 | 98.44765 | 98.31009 | 98.67944 | 98.48792 | 98.442 | 98.20991 | 98.40092 | 98.41975 | 98.51266 | 98.59477
|  | 2090 | 98.0898 | 98.05767 | 98.12984 | 98.22778 | 98.21059 | 98.23549 | 98.18192 | 98.43816 | 98.48476 | 98.47214 | 98.52214 | 98.47214 | 98.30456 | 98.4547 | 98.41312 | 98.44169 | 98.30827 | 98.67715 | 98.46978 | 98.43373 | 98.18286 | 98.39628 | 98.40462 | 98.49662 | 98.56415
|  | 2080 | 98.12819 | 98.04722 | 98.10452 | 98.20313 | 98.19769 | 98.22991 | 98.17349 | 98.44909 | 98.49054 | 98.47049 | 98.50295 | 98.47049 | 98.30606 | 98.44323 | 98.41048 | 98.42491 | 98.29913 | 98.68861 | 98.45771 | 98.47457 | 98.2057 | 98.41986 | 98.40881 | 98.52138 | 98.58263
|  | 2070 | 98.14142 | 98.06546 | 98.1318 | 98.18772 | 98.21865 | 98.22314 | 98.20684 | 98.44845 | 98.52066 | 98.49132 | 98.55124 | 98.49132 | 98.32209 | 98.45747 | 98.40528 | 98.43599 | 98.31827 | 98.7297 | 98.46443 | 98.47735 | 98.2387 | 98.41321 | 98.43307 | 98.54998 | 98.60737
|  | 2060 | 98.15927 | 98.09461 | 98.11916 | 98.24092 | 98.23973 | 98.29502 | 98.22498 | 98.48313 | 98.53819 | 98.53145 | 98.57701 | 98.53145 | 98.36979 | 98.46927 | 98.44877 | 98.45572 | 98.38031 | 98.75344 | 98.52051 | 98.49314 | 98.27032 | 98.45215 | 98.47394 | 98.60148 | 98.60905
|  | 2050 | 98.19539 | 98.10331 | 98.15187 | 98.28584 | 98.27925 | 98.30207 | 98.24523 | 98.52451 | 98.57659 | 98.57098 | 98.61742 | 98.57098 | 98.40242 | 98.4933 | 98.45061 | 98.49185 | 98.38401 | 98.7765 | 98.55548 | 98.53003 | 98.30225 | 98.49665 | 98.5334 | 98.60627 | 98.6452
|  | 2040 | 98.21794 | 98.11629 | 98.21639 | 98.3115 | 98.31195 | 98.32591 | 98.29316 | 98.52209 | 98.60279 | 98.59835 | 98.64776 | 98.59835 | 98.45474 | 98.51458 | 98.46622 | 98.52384 | 98.42692 | 98.79925 | 98.56118 | 98.56682 | 98.36136 | 98.54853 | 98.56611 | 98.65684 | 98.66622
|  | 2030 | 98.23485 | 98.13927 | 98.23583 | 98.34803 | 98.34326 | 98.35258 | 98.32074 | 98.53794 | 98.6337 | 98.63535 | 98.6831 | 98.63535 | 98.48776 | 98.53572 | 98.49922 | 98.53986 | 98.48022 | 98.81112 | 98.5726 | 98.61551 | 98.39236 | 98.57851 | 98.59062 | 98.70153 | 98.71256
|  | 2020 | 98.26357 | 98.16067 | 98.27124 | 98.36981 | 98.35713 | 98.37529 | 98.31964 | 98.58068 | 98.63387 | 98.66258 | 98.71195 | 98.66258 | 98.5112 | 98.56616 | 98.49797 | 98.55266 | 98.49782 | 98.85104 | 98.61491 | 98.63025 | 98.45088 | 98.62007 | 98.64193 | 98.74055 | 98.73917
|  | 2010 | 98.28363 | 98.18849 | 98.29438 | 98.42979 | 98.40511 | 98.39812 | 98.34857 | 98.61244 | 98.64601 | 98.68107 | 98.73951 | 98.68107 | 98.54417 | 98.55648 | 98.51514 | 98.56223 | 98.53961 | 98.86698 | 98.63244 | 98.66379 | 98.47356 | 98.65646 | 98.67547 | 98.76926 | 98.74052
|  | 2000 | 98.31591 | 98.17784 | 98.31117 | 98.43267 | 98.40692 | 98.41487 | 98.3441 | 98.59194 | 98.6569 | 98.68095 | 98.74526 | 98.68095 | 98.56167 | 98.57688 | 98.52111 | 98.55588 | 98.55844 | 98.85933 | 98.64483 | 98.66968 | 98.50019 | 98.68587 | 98.71035 | 98.79248 | 98.75084
|  | 1990 | 98.31474 | 98.17694 | 98.30711 | 98.43231 | 98.42697 | 98.42423 | 98.33676 | 98.59798 | 98.64681 | 98.65504 | 98.73466 | 98.65504 | 98.55732 | 98.56846 | 98.5221 | 98.57305 | 98.57387 | 98.8768 | 98.63947 | 98.68254 | 98.49698 | 98.70275 | 98.69369 | 98.79308 | 98.73835
|  | 1980 | 98.28425 | 98.19147 | 98.27658 | 98.43655 | 98.41134 | 98.40941 | 98.33326 | 98.57964 | 98.62659 | 98.64163 | 98.72732 | 98.64163 | 98.53116 | 98.56942 | 98.51078 | 98.53964 | 98.54171 | 98.87007 | 98.62254 | 98.67813 | 98.45041 | 98.64628 | 98.67197 | 98.79639 | 98.70487
|  | 1970 | 98.23676 | 98.1687 | 98.23545 | 98.41881 | 98.36472 | 98.37908 | 98.30691 | 98.51748 | 98.61625 | 98.61612 | 98.68864 | 98.61612 | 98.49865 | 98.51856 | 98.47873 | 98.53008 | 98.51504 | 98.84669 | 98.57054 | 98.64417 | 98.40373 | 98.62968 | 98.63698 | 98.76529 | 98.67287
|  | 1960 | 98.21862 | 98.12307 | 98.20869 | 98.38489 | 98.32798 | 98.34175 | 98.29012 | 98.49808 | 98.58639 | 98.58853 | 98.65186 | 98.58853 | 98.46137 | 98.50294 | 98.44777 | 98.51408 | 98.49031 | 98.83333 | 98.53818 | 98.63936 | 98.39252 | 98.58379 | 98.60533 | 98.73288 | 98.65679
|  | 1950 | 98.18602 | 98.11465 | 98.18438 | 98.38327 | 98.31975 | 98.34321 | 98.2687 | 98.46178 | 98.55836 | 98.5368 | 98.64642 | 98.5368 | 98.41532 | 98.46407 | 98.425 | 98.48896 | 98.46336 | 98.80337 | 98.51392 | 98.62177 | 98.38294 | 98.552 | 98.59304 | 98.71771 | 98.59744
|  | 1940 | 98.17552 | 98.07924 | 98.13993 | 98.36231 | 98.26922 | 98.32169 | 98.26392 | 98.43466 | 98.52549 | 98.51992 | 98.6148 | 98.51992 | 98.37018 | 98.45089 | 98.42165 | 98.45725 | 98.42263 | 98.7812 | 98.4921 | 98.55302 | 98.33783 | 98.52181 | 98.55788 | 98.68108 | 98.58281
|  | 1930 | 98.15519 | 98.04412 | 98.1229 | 98.35184 | 98.28478 | 98.30073 | 98.25366 | 98.44031 | 98.51171 | 98.51091 | 98.59115 | 98.51091 | 98.36942 | 98.43 | 98.38731 | 98.41941 | 98.41217 | 98.74428 | 98.48763 | 98.55351 | 98.32607 | 98.5277 | 98.57126 | 98.67878 | 98.56789
|  | 1920 | 98.15267 | 98.0443 | 98.14186 | 98.35927 | 98.33388 | 98.28883 | 98.25694 | 98.43681 | 98.51077 | 98.53478 | 98.5861 | 98.53478 | 98.36966 | 98.44203 | 98.37843 | 98.4735 | 98.4415 | 98.72545 | 98.48549 | 98.56018 | 98.31509 | 98.55426 | 98.58434 | 98.64851 | 98.57906
|  | 1910 | 98.13439 | 98.03048 | 98.14995 | 98.33424 | 98.28276 | 98.30807 | 98.24209 | 98.464 | 98.52435 | 98.52293 | 98.60422 | 98.52293 | 98.37746 | 98.47423 | 98.37301 | 98.4909 | 98.45194 | 98.70676 | 98.50202 | 98.53474 | 98.35268 | 98.57526 | 98.57948 | 98.66232 | 98.61613
|  | 1900 | 98.16983 | 98.05332 | 98.15058 | 98.34703 | 98.2939 | 98.33357 | 98.23445 | 98.47489 | 98.54737 | 98.53573 | 98.60835 | 98.53573 | 98.3721 | 98.46862 | 98.38826 | 98.47518 | 98.44814 | 98.7037 | 98.49411 | 98.57084 | 98.34427 | 98.57169 | 98.60261 | 98.64113 | 98.63057
|  | 1890 | 98.17783 | 98.05479 | 98.16406 | 98.33632 | 98.30904 | 98.33097 | 98.24845 | 98.44501 | 98.52975 | 98.53326 | 98.58577 | 98.53326 | 98.35761 | 98.46518 | 98.39181 | 98.45851 | 98.43883 | 98.69916 | 98.52153 | 98.5624 | 98.36057 | 98.5498 | 98.56701 | 98.643 | 98.62056
|  | 1880 | 98.15732 | 98.07513 | 98.15273 | 98.30835 | 98.28495 | 98.28555 | 98.25592 | 98.43718 | 98.5113 | 98.51609 | 98.57487 | 98.51609 | 98.33607 | 98.44411 | 98.38671 | 98.45054 | 98.40744 | 98.61756 | 98.51015 | 98.53728 | 98.3129 | 98.51335 | 98.52138 | 98.6094 | 98.61168
|  | 1870 | 98.13702 | 98.05214 | 98.13898 | 98.26282 | 98.2863 | 98.25245 | 98.21768 | 98.42273 | 98.47239 | 98.48588 | 98.52214 | 98.48588 | 98.28794 | 98.42409 | 98.37906 | 98.39932 | 98.37912 | 98.60346 | 98.4853 | 98.52043 | 98.25433 | 98.49275 | 98.50242 | 98.59133 | 98.58948
|  | 1860 | 98.14305 | 98.02487 | 98.13194 | 98.27896 | 98.27268 | 98.28273 | 98.22605 | 98.42187 | 98.48697 | 98.49283 | 98.53547 | 98.49283 | 98.28582 | 98.44309 | 98.3967 | 98.42372 | 98.36923 | 98.60259 | 98.4964 | 98.48777 | 98.23612 | 98.45919 | 98.49587 | 98.58964 | 98.60966
|  | 1850 | 98.12569 | 98.01064 | 98.10041 | 98.25212 | 98.23951 | 98.2651 | 98.20626 | 98.39885 | 98.48091 | 98.45661 | 98.50853 | 98.45661 | 98.27337 | 98.43211 | 98.37689 | 98.43387 | 98.33916 | 98.56573 | 98.45011 | 98.47141 | 98.27723 | 98.43087 | 98.46464 | 98.55161 | 98.56582
|  | 1840 | 98.11191 | 98.00455 | 98.0944 | 98.22822 | 98.25197 | 98.24455 | 98.20976 | 98.39418 | 98.48404 | 98.46128 | 98.50554 | 98.46128 | 98.26263 | 98.41498 | 98.38013 | 98.42936 | 98.32428 | 98.56565 | 98.45464 | 98.44216 | 98.25301 | 98.41733 | 98.42901 | 98.54847 | 98.54005
|  | 1830 | 98.10039 | 97.99142 | 98.08523 | 98.21352 | 98.22242 | 98.22622 | 98.19084 | 98.40184 | 98.45067 | 98.44895 | 98.47382 | 98.44895 | 98.23905 | 98.41765 | 98.35853 | 98.39465 | 98.32098 | 98.57361 | 98.42014 | 98.38103 | 98.1638 | 98.41021 | 98.39973 | 98.46872 | 98.52905
|  | 1820 | 98.08177 | 97.96123 | 98.06289 | 98.17815 | 98.20682 | 98.18825 | 98.16546 | 98.36024 | 98.43173 | 98.42713 | 98.42783 | 98.42713 | 98.22464 | 98.4017 | 98.33933 | 98.37454 | 98.27518 | 98.57155 | 98.40866 | 98.37804 | 98.15816 | 98.3611 | 98.37738 | 98.45692 | 98.52425
|  | 1810 | 98.07307 | 97.92016 | 98.03666 | 98.16539 | 98.17411 | 98.17009 | 98.14525 | 98.35176 | 98.41662 | 98.42587 | 98.42287 | 98.42587 | 98.21344 | 98.39106 | 98.32917 | 98.34839 | 98.26542 | 98.58659 | 98.41006 | 98.35507 | 98.14844 | 98.34864 | 98.36961 | 98.43637 | 98.53131
|  | 1800 | 98.06758 | 97.92686 | 98.00836 | 98.17293 | 98.14879 | 98.16477 | 98.12271 | 98.36322 | 98.4115 | 98.41561 | 98.42202 | 98.41561 | 98.22122 | 98.40645 | 98.31248 | 98.36536 | 98.24551 | 98.60141 | 98.41086 | 98.36606 | 98.13997 | 98.35316 | 98.35492 | 98.44527 | 98.50444
|  | 1790 | 98.05773 | 97.92712 | 98.01766 | 98.1681 | 98.14812 | 98.16344 | 98.13291 | 98.34981 | 98.44437 | 98.41115 | 98.43893 | 98.41115 | 98.24177 | 98.3817 | 98.32831 | 98.36526 | 98.22372 | 98.57831 | 98.42279 | 98.37254 | 98.12021 | 98.32645 | 98.32503 | 98.46487 | 98.47053
|  | 1780 | 98.05734 | 97.94203 | 98.0258 | 98.17797 | 98.15795 | 98.16639 | 98.12814 | 98.35358 | 98.45699 | 98.41723 | 98.44648 | 98.41723 | 98.23178 | 98.34955 | 98.33576 | 98.36912 | 98.2119 | 98.562 | 98.40801 | 98.36444 | 98.0949 | 98.29234 | 98.28833 | 98.47088 | 98.47692
|  | 1770 | 98.09486 | 97.93679 | 98.04564 | 98.17699 | 98.16811 | 98.18407 | 98.1372 | 98.36498 | 98.46094 | 98.43073 | 98.45097 | 98.43073 | 98.24131 | 98.34976 | 98.36123 | 98.36445 | 98.24152 | 98.5682 | 98.4123 | 98.35666 | 98.10716 | 98.31588 | 98.35308 | 98.48021 | 98.5068
|  | 1760 | 98.08752 | 97.94652 | 98.02709 | 98.16663 | 98.17444 | 98.1999 | 98.15589 | 98.37397 | 98.44197 | 98.4521 | 98.48035 | 98.4521 | 98.26829 | 98.36967 | 98.33584 | 98.38047 | 98.27519 | 98.56727 | 98.43966 | 98.37666 | 98.1462 | 98.38034 | 98.38319 | 98.51968 | 98.53044
|  | 1750 | 98.10762 | 97.98431 | 98.04738 | 98.18716 | 98.1977 | 98.19728 | 98.1731 | 98.37008 | 98.46793 | 98.46351 | 98.47948 | 98.46351 | 98.29446 | 98.39244 | 98.33786 | 98.38008 | 98.31154 | 98.58655 | 98.43803 | 98.41962 | 98.20065 | 98.417 | 98.40991 | 98.54796 | 98.54334
|  | 1740 | 98.15218 | 97.9984 | 98.05773 | 98.23178 | 98.22586 | 98.22771 | 98.18977 | 98.41053 | 98.48906 | 98.48122 | 98.51835 | 98.48122 | 98.30525 | 98.38955 | 98.37014 | 98.43223 | 98.35058 | 98.61769 | 98.47858 | 98.4598 | 98.21174 | 98.42134 | 98.45562 | 98.56389 | 98.56143
|  | 1730 | 98.13417 | 97.98481 | 98.093 | 98.22017 | 98.22706 | 98.24281 | 98.18815 | 98.42563 | 98.48337 | 98.49462 | 98.51921 | 98.49462 | 98.32402 | 98.39858 | 98.36292 | 98.38744 | 98.37668 | 98.63392 | 98.4691 | 98.45483 | 98.21647 | 98.45433 | 98.46637 | 98.57363 | 98.54767
|  | 1720 | 98.12397 | 97.96547 | 98.08424 | 98.23945 | 98.24732 | 98.24631 | 98.17681 | 98.43389 | 98.46304 | 98.49806 | 98.51384 | 98.49806 | 98.30729 | 98.40408 | 98.34943 | 98.41438 | 98.36283 | 98.64979 | 98.43657 | 98.4668 | 98.20599 | 98.48092 | 98.48896 | 98.57276 | 98.53306
|  | 1710 | 98.13437 | 97.94753 | 98.07465 | 98.24005 | 98.24592 | 98.23 | 98.17119 | 98.418 | 98.46369 | 98.49845 | 98.51954 | 98.49845 | 98.32592 | 98.3976 | 98.3452 | 98.41902 | 98.38402 | 98.6519 | 98.45241 | 98.47953 | 98.21653 | 98.49213 | 98.49366 | 98.56947 | 98.54749
|  | 1700 | 98.11605 | 97.93413 | 98.07877 | 98.25091 | 98.24603 | 98.26523 | 98.1531 | 98.38991 | 98.47216 | 98.46162 | 98.54795 | 98.46162 | 98.32196 | 98.4112 | 98.34808 | 98.40806 | 98.38217 | 98.64486 | 98.46269 | 98.4822 | 98.21851 | 98.50018 | 98.51077 | 98.56514 | 98.53519
|  | 1690 | 98.10691 | 97.9257 | 98.0779 | 98.24965 | 98.23733 | 98.26161 | 98.14753 | 98.3635 | 98.43716 | 98.45655 | 98.54359 | 98.45655 | 98.31143 | 98.38132 | 98.3557 | 98.38821 | 98.38686 | 98.65884 | 98.4332 | 98.45985 | 98.20938 | 98.49101 | 98.50538 | 98.54874 | 98.508
|  | 1680 | 98.08752 | 97.89565 | 98.06273 | 98.25196 | 98.23838 | 98.21528 | 98.13781 | 98.35575 | 98.4222 | 98.46422 | 98.5275 | 98.46422 | 98.31113 | 98.34893 | 98.3294 | 98.36646 | 98.39089 | 98.64639 | 98.44386 | 98.45882 | 98.21494 | 98.49522 | 98.49882 | 98.55245 | 98.51406
|  | 1670 | 98.09355 | 97.88711 | 98.05559 | 98.26651 | 98.23827 | 98.20437 | 98.11577 | 98.35624 | 98.43182 | 98.45142 | 98.50321 | 98.45142 | 98.27793 | 98.35883 | 98.31936 | 98.36065 | 98.37965 | 98.65824 | 98.43203 | 98.45555 | 98.23403 | 98.50609 | 98.49819 | 98.55034 | 98.52274
|  | 1660 | 98.09262 | 97.92028 | 98.05366 | 98.25704 | 98.23747 | 98.19733 | 98.13727 | 98.33877 | 98.42936 | 98.44921 | 98.47989 | 98.44921 | 98.27504 | 98.3669 | 98.29719 | 98.36657 | 98.37234 | 98.63591 | 98.42271 | 98.44576 | 98.22313 | 98.50141 | 98.48249 | 98.53358 | 98.50806
|  | 1650 | 98.07952 | 97.90104 | 98.0173 | 98.25308 | 98.21653 | 98.18723 | 98.13978 | 98.33657 | 98.4311 | 98.42478 | 98.46853 | 98.42478 | 98.25392 | 98.3464 | 98.27804 | 98.34942 | 98.36179 | 98.59504 | 98.44172 | 98.45935 | 98.20006 | 98.46056 | 98.457 | 98.52747 | 98.48089
|  | 1640 | 98.06275 | 97.90488 | 97.98469 | 98.2373 | 98.19821 | 98.18344 | 98.12311 | 98.33274 | 98.42174 | 98.38786 | 98.46588 | 98.38786 | 98.24842 | 98.34387 | 98.27165 | 98.35502 | 98.33253 | 98.59693 | 98.41125 | 98.44237 | 98.16841 | 98.45246 | 98.4657 | 98.52907 | 98.5061
|  | 1630 | 98.08469 | 97.89951 | 97.98229 | 98.18731 | 98.19329 | 98.19193 | 98.12405 | 98.32628 | 98.41381 | 98.41496 | 98.46906 | 98.41496 | 98.2383 | 98.34082 | 98.27056 | 98.35024 | 98.28322 | 98.57307 | 98.40829 | 98.43684 | 98.16156 | 98.44474 | 98.46151 | 98.5153 | 98.45628
|  | 1620 | 98.06681 | 97.91754 | 98.00558 | 98.17019 | 98.19502 | 98.19094 | 98.12278 | 98.3401 | 98.40906 | 98.42515 | 98.43149 | 98.42515 | 98.21613 | 98.34952 | 98.27391 | 98.33114 | 98.2633 | 98.52227 | 98.38383 | 98.40332 | 98.15534 | 98.41258 | 98.42401 | 98.47793 | 98.45278
|  | 1610 | 98.05802 | 97.91263 | 97.97722 | 98.17399 | 98.17278 | 98.17047 | 98.11156 | 98.34236 | 98.39249 | 98.38751 | 98.39721 | 98.38751 | 98.21027 | 98.3021 | 98.27209 | 98.3067 | 98.26182 | 98.50901 | 98.3977 | 98.39871 | 98.12599 | 98.36315 | 98.38561 | 98.46155 | 98.43818
|  | 1600 | 98.03581 | 97.87441 | 97.97092 | 98.13788 | 98.16577 | 98.13847 | 98.09244 | 98.31638 | 98.37736 | 98.38192 | 98.38581 | 98.38192 | 98.17512 | 98.32671 | 98.26247 | 98.31228 | 98.2304 | 98.48589 | 98.38222 | 98.3405 | 98.09773 | 98.34849 | 98.34203 | 98.4819 | 98.43829
|  | 1590 | 98.04843 | 97.85893 | 97.95302 | 98.12298 | 98.14709 | 98.1211 | 98.08096 | 98.29863 | 98.36844 | 98.34265 | 98.38765 | 98.34265 | 98.16989 | 98.32012 | 98.26611 | 98.31942 | 98.22407 | 98.47309 | 98.37812 | 98.34037 | 98.06278 | 98.3086 | 98.34888 | 98.44245 | 98.42857
|  | 1580 | 98.01292 | 97.84 | 97.93847 | 98.11361 | 98.12594 | 98.10976 | 98.07875 | 98.28347 | 98.39167 | 98.34255 | 98.37019 | 98.34255 | 98.15319 | 98.32684 | 98.25485 | 98.2992 | 98.20542 | 98.43113 | 98.36562 | 98.31868 | 98.03029 | 98.31274 | 98.33034 | 98.40783 | 98.40174
|  | 1570 | 97.99372 | 97.83734 | 97.9325 | 98.10995 | 98.08624 | 98.10128 | 98.04412 | 98.26887 | 98.39781 | 98.33353 | 98.37621 | 98.33353 | 98.13678 | 98.2973 | 98.25504 | 98.28904 | 98.178 | 98.42778 | 98.3501 | 98.29893 | 98.02653 | 98.28254 | 98.28668 | 98.42702 | 98.40575
|  | 1560 | 97.98165 | 97.83463 | 97.90517 | 98.11872 | 98.08188 | 98.07027 | 98.06206 | 98.27719 | 98.41162 | 98.31886 | 98.39623 | 98.31886 | 98.14668 | 98.2877 | 98.24983 | 98.28415 | 98.17779 | 98.43697 | 98.34135 | 98.27636 | 98.02106 | 98.26272 | 98.27664 | 98.41734 | 98.38356
|  | 1550 | 97.996 | 97.85013 | 97.91065 | 98.1085 | 98.0964 | 98.05665 | 98.04525 | 98.29117 | 98.39509 | 98.35592 | 98.38216 | 98.35592 | 98.13304 | 98.29355 | 98.25027 | 98.28756 | 98.19278 | 98.43181 | 98.35112 | 98.26252 | 98.02771 | 98.25584 | 98.28779 | 98.41395 | 98.39324
|  | 1540 | 98.01032 | 97.84595 | 97.94315 | 98.082 | 98.09649 | 98.0937 | 98.05905 | 98.27964 | 98.3718 | 98.34325 | 98.37724 | 98.34325 | 98.15077 | 98.31315 | 98.24369 | 98.29387 | 98.21373 | 98.44112 | 98.34543 | 98.28968 | 98.03385 | 98.2706 | 98.28259 | 98.39911 | 98.40133
|  | 1530 | 98.01201 | 97.83029 | 97.93914 | 98.12844 | 98.09029 | 98.0793 | 98.05157 | 98.24701 | 98.37966 | 98.34418 | 98.39742 | 98.34418 | 98.12913 | 98.30103 | 98.23529 | 98.30667 | 98.21386 | 98.44288 | 98.3515 | 98.30455 | 98.01928 | 98.27385 | 98.29477 | 98.41981 | 98.39196
|  | 1520 | 97.98957 | 97.84991 | 97.95947 | 98.12588 | 98.11499 | 98.08861 | 98.07444 | 98.24576 | 98.35513 | 98.36395 | 98.39868 | 98.36395 | 98.13323 | 98.31337 | 98.24031 | 98.27717 | 98.22164 | 98.44295 | 98.35154 | 98.29743 | 97.99819 | 98.27757 | 98.30832 | 98.44895 | 98.40355
|  | 1510 | 97.9848 | 97.8292 | 97.93712 | 98.11701 | 98.10953 | 98.10568 | 98.07312 | 98.24876 | 98.35556 | 98.38332 | 98.41634 | 98.38332 | 98.14687 | 98.2927 | 98.25091 | 98.26187 | 98.22533 | 98.43484 | 98.35826 | 98.30075 | 98.02857 | 98.29147 | 98.30611 | 98.45013 | 98.40157
|  | 1500 | 98.02867 | 97.80464 | 97.92771 | 98.16436 | 98.06761 | 98.0746 | 98.04172 | 98.25382 | 98.36647 | 98.36338 | 98.4197 | 98.36338 | 98.15186 | 98.25287 | 98.23171 | 98.28316 | 98.21413 | 98.4245 | 98.36249 | 98.31817 | 98.01909 | 98.29388 | 98.31298 | 98.41312 | 98.38391
|  | 1490 | 98.02482 | 97.77228 | 97.93109 | 98.20913 | 98.0855 | 98.08657 | 98.03182 | 98.29356 | 98.36411 | 98.35619 | 98.42293 | 98.35619 | 98.16149 | 98.23639 | 98.23066 | 98.31404 | 98.20445 | 98.42071 | 98.38705 | 98.31107 | 98.01252 | 98.29497 | 98.32548 | 98.4386 | 98.37131
|  | 1480 | 98.00403 | 97.79224 | 97.91885 | 98.23407 | 98.11759 | 98.10002 | 98.059 | 98.26091 | 98.32889 | 98.36116 | 98.41819 | 98.36116 | 98.15337 | 98.24833 | 98.23274 | 98.28364 | 98.19077 | 98.43568 | 98.35479 | 98.28918 | 97.99576 | 98.28729 | 98.31936 | 98.4438 | 98.37415
|  | 1470 | 97.97558 | 97.78172 | 97.88444 | 98.18354 | 98.12545 | 98.09793 | 98.05552 | 98.22421 | 98.33585 | 98.35612 | 98.36767 | 98.35612 | 98.1416 | 98.2442 | 98.18136 | 98.26104 | 98.21545 | 98.4589 | 98.34421 | 98.29292 | 98.00115 | 98.30099 | 98.31732 | 98.43871 | 98.38594
|  | 1460 | 97.96355 | 97.76436 | 97.89286 | 98.15267 | 98.08084 | 98.05624 | 98.03777 | 98.23318 | 98.30182 | 98.31541 | 98.36104 | 98.31541 | 98.09965 | 98.2368 | 98.16616 | 98.22418 | 98.24355 | 98.44398 | 98.33125 | 98.30011 | 98.01342 | 98.29936 | 98.32865 | 98.45852 | 98.36106
|  | 1450 | 97.95961 | 97.76333 | 97.89661 | 98.13741 | 98.07673 | 98.0748 | 98.00803 | 98.21452 | 98.30613 | 98.28808 | 98.38692 | 98.28808 | 98.07812 | 98.25198 | 98.19423 | 98.25057 | 98.194 | 98.41424 | 98.3284 | 98.26951 | 98.0025 | 98.281 | 98.31372 | 98.43626 | 98.346
|  | 1440 | 97.96331 | 97.7315 | 97.88509 | 98.11248 | 98.05464 | 98.06824 | 97.99806 | 98.20171 | 98.28421 | 98.2747 | 98.37134 | 98.2747 | 98.06422 | 98.21771 | 98.19049 | 98.25136 | 98.19836 | 98.39022 | 98.32833 | 98.25518 | 97.99854 | 98.28123 | 98.26867 | 98.3986 | 98.30769
|  | 1430 | 97.94248 | 97.74285 | 97.84846 | 98.08647 | 98.05892 | 98.04813 | 97.98053 | 98.17156 | 98.30346 | 98.29442 | 98.3539 | 98.29442 | 98.07667 | 98.1922 | 98.19222 | 98.22913 | 98.18152 | 98.35535 | 98.28625 | 98.25257 | 97.96018 | 98.25754 | 98.22766 | 98.41331 | 98.31298
|  | 1420 | 97.9668 | 97.77655 | 97.83824 | 98.08877 | 98.07233 | 98.02314 | 97.98389 | 98.1891 | 98.3287 | 98.30234 | 98.33389 | 98.30234 | 98.03457 | 98.18725 | 98.14649 | 98.24402 | 98.16158 | 98.33571 | 98.26116 | 98.21754 | 97.92711 | 98.23656 | 98.22582 | 98.38441 | 98.31919
|  | 1410 | 97.97214 | 97.74296 | 97.83266 | 98.06806 | 98.05357 | 98.01301 | 98.00012 | 98.17753 | 98.30084 | 98.28134 | 98.34779 | 98.28134 | 98.03934 | 98.19119 | 98.11033 | 98.23778 | 98.16324 | 98.32938 | 98.26769 | 98.2185 | 97.91693 | 98.22628 | 98.21946 | 98.35132 | 98.27839
|  | 1400 | 97.93616 | 97.74728 | 97.85061 | 98.07667 | 98.02101 | 98.01681 | 97.98811 | 98.19391 | 98.32218 | 98.25156 | 98.35976 | 98.25156 | 98.02514 | 98.18607 | 98.14577 | 98.2416 | 98.15738 | 98.28283 | 98.25518 | 98.2249 | 97.91733 | 98.21599 | 98.21714 | 98.34672 | 98.27201
|  | 1390 | 97.88786 | 97.71985 | 97.82919 | 98.03501 | 98.01738 | 97.99173 | 97.96937 | 98.21913 | 98.30386 | 98.22322 | 98.30001 | 98.22322 | 97.9851 | 98.21109 | 98.13356 | 98.22197 | 98.13239 | 98.24892 | 98.2626 | 98.21727 | 97.89209 | 98.15693 | 98.18928 | 98.3632 | 98.26413
|  | 1380 | 97.87481 | 97.67671 | 97.79608 | 98.00939 | 97.99548 | 97.94315 | 97.93591 | 98.16913 | 98.2604 | 98.18702 | 98.27778 | 98.18702 | 97.94457 | 98.18577 | 98.09031 | 98.18998 | 98.09815 | 98.24122 | 98.24675 | 98.23007 | 97.83789 | 98.13702 | 98.19696 | 98.3328 | 98.22761
|  | 1370 | 97.87859 | 97.65375 | 97.78598 | 98.00869 | 97.95833 | 97.94129 | 97.91407 | 98.15064 | 98.27635 | 98.20561 | 98.27168 | 98.20561 | 97.9557 | 98.13912 | 98.07806 | 98.17508 | 98.10746 | 98.24451 | 98.25019 | 98.22452 | 97.83558 | 98.14372 | 98.1828 | 98.31 | 98.20551
|  | 1360 | 97.85554 | 97.57945 | 97.78886 | 97.97634 | 97.97318 | 97.95694 | 97.91682 | 98.13108 | 98.21403 | 98.19888 | 98.2432 | 98.19888 | 97.94303 | 98.1547 | 98.04212 | 98.14769 | 98.1508 | 98.28506 | 98.22697 | 98.1622 | 97.84081 | 98.19771 | 98.22167 | 98.24238 | 98.20125
|  | 1350 | 97.85187 | 97.58731 | 97.79327 | 97.97085 | 97.99488 | 97.97376 | 97.90546 | 98.12157 | 98.16994 | 98.17627 | 98.2494 | 98.17627 | 97.9219 | 98.13008 | 98.03846 | 98.14029 | 98.14893 | 98.35142 | 98.18866 | 98.14001 | 97.81941 | 98.24494 | 98.26466 | 98.19151 | 98.18551
|  | 1340 | 97.86531 | 97.59978 | 97.75715 | 97.97269 | 97.98127 | 97.98141 | 97.91575 | 98.1122 | 98.19086 | 98.15273 | 98.2385 | 98.15273 | 97.91789 | 98.1029 | 98.07747 | 98.14309 | 98.10571 | 98.31103 | 98.1899 | 98.11562 | 97.81256 | 98.15702 | 98.18499 | 98.25457 | 98.18385
|  | 1330 | 97.84357 | 97.58507 | 97.74891 | 97.951 | 97.96179 | 97.97003 | 97.92152 | 98.07537 | 98.19303 | 98.15279 | 98.22039 | 98.15279 | 97.90521 | 98.09297 | 98.07764 | 98.13275 | 98.05878 | 98.25603 | 98.19212 | 98.10716 | 97.79564 | 98.16594 | 98.14657 | 98.27068 | 98.19688
|  | 1320 | 97.81573 | 97.55142 | 97.71765 | 97.96301 | 97.96212 | 97.95013 | 97.86751 | 98.05168 | 98.16278 | 98.13842 | 98.25325 | 98.13842 | 97.91649 | 98.07225 | 98.02977 | 98.10881 | 98.03659 | 98.24194 | 98.18313 | 98.08739 | 97.80291 | 98.14523 | 98.16063 | 98.25196 | 98.18043
|  | 1310 | 97.7883 | 97.54791 | 97.69147 | 97.92644 | 97.93451 | 97.93052 | 97.86629 | 98.03275 | 98.12553 | 98.10569 | 98.2064 | 98.10569 | 97.90357 | 98.05623 | 97.9945 | 98.085 | 98.05014 | 98.24807 | 98.12886 | 98.10957 | 97.78707 | 98.13084 | 98.15095 | 98.25451 | 98.15194
|  | 1300 | 97.79585 | 97.55055 | 97.69423 | 97.88502 | 97.92252 | 97.90926 | 97.87038 | 98.04839 | 98.12017 | 98.09851 | 98.19836 | 98.09851 | 97.8478 | 98.04154 | 97.99737 | 98.05869 | 98.08489 | 98.25628 | 98.116 | 98.1162 | 97.80706 | 98.15953 | 98.14171 | 98.26266 | 98.17635
|  | 1290 | 97.80277 | 97.5678 | 97.71653 | 97.87111 | 97.90049 | 97.90862 | 97.85109 | 98.00314 | 98.14122 | 98.10624 | 98.18882 | 98.10624 | 97.83468 | 97.98628 | 98.01184 | 98.04858 | 98.00378 | 98.2381 | 98.11 | 98.08914 | 97.82408 | 98.11212 | 98.0924 | 98.25087 | 98.17222
|  | 1280 | 97.80114 | 97.51565 | 97.6735 | 97.91136 | 97.88165 | 97.88481 | 97.85203 | 97.96159 | 98.14361 | 98.11713 | 98.14309 | 98.11713 | 97.83008 | 98.0064 | 97.97822 | 98.07473 | 97.98557 | 98.20345 | 98.09905 | 98.09542 | 97.77025 | 98.06818 | 98.08083 | 98.24333 | 98.13462
|  | 1270 | 97.77146 | 97.44153 | 97.65632 | 97.89363 | 97.86886 | 97.90142 | 97.84923 | 97.97726 | 98.10083 | 98.07927 | 98.16694 | 98.07927 | 97.80031 | 98.03623 | 97.97487 | 98.03546 | 97.98536 | 98.18476 | 98.12969 | 98.06324 | 97.71448 | 98.07911 | 98.13055 | 98.21727 | 98.09922
|  | 1260 | 97.73381 | 97.39766 | 97.65668 | 97.82782 | 97.87461 | 97.88096 | 97.79864 | 97.94521 | 98.03634 | 98.07466 | 98.16742 | 98.07466 | 97.78312 | 98.02147 | 97.94129 | 98.0683 | 97.98192 | 98.15194 | 98.09288 | 98.02815 | 97.72337 | 98.04596 | 98.13907 | 98.21308 | 98.08585
|  | 1250 | 97.69297 | 97.42051 | 97.60482 | 97.78715 | 97.85484 | 97.80726 | 97.79351 | 97.9252 | 97.99542 | 98.02885 | 98.13049 | 98.02885 | 97.73046 | 97.99401 | 97.94965 | 98.07436 | 97.88131 | 98.11852 | 98.05761 | 97.95354 | 97.67688 | 97.98897 | 98.05622 | 98.19666 | 98.06229
|  | 1240 | 97.68009 | 97.40056 | 97.56014 | 97.73968 | 97.76929 | 97.76291 | 97.77562 | 97.90638 | 98.0189 | 98.0002 | 98.10364 | 98.0002 | 97.69778 | 97.95305 | 97.92701 | 98.02596 | 97.84971 | 98.09434 | 98.02815 | 97.98454 | 97.62425 | 97.95657 | 98.02192 | 98.17031 | 98.04395
|  | 1230 | 97.68246 | 97.35896 | 97.53188 | 97.72724 | 97.73262 | 97.70609 | 97.73814 | 97.90572 | 98.02139 | 97.98651 | 98.06669 | 97.98651 | 97.70825 | 97.94627 | 97.89965 | 97.96411 | 97.88617 | 98.09982 | 97.98766 | 97.96639 | 97.60514 | 97.94695 | 98.02719 | 98.15508 | 97.99722
|  | 1220 | 97.67241 | 97.32664 | 97.48697 | 97.73817 | 97.74458 | 97.72557 | 97.7199 | 97.88994 | 98.00102 | 97.96594 | 98.05683 | 97.96594 | 97.67876 | 97.92748 | 97.85092 | 97.9177 | 97.88676 | 98.11899 | 97.98934 | 97.94254 | 97.57694 | 97.95031 | 97.98927 | 98.14239 | 97.98542
|  | 1210 | 97.65045 | 97.31272 | 97.48306 | 97.75789 | 97.73905 | 97.72608 | 97.7331 | 97.8994 | 98.00285 | 97.98214 | 98.06481 | 97.98214 | 97.66661 | 97.89721 | 97.80336 | 97.91156 | 97.8284 | 98.06166 | 98.00934 | 97.92057 | 97.58098 | 97.91818 | 97.90404 | 98.12611 | 97.95069
|  | 1200 | 97.66323 | 97.31382 | 97.48423 | 97.77038 | 97.69454 | 97.67613 | 97.7269 | 97.88183 | 97.97123 | 97.96866 | 98.03493 | 97.96866 | 97.65726 | 97.89743 | 97.83726 | 97.96936 | 97.78484 | 98.01941 | 98.00907 | 97.90855 | 97.62861 | 97.8946 | 97.88027 | 98.13331 | 97.97289
|  | 1190 | 97.60663 | 97.26967 | 97.45502 | 97.73463 | 97.70277 | 97.7125 | 97.68926 | 97.86212 | 97.95745 | 97.94126 | 98.01148 | 97.94126 | 97.6464 | 97.89621 | 97.84593 | 97.96399 | 97.83291 | 98.02875 | 97.97651 | 97.88729 | 97.57948 | 97.92649 | 97.89835 | 98.09803 | 97.97335
|  | 1180 | 97.59306 | 97.27891 | 97.43383 | 97.69123 | 97.6966 | 97.70304 | 97.65072 | 97.83354 | 97.97323 | 97.91652 | 97.99987 | 97.91652 | 97.62103 | 97.90761 | 97.7935 | 97.9137 | 97.83923 | 98.01537 | 97.94055 | 97.88014 | 97.53277 | 97.88162 | 97.90122 | 98.03291 | 97.91479
|  | 1170 | 97.62569 | 97.27586 | 97.40822 | 97.70068 | 97.64905 | 97.66952 | 97.62522 | 97.85174 | 97.97746 | 97.87862 | 98.00228 | 97.87862 | 97.58006 | 97.86662 | 97.78782 | 97.87079 | 97.80867 | 97.95636 | 97.94997 | 97.89169 | 97.51656 | 97.82903 | 97.89257 | 98.06414 | 97.91216
|  | 1160 | 97.58934 | 97.25074 | 97.38986 | 97.69453 | 97.6442 | 97.63694 | 97.60156 | 97.77347 | 97.9531 | 97.86554 | 97.99057 | 97.86554 | 97.55302 | 97.83173 | 97.75473 | 97.85668 | 97.78396 | 97.92065 | 97.92761 | 97.87898 | 97.49007 | 97.86587 | 97.86077 | 98.08451 | 97.91833
|  | 1150 | 97.56356 | 97.25039 | 97.3634 | 97.66372 | 97.6259 | 97.63655 | 97.60266 | 97.73947 | 97.89708 | 97.84736 | 98.00242 | 97.84736 | 97.52204 | 97.85364 | 97.70982 | 97.87335 | 97.76936 | 97.8931 | 97.88171 | 97.84422 | 97.42264 | 97.84719 | 97.85204 | 98.06345 | 97.86906
|  | 1140 | 97.54435 | 97.20653 | 97.37098 | 97.66007 | 97.62849 | 97.6173 | 97.57535 | 97.74922 | 97.91858 | 97.84719 | 97.98624 | 97.84719 | 97.50738 | 97.83163 | 97.70781 | 97.87752 | 97.76243 | 97.86779 | 97.85206 | 97.80023 | 97.37325 | 97.81598 | 97.84578 | 98.0447 | 97.84259
|  | 1130 | 97.54212 | 97.1508 | 97.33953 | 97.63245 | 97.58914 | 97.58743 | 97.56532 | 97.7181 | 97.88949 | 97.82848 | 97.93845 | 97.82848 | 97.45627 | 97.78013 | 97.69366 | 97.81843 | 97.6791 | 97.85373 | 97.86825 | 97.78455 | 97.37484 | 97.754 | 97.8148 | 98.01232 | 97.83591
|  | 1120 | 97.51288 | 97.15483 | 97.30849 | 97.62307 | 97.57447 | 97.57902 | 97.52111 | 97.7057 | 97.8561 | 97.77866 | 97.8972 | 97.77866 | 97.40784 | 97.76985 | 97.6488 | 97.8149 | 97.6639 | 97.81652 | 97.82978 | 97.76528 | 97.3533 | 97.72393 | 97.79547 | 97.98381 | 97.82688
|  | 1110 | 97.48781 | 97.11978 | 97.26646 | 97.61225 | 97.52826 | 97.5356 | 97.49456 | 97.69057 | 97.87908 | 97.77708 | 97.87023 | 97.77708 | 97.37188 | 97.73911 | 97.62834 | 97.81125 | 97.64171 | 97.76457 | 97.78916 | 97.73071 | 97.30484 | 97.69582 | 97.74527 | 97.95615 | 97.78332
|  | 1100 | 97.46175 | 97.10232 | 97.20822 | 97.55738 | 97.43639 | 97.5121 | 97.49924 | 97.66902 | 97.88092 | 97.77099 | 97.84242 | 97.77099 | 97.35885 | 97.70114 | 97.62728 | 97.7576 | 97.5952 | 97.73588 | 97.77113 | 97.71975 | 97.27004 | 97.62389 | 97.698 | 97.91962 | 97.73794
|  | 1090 | 97.41138 | 97.0922 | 97.18559 | 97.55289 | 97.3975 | 97.50237 | 97.5041 | 97.62343 | 97.8377 | 97.72994 | 97.85248 | 97.72994 | 97.35724 | 97.66582 | 97.60482 | 97.7445 | 97.55097 | 97.72139 | 97.75981 | 97.6849 | 97.25109 | 97.58885 | 97.60551 | 97.87462 | 97.69362
|  | 1080 | 97.40338 | 97.05111 | 97.16816 | 97.55786 | 97.37769 | 97.46304 | 97.50697 | 97.60266 | 97.80875 | 97.71923 | 97.8065 | 97.71923 | 97.32686 | 97.67098 | 97.55732 | 97.72915 | 97.54959 | 97.68237 | 97.75256 | 97.64307 | 97.22471 | 97.58779 | 97.57533 | 97.86206 | 97.68084
|  | 1070 | 97.43073 | 96.98893 | 97.13855 | 97.51729 | 97.38414 | 97.4503 | 97.44263 | 97.57987 | 97.78352 | 97.68793 | 97.82731 | 97.68793 | 97.28768 | 97.61771 | 97.52749 | 97.68462 | 97.51455 | 97.64976 | 97.73133 | 97.61076 | 97.17254 | 97.5508 | 97.58459 | 97.85715 | 97.65319
|  | 1060 | 97.41339 | 96.95418 | 97.10734 | 97.44447 | 97.37833 | 97.42115 | 97.37145 | 97.56218 | 97.749 | 97.67505 | 97.83614 | 97.67505 | 97.26613 | 97.56874 | 97.51567 | 97.66205 | 97.47791 | 97.6172 | 97.65126 | 97.62109 | 97.13163 | 97.5253 | 97.57446 | 97.84508 | 97.62203
|  | 1050 | 97.36916 | 96.95151 | 97.04245 | 97.41279 | 97.327 | 97.4061 | 97.34962 | 97.50958 | 97.71805 | 97.64289 | 97.77315 | 97.64289 | 97.22571 | 97.55955 | 97.47659 | 97.65181 | 97.47767 | 97.58789 | 97.58222 | 97.60902 | 97.11492 | 97.49636 | 97.55412 | 97.82416 | 97.60146
|  | 1040 | 97.36104 | 96.92914 | 97.01072 | 97.38484 | 97.29045 | 97.35491 | 97.3189 | 97.47995 | 97.71439 | 97.60712 | 97.7144 | 97.60712 | 97.1762 | 97.54925 | 97.42588 | 97.62578 | 97.45589 | 97.54493 | 97.5836 | 97.5771 | 97.10226 | 97.44821 | 97.50033 | 97.81356 | 97.59283
|  | 1030 | 97.31976 | 96.8524 | 96.97614 | 97.37614 | 97.25756 | 97.31785 | 97.29231 | 97.46046 | 97.67319 | 97.5534 | 97.67221 | 97.5534 | 97.13497 | 97.51759 | 97.39428 | 97.57871 | 97.41925 | 97.50426 | 97.59799 | 97.53645 | 97.04942 | 97.44838 | 97.48063 | 97.79761 | 97.547
|  | 1020 | 97.25629 | 96.79509 | 96.93906 | 97.34844 | 97.21583 | 97.28479 | 97.24351 | 97.44113 | 97.63589 | 97.51789 | 97.66792 | 97.51789 | 97.09148 | 97.46825 | 97.36522 | 97.55264 | 97.33864 | 97.47067 | 97.53101 | 97.5017 | 96.99315 | 97.38798 | 97.45467 | 97.7579 | 97.50096
|  | 1010 | 97.2302 | 96.77489 | 96.9013 | 97.29717 | 97.17 | 97.22128 | 97.2048 | 97.39138 | 97.61687 | 97.48547 | 97.61727 | 97.48547 | 97.03668 | 97.43804 | 97.34396 | 97.52513 | 97.29026 | 97.41901 | 97.48946 | 97.46166 | 96.94382 | 97.317 | 97.38046 | 97.70491 | 97.45916
|  | 1000 | 97.18432 | 96.71618 | 96.83846 | 97.24237 | 97.14006 | 97.1818 | 97.17753 | 97.33979 | 97.5849 | 97.43962 | 97.61372 | 97.43962 | 96.98409 | 97.40044 | 97.32357 | 97.47017 | 97.29504 | 97.36168 | 97.46193 | 97.40473 | 96.88463 | 97.2789 | 97.33492 | 97.65213 | 97.43608
|  | 990 | 97.14834 | 96.65733 | 96.79327 | 97.19721 | 97.09417 | 97.16449 | 97.14527 | 97.29465 | 97.55005 | 97.44334 | 97.58425 | 97.44334 | 96.91858 | 97.35391 | 97.28082 | 97.45698 | 97.27682 | 97.33447 | 97.43764 | 97.35118 | 96.84233 | 97.24633 | 97.30854 | 97.6253 | 97.41311
|  | 980 | 97.13458 | 96.62419 | 96.75716 | 97.15391 | 97.02468 | 97.13982 | 97.11402 | 97.23597 | 97.53246 | 97.40717 | 97.52795 | 97.40717 | 96.87544 | 97.31742 | 97.24261 | 97.44749 | 97.21559 | 97.31046 | 97.40862 | 97.35433 | 96.80133 | 97.21587 | 97.29573 | 97.63294 | 97.35977
|  | 970 | 97.09705 | 96.58472 | 96.72195 | 97.13559 | 96.97849 | 97.08064 | 97.08094 | 97.22521 | 97.49845 | 97.36124 | 97.47218 | 97.36124 | 96.84099 | 97.28352 | 97.19905 | 97.41984 | 97.16668 | 97.27071 | 97.35718 | 97.341 | 96.77165 | 97.19174 | 97.27724 | 97.60181 | 97.3088
|  | 960 | 97.04761 | 96.55644 | 96.68377 | 97.12802 | 96.96466 | 97.05541 | 97.03655 | 97.18288 | 97.43892 | 97.32462 | 97.43172 | 97.32462 | 96.7606 | 97.26573 | 97.15176 | 97.34646 | 97.1419 | 97.24263 | 97.30927 | 97.32223 | 96.73232 | 97.14328 | 97.24693 | 97.53452 | 97.29153
|  | 950 | 96.99662 | 96.47785 | 96.64012 | 97.05564 | 96.92776 | 97.02388 | 96.98295 | 97.11281 | 97.38782 | 97.27686 | 97.3965 | 97.27686 | 96.71495 | 97.23351 | 97.10736 | 97.29275 | 97.09573 | 97.19172 | 97.27324 | 97.27667 | 96.68414 | 97.10991 | 97.20253 | 97.5005 | 97.26778
|  | 940 | 96.93297 | 96.37568 | 96.58876 | 97.00945 | 96.89725 | 96.99075 | 96.9336 | 97.05375 | 97.33821 | 97.22279 | 97.34775 | 97.22279 | 96.65298 | 97.18682 | 97.04941 | 97.26263 | 97.04994 | 97.12815 | 97.23153 | 97.19954 | 96.64924 | 97.06806 | 97.154 | 97.45522 | 97.21483
|  | 930 | 96.86709 | 96.27905 | 96.51634 | 96.96187 | 96.86035 | 96.9548 | 96.90123 | 97.01284 | 97.28219 | 97.18219 | 97.27692 | 97.18219 | 96.5856 | 97.12425 | 96.99244 | 97.21589 | 97.00871 | 97.07533 | 97.18265 | 97.15884 | 96.60399 | 97.00216 | 97.07693 | 97.40772 | 97.14947
|  | 920 | 96.81952 | 96.22489 | 96.44255 | 96.90545 | 96.80144 | 96.91383 | 96.86536 | 96.95689 | 97.24127 | 97.13678 | 97.2418 | 97.13678 | 96.51495 | 97.09359 | 96.92838 | 97.16827 | 96.95162 | 97.02401 | 97.13118 | 97.11349 | 96.52913 | 96.94512 | 97.03163 | 97.35111 | 97.11802
|  | 910 | 96.77812 | 96.18442 | 96.38589 | 96.85356 | 96.72407 | 96.8564 | 96.81099 | 96.89754 | 97.19801 | 97.06358 | 97.1985 | 97.06358 | 96.44297 | 97.03388 | 96.88361 | 97.1196 | 96.88903 | 96.97972 | 97.06704 | 97.04005 | 96.4339 | 96.90051 | 96.99165 | 97.27967 | 97.06529
|  | 900 | 96.74198 | 96.10419 | 96.31466 | 96.79221 | 96.66499 | 96.7865 | 96.76887 | 96.85986 | 97.14466 | 97.27309 | 97.15417 | 97.27309 | 96.7065 | 97.21498 | 97.09586 | 97.30762 | 97.09002 | 97.17757 | 97.27053 | 97.2523 | 96.68169 | 97.09659 | 97.18357 | 97.49769 | 97.24431
|  | 890 | 96.68712 | 96.02208 | 96.56848 | 96.7204 | 96.65393 | 96.72093 | 96.71 | 96.76838 | 97.03569 | 97.22401 | 97.11057 | 97.22401 | 96.64472 | 97.17447 | 97.04457 | 97.26078 | 97.04337 | 97.13032 | 97.22173 | 97.2074 | 96.6292 | 97.05154 | 97.14013 | 97.44722 | 97.20224
|  | 880 | 96.37798 | 96.22208 | 96.5103 | 96.9835 | 96.81774 | 97.07402 | 96.87716 | 96.78674 | 97.27306 | 97.21142 | 97.31494 | 97.21142 | 96.62551 | 97.16468 | 97.02983 | 97.24475 | 97.03242 | 97.11702 | 97.20935 | 97.19473 | 96.61635 | 97.03795 | 97.12675 | 97.43235 | 97.19303
|  | 870 | 96.88422 | 96.19839 | 96.49383 | 96.91596 | 96.85159 | 97.00715 | 96.83167 | 96.71421 | 97.0327 | 97.19704 | 97.26974 | 97.19704 | 96.60895 | 97.15164 | 97.01452 | 97.23251 | 97.01835 | 97.10097 | 97.19684 | 97.17833 | 96.60161 | 97.02484 | 97.11149 | 97.41988 | 97.18028
|  | 860 | 96.8115 | 96.17279 | 96.47528 | 96.83379 | 96.78177 | 96.94487 | 96.82227 | 96.79386 | 97.00381 | 97.18769 | 97.25514 | 97.18769 | 96.59618 | 97.14181 | 97.00344 | 97.22565 | 97.0093 | 97.0903 | 97.18772 | 97.16662 | 96.59193 | 97.01456 | 97.10066 | 97.41014 | 97.1696
|  | 850 | 96.7421 | 96.15934 | 96.46172 | 96.77667 | 96.22334 | 96.87582 | 96.81068 | 97.35271 | 96.95492 | 97.18402 | 97.2393 | 97.18402 | 96.58989 | 97.13678 | 96.99846 | 97.22134 | 97.00479 | 97.08642 | 97.18276 | 97.16359 | 96.58512 | 97.00839 | 97.09459 | 97.40509 | 97.16466
|  | 840 | 96.6408 | 96.15066 | 96.45586 | 96.6491 | 96.63813 | 96.80393 | 96.80349 | 97.1381 | 96.85309 | 97.1848 | 97.22772 | 97.1848 | 96.5914 | 97.13929 | 97.00003 | 97.22274 | 97.00487 | 97.08856 | 97.18348 | 97.1647 | 96.5834 | 97.01016 | 97.09798 | 97.40544 | 97.16754
|  | 830 | 96.58831 | 96.14648 | 96.45859 | 96.62478 | 96.57654 | 96.71327 | 96.80344 | 97.16798 | 96.79388 | 97.19155 | 97.22302 | 97.19155 | 96.6021 | 97.14546 | 97.01004 | 97.23032 | 97.01247 | 97.09748 | 97.19085 | 97.17186 | 96.5914 | 97.0192 | 97.10698 | 97.41315 | 97.1742
|  | 820 | 96.48757 | 96.15422 | 96.46859 | 96.52918 | 96.45128 | 96.63856 | 96.80921 | 97.1978 | 96.70121 | 97.20887 | 97.22126 | 97.20887 | 96.62331 | 97.16052 | 97.02667 | 97.24505 | 97.02902 | 97.11303 | 97.20749 | 97.18967 | 96.61276 | 97.03486 | 97.12217 | 97.43111 | 97.18881
|  | 810 | 96.39959 | 96.17495 | 96.48915 | 96.41599 | 96.37846 | 96.53194 | 96.82479 | 97.08807 | 96.60242 | 97.19722 | 97.22433 | 97.19722 | 96.60839 | 97.15059 | 97.01441 | 97.23401 | 97.01794 | 97.10158 | 97.19611 | 97.17818 | 96.59986 | 97.0238 | 97.11123 | 97.41904 | 97.17879
|  | 800 | 96.32667 | 96.16365 | 96.47488 | 96.53816 | 97.28268 | 96.42338 | 96.81346 | 96.89316 | 96.50879 | 97.19506 | 97.23271 | 97.19506 | 96.60533 | 97.1486 | 97.01186 | 97.23176 | 97.01589 | 97.09911 | 97.19407 | 97.17565 | 96.59751 | 97.02142 | 97.10866 | 97.41674 | 97.17688