## 45° AOI
Variation in -P01 Coating Over 47 Runs at 45° AOI
|  | Wavelength (nm) | Reflectance (%)
|  |  | Run 1 | Run 2 | Run 3 | Run 4 | Run 5 | Run 6 | Run 7 | Run 8 | Run 9 | Run 10 | Run 11 | Run 12 | Run 13 | Run 14 | Run 15 | Run 16 | Run 17 | Run 18 | Run 19 | Run 20 | Run 21 | Run 22 | Run 23 | Run 24 | Run 25 | Run 26 | Run 27 | Run 28 | Run 29 | Run 30 | Run 31 | Run 32 | Run 33 | Run 34 | Run 35 | Run 36 | Run 37 | Run 38 | Run 39 | Run 40 | Run 41 | Run 42 | Run 43 | Run 44 | Run 45 | Run 46 | Run 47
|  | 2000 | 98.39847 | 98.81698 | 98.69771 | 98.54377 | 98.73695 | 98.74266 | 98.70946 | 98.56606 | 98.44 | 98.60433 | 98.76051 | 98.56327 | 98.51204 | 98.41084 | 98.62513 | 98.84862 | 98.68197 | 98.7902 | 98.87798 | 98.89125 | 98.79832 | 98.7385 | 98.78181 | 98.75417 | 98.80385 | 98.49955 | 98.37979 | 98.53803 | 98.54465 | 98.36193 | 98.71191 | 98.85093 | 98.70623 | 98.41751 | 98.60396 | 98.84998 | 98.80129 | 98.58582 | 98.90528 | 98.86657 | 98.89949 | 98.87699 | 98.85509 | 98.78812 | 98.85804 | 98.82237 | 98.94197
|  | 1990 | 98.40799 | 98.82424 | 98.70925 | 98.52018 | 98.76178 | 98.73489 | 98.70299 | 98.57057 | 98.44728 | 98.59163 | 98.77113 | 98.58354 | 98.50235 | 98.40525 | 98.68465 | 98.84553 | 98.68706 | 98.82409 | 98.90159 | 98.86499 | 98.77711 | 98.73584 | 98.77477 | 98.72176 | 98.81178 | 98.49119 | 98.36081 | 98.5546 | 98.54628 | 98.32072 | 98.68956 | 98.87595 | 98.67744 | 98.46493 | 98.55253 | 98.88619 | 98.87574 | 98.61049 | 98.92339 | 98.87404 | 98.93193 | 98.89182 | 98.84275 | 98.77396 | 98.89298 | 98.85798 | 99.04311
|  | 1980 | 98.38462 | 98.81371 | 98.66898 | 98.49696 | 98.72571 | 98.77176 | 98.67959 | 98.60503 | 98.45221 | 98.64436 | 98.80156 | 98.57565 | 98.49268 | 98.39342 | 98.70856 | 98.82098 | 98.70025 | 98.77291 | 98.86539 | 98.8627 | 98.79046 | 98.72037 | 98.75549 | 98.73726 | 98.77043 | 98.47872 | 98.37343 | 98.43583 | 98.49726 | 98.2984 | 98.64653 | 98.83757 | 98.65677 | 98.42099 | 98.54219 | 98.81371 | 98.75161 | 98.57025 | 98.90634 | 98.88361 | 98.9758 | 98.95899 | 98.89387 | 98.79555 | 98.88129 | 98.85134 | 99.04773
|  | 1970 | 98.38515 | 98.79421 | 98.64391 | 98.50986 | 98.73021 | 98.74265 | 98.67924 | 98.57231 | 98.40908 | 98.60581 | 98.79004 | 98.54788 | 98.49126 | 98.35258 | 98.66902 | 98.78894 | 98.68675 | 98.72539 | 98.85789 | 98.8308 | 98.73389 | 98.68197 | 98.72994 | 98.72614 | 98.82074 | 98.47865 | 98.35159 | 98.50047 | 98.49932 | 98.30075 | 98.65006 | 98.81152 | 98.60235 | 98.43363 | 98.54048 | 98.88379 | 98.80924 | 98.61231 | 99.00885 | 99.00636 | 99.07868 | 99.06394 | 98.98564 | 98.90548 | 99.02124 | 99.01199 | 99.19218
Product Raw Data |  | 1960 | 98.35358 | 98.75157 | 98.64531 | 98.52044 | 98.74272 | 98.71673 | 98.63788 | 98.57505 | 98.42536 | 98.66965 | 98.72243 | 98.52263 | 98.46897 | 98.33889 | 98.72284 | 98.74791 | 98.65327 | 98.67261 | 98.82256 | 98.81275 | 98.74604 | 98.64207 | 98.68558 | 98.71302 | 98.79186 | 98.41205 | 98.27428 | 98.44716 | 98.47026 | 98.25373 | 98.6037 | 98.76289 | 98.61981 | 98.3432 | 98.48828 | 98.85051 | 98.84982 | 98.56174 | 98.90688 | 98.90205 | 98.98963 | 98.97316 | 98.95673 | 98.86151 | 98.95493 | 98.90915 | 99.0816
Variation in -P01 Coating Over 47 Runs, at 45° AOI |  | 1950 | 98.36324 | 98.72953 | 98.61023 | 98.51215 | 98.69087 | 98.66502 | 98.62669 | 98.53658 | 98.38438 | 98.57314 | 98.68692 | 98.4958 | 98.56485 | 98.3038 | 98.63417 | 98.7007 | 98.62027 | 98.67904 | 98.8132 | 98.81213 | 98.71628 | 98.61693 | 98.65104 | 98.71961 | 98.74927 | 98.34658 | 98.28731 | 98.4729 | 98.39099 | 98.25392 | 98.58354 | 98.72466 | 98.54644 | 98.34723 | 98.42341 | 98.79961 | 98.71076 | 98.49418 | 98.81333 | 98.7271 | 98.8167 | 98.77458 | 98.70227 | 98.64671 | 98.74931 | 98.70158 | 98.8345
|  | 1940 | 98.36147 | 98.70736 | 98.64539 | 98.5064 | 98.6585 | 98.64192 | 98.63037 | 98.52843 | 98.36069 | 98.58819 | 98.69418 | 98.4591 | 98.54877 | 98.29438 | 98.68543 | 98.69797 | 98.57917 | 98.66257 | 98.78005 | 98.77145 | 98.67268 | 98.60581 | 98.61688 | 98.66057 | 98.7417 | 98.40889 | 98.31299 | 98.45129 | 98.47994 | 98.2494 | 98.65071 | 98.80836 | 98.58887 | 98.29433 | 98.50657 | 98.80563 | 98.75924 | 98.4817 | 98.78904 | 98.71527 | 98.73841 | 98.70774 | 98.60123 | 98.52182 | 98.60468 | 98.59678 | 98.77455
Item # | P01 | 1930 | 98.28912 | 98.69533 | 98.59063 | 98.45767 | 98.67073 | 98.62276 | 98.59083 | 98.5168 | 98.34782 | 98.58679 | 98.62595 | 98.46713 | 98.43503 | 98.29642 | 98.63839 | 98.71339 | 98.57952 | 98.6316 | 98.73974 | 98.78108 | 98.66815 | 98.596 | 98.60305 | 98.62845 | 98.74416 | 98.37644 | 98.1941 | 98.34592 | 98.35439 | 98.26129 | 98.596 | 98.75226 | 98.54779 | 98.3579 | 98.41439 | 98.76924 | 98.73211 | 98.54244 | 98.87773 | 98.84279 | 98.91087 | 98.87493 | 98.80604 | 98.7424 | 98.80442 | 98.78273 | 98.93257
DISCLAIMER: The data presented here are typical. Slight variations in performance data will occur from lot to lot. Please contact Technical Support with any questions regarding the use or reliability of this data. |  | 1920 | 98.26327 | 98.71083 | 98.61653 | 98.40912 | 98.68047 | 98.64558 | 98.55479 | 98.48788 | 98.33881 | 98.55196 | 98.73457 | 98.48119 | 98.42622 | 98.30158 | 98.5682 | 98.7044 | 98.55764 | 98.64526 | 98.76316 | 98.75965 | 98.67192 | 98.6111 | 98.6584 | 98.63227 | 98.71669 | 98.28043 | 98.18598 | 98.3461 | 98.34331 | 98.22558 | 98.60863 | 98.79094 | 98.46068 | 98.24188 | 98.32346 | 98.74568 | 98.73343 | 98.51373 | 98.82708 | 98.80416 | 98.85412 | 98.83817 | 98.76785 | 98.6807 | 98.77346 | 98.75962 | 98.89779
|  | 1910 | 98.27752 | 98.72356 | 98.60236 | 98.42729 | 98.6371 | 98.67075 | 98.56373 | 98.48095 | 98.32299 | 98.50237 | 98.74784 | 98.472 | 98.39604 | 98.29667 | 98.52334 | 98.68646 | 98.56167 | 98.66599 | 98.74375 | 98.79582 | 98.68793 | 98.58966 | 98.63349 | 98.62156 | 98.67131 | 98.32815 | 98.17284 | 98.3358 | 98.3668 | 98.20849 | 98.55017 | 98.67409 | 98.51913 | 98.25005 | 98.44763 | 98.70039 | 98.63475 | 98.41355 | 98.78027 | 98.7307 | 98.75422 | 98.75172 | 98.67007 | 98.61384 | 98.74481 | 98.72331 | 98.9114
|  | 1900 | 98.28281 | 98.71411 | 98.6285 | 98.42248 | 98.6703 | 98.65263 | 98.60999 | 98.47113 | 98.30302 | 98.53754 | 98.65863 | 98.48971 | 98.37459 | 98.29536 | 98.56198 | 98.7604 | 98.55193 | 98.65893 | 98.75459 | 98.79887 | 98.66328 | 98.63127 | 98.64263 | 98.59617 | 98.70922 | 98.34805 | 98.24974 | 98.39148 | 98.43385 | 98.271 | 98.61635 | 98.78376 | 98.61858 | 98.38633 | 98.52001 | 98.72474 | 98.66663 | 98.45343 | 98.75969 | 98.66764 | 98.68841 | 98.67568 | 98.61646 | 98.52711 | 98.57809 | 98.5486 | 98.67325
|  | 1890 | 98.30522 | 98.68577 | 98.64036 | 98.40633 | 98.63913 | 98.64092 | 98.56439 | 98.44097 | 98.30172 | 98.50173 | 98.645 | 98.48559 | 98.4813 | 98.27867 | 98.54247 | 98.7159 | 98.52003 | 98.61794 | 98.75593 | 98.76028 | 98.6453 | 98.60225 | 98.6338 | 98.59803 | 98.71647 | 98.30951 | 98.21365 | 98.38837 | 98.37469 | 98.25592 | 98.58085 | 98.69279 | 98.55791 | 98.30848 | 98.43894 | 98.74423 | 98.67332 | 98.48586 | 98.83872 | 98.81862 | 98.81908 | 98.78961 | 98.69378 | 98.61151 | 98.75886 | 98.74641 | 98.89656
|  | 1880 | 98.29191 | 98.67921 | 98.5902 | 98.41496 | 98.58941 | 98.62509 | 98.56876 | 98.39637 | 98.3058 | 98.4499 | 98.631 | 98.46975 | 98.52674 | 98.25399 | 98.52537 | 98.64731 | 98.56402 | 98.58332 | 98.71068 | 98.74474 | 98.65974 | 98.55216 | 98.56929 | 98.57042 | 98.73871 | 98.27898 | 98.20381 | 98.3356 | 98.33948 | 98.23891 | 98.56809 | 98.70073 | 98.49558 | 98.30589 | 98.4095 | 98.76721 | 98.67174 | 98.53203 | 98.89932 | 98.84118 | 98.89257 | 98.85552 | 98.77413 | 98.67935 | 98.78945 | 98.73955 | 98.88368
|  | 1870 | 98.27455 | 98.68217 | 98.6006 | 98.35901 | 98.57942 | 98.5883 | 98.5543 | 98.38694 | 98.2725 | 98.47348 | 98.6586 | 98.49844 | 98.40894 | 98.29212 | 98.50376 | 98.72829 | 98.47634 | 98.57598 | 98.69118 | 98.72843 | 98.59093 | 98.55664 | 98.59801 | 98.49607 | 98.71143 | 98.28772 | 98.23166 | 98.39034 | 98.40611 | 98.18957 | 98.55351 | 98.7533 | 98.50857 | 98.23067 | 98.37618 | 98.76925 | 98.70197 | 98.48941 | 98.81713 | 98.7485 | 98.75174 | 98.71816 | 98.64125 | 98.5571 | 98.63478 | 98.60451 | 98.76831
This data may be used in publications. However, please cite Thorlabs as the source. |  | 1860 | 98.26255 | 98.66529 | 98.59757 | 98.37755 | 98.57732 | 98.54167 | 98.55951 | 98.36817 | 98.23941 | 98.41194 | 98.61358 | 98.47868 | 98.47468 | 98.24841 | 98.46954 | 98.63536 | 98.50624 | 98.5527 | 98.68036 | 98.69658 | 98.6001 | 98.52564 | 98.55737 | 98.49948 | 98.66227 | 98.35668 | 98.22197 | 98.37639 | 98.34226 | 98.22267 | 98.60972 | 98.8063 | 98.50612 | 98.30854 | 98.41731 | 98.68559 | 98.59709 | 98.4281 | 98.73212 | 98.64063 | 98.64547 | 98.60992 | 98.55057 | 98.49851 | 98.55796 | 98.55476 | 98.73614
|  | 1850 | 98.24888 | 98.64264 | 98.5791 | 98.33611 | 98.53011 | 98.52817 | 98.52572 | 98.35474 | 98.24368 | 98.41196 | 98.55009 | 98.44667 | 98.48685 | 98.2135 | 98.42925 | 98.61584 | 98.47742 | 98.52997 | 98.64355 | 98.67038 | 98.57753 | 98.49839 | 98.5183 | 98.49459 | 98.69437 | 98.27698 | 98.17324 | 98.29188 | 98.34058 | 98.1377 | 98.53982 | 98.71705 | 98.47579 | 98.31971 | 98.33638 | 98.76057 | 98.68361 | 98.40613 | 98.71368 | 98.65681 | 98.69388 | 98.65212 | 98.61511 | 98.56376 | 98.68416 | 98.65822 | 98.7789
|  | 1840 | 98.22792 | 98.60596 | 98.5626 | 98.31883 | 98.51395 | 98.49528 | 98.49699 | 98.32631 | 98.24175 | 98.3605 | 98.5453 | 98.46186 | 98.47412 | 98.21858 | 98.41015 | 98.62285 | 98.46981 | 98.50422 | 98.63392 | 98.66855 | 98.55766 | 98.47472 | 98.52712 | 98.48869 | 98.62294 | 98.23923 | 98.16954 | 98.25832 | 98.33066 | 98.10435 | 98.45433 | 98.64797 | 98.43909 | 98.25045 | 98.34223 | 98.66569 | 98.64999 | 98.39402 | 98.78301 | 98.75832 | 98.76929 | 98.71968 | 98.60906 | 98.55713 | 98.6858 | 98.67382 | 98.80077
Additional Information: |  | 1830 | 98.17935 | 98.58332 | 98.56845 | 98.28908 | 98.50608 | 98.49444 | 98.48533 | 98.30028 | 98.23371 | 98.37804 | 98.54227 | 98.44027 | 98.44253 | 98.23759 | 98.37898 | 98.65056 | 98.41411 | 98.52269 | 98.58802 | 98.65095 | 98.5351 | 98.465 | 98.53232 | 98.41425 | 98.60249 | 98.24156 | 98.1327 | 98.31798 | 98.25192 | 98.15613 | 98.46849 | 98.62894 | 98.36014 | 98.21856 | 98.30677 | 98.6997 | 98.64957 | 98.33 | 98.69547 | 98.62049 | 98.70012 | 98.66683 | 98.6034 | 98.53592 | 98.65701 | 98.65616 | 98.84698
|  | 1820 | 98.17612 | 98.55729 | 98.54996 | 98.28749 | 98.4728 | 98.46908 | 98.46436 | 98.2507 | 98.19255 | 98.27364 | 98.50029 | 98.40458 | 98.33786 | 98.19255 | 98.36293 | 98.61046 | 98.43054 | 98.49824 | 98.58097 | 98.62415 | 98.52914 | 98.45387 | 98.51468 | 98.41638 | 98.59185 | 98.21341 | 98.06593 | 98.27749 | 98.29912 | 98.10228 | 98.47963 | 98.58208 | 98.40546 | 98.16622 | 98.26959 | 98.63863 | 98.58789 | 98.35367 | 98.69371 | 98.60345 | 98.62828 | 98.60786 | 98.5689 | 98.47326 | 98.61386 | 98.60292 | 98.77813
|  | 1810 | 98.21363 | 98.5512 | 98.52235 | 98.28638 | 98.46533 | 98.46755 | 98.45824 | 98.23236 | 98.1371 | 98.24848 | 98.55619 | 98.39089 | 98.32434 | 98.18146 | 98.31525 | 98.59088 | 98.39751 | 98.50153 | 98.59971 | 98.61019 | 98.5132 | 98.4397 | 98.52214 | 98.40195 | 98.54817 | 98.23932 | 98.12419 | 98.31003 | 98.22279 | 98.13588 | 98.42636 | 98.59911 | 98.32392 | 98.1737 | 98.20043 | 98.606 | 98.51682 | 98.34137 | 98.7343 | 98.64248 | 98.68279 | 98.67307 | 98.61613 | 98.5383 | 98.59826 | 98.55848 | 98.73299
|  | 1800 | 98.18128 | 98.54476 | 98.50644 | 98.26972 | 98.42862 | 98.45192 | 98.43408 | 98.2432 | 98.17314 | 98.29036 | 98.45388 | 98.39188 | 98.32422 | 98.17027 | 98.32001 | 98.61174 | 98.4313 | 98.49696 | 98.57041 | 98.60317 | 98.52038 | 98.43459 | 98.51243 | 98.40912 | 98.55843 | 98.20449 | 98.09749 | 98.19108 | 98.24089 | 98.07764 | 98.40266 | 98.59195 | 98.37258 | 98.17417 | 98.28236 | 98.56045 | 98.53148 | 98.25854 | 98.62348 | 98.58393 | 98.59571 | 98.56739 | 98.53047 | 98.46889 | 98.55489 | 98.54377 | 98.69298
|  | 1790 | 98.16635 | 98.57182 | 98.50923 | 98.29836 | 98.38885 | 98.44248 | 98.44352 | 98.22311 | 98.17724 | 98.23188 | 98.46204 | 98.40484 | 98.35251 | 98.18717 | 98.26708 | 98.56705 | 98.47557 | 98.48517 | 98.58317 | 98.61102 | 98.52292 | 98.41692 | 98.51123 | 98.43791 | 98.57569 | 98.18577 | 98.13416 | 98.25154 | 98.24917 | 98.0527 | 98.4684 | 98.65905 | 98.38429 | 98.2162 | 98.29615 | 98.61158 | 98.60436 | 98.33379 | 98.71131 | 98.69368 | 98.76959 | 98.72062 | 98.61551 | 98.53415 | 98.66643 | 98.66384 | 98.8568
|  | 1780 | 98.17702 | 98.56046 | 98.49027 | 98.30655 | 98.39274 | 98.45185 | 98.4386 | 98.21541 | 98.20034 | 98.25612 | 98.52389 | 98.42301 | 98.3622 | 98.13079 | 98.26127 | 98.53388 | 98.48978 | 98.47622 | 98.56703 | 98.59711 | 98.51709 | 98.37608 | 98.47057 | 98.46505 | 98.59251 | 98.23314 | 98.13009 | 98.24805 | 98.21499 | 98.12954 | 98.43718 | 98.61942 | 98.37879 | 98.20211 | 98.31888 | 98.6027 | 98.50755 | 98.39232 | 98.75703 | 98.72233 | 98.78618 | 98.73705 | 98.66624 | 98.57181 | 98.70702 | 98.6821 | 98.86152
|  | 1770 | 98.16328 | 98.56139 | 98.51525 | 98.29771 | 98.44787 | 98.45118 | 98.46054 | 98.23995 | 98.20631 | 98.24126 | 98.48855 | 98.38613 | 98.33229 | 98.17705 | 98.25094 | 98.58672 | 98.47765 | 98.52752 | 98.5817 | 98.6016 | 98.52313 | 98.43355 | 98.52195 | 98.44447 | 98.61391 | 98.20565 | 98.11413 | 98.28279 | 98.29108 | 98.12446 | 98.45024 | 98.6078 | 98.41694 | 98.21187 | 98.27057 | 98.67592 | 98.58616 | 98.32735 | 98.71435 | 98.62527 | 98.72432 | 98.72171 | 98.63194 | 98.56071 | 98.6736 | 98.67021 | 98.83149
|  | 1760 | 98.17372 | 98.56975 | 98.50974 | 98.31134 | 98.46392 | 98.47957 | 98.46958 | 98.26714 | 98.19699 | 98.28809 | 98.47973 | 98.40706 | 98.31445 | 98.19263 | 98.32197 | 98.60084 | 98.45254 | 98.56647 | 98.6067 | 98.6397 | 98.53931 | 98.45772 | 98.52862 | 98.46842 | 98.58027 | 98.21683 | 98.1694 | 98.25935 | 98.25497 | 98.09893 | 98.46845 | 98.57641 | 98.4088 | 98.21924 | 98.31417 | 98.59628 | 98.59176 | 98.28302 | 98.60282 | 98.57012 | 98.65519 | 98.64114 | 98.55697 | 98.50489 | 98.57227 | 98.56543 | 98.67684
|  | 1750 | 98.17879 | 98.57665 | 98.51872 | 98.33258 | 98.48089 | 98.51093 | 98.4728 | 98.28461 | 98.23659 | 98.36169 | 98.60057 | 98.41491 | 98.33467 | 98.23503 | 98.39834 | 98.63382 | 98.46785 | 98.55556 | 98.62872 | 98.6773 | 98.56001 | 98.51526 | 98.5521 | 98.49133 | 98.58436 | 98.25518 | 98.14526 | 98.32325 | 98.26575 | 98.15613 | 98.51001 | 98.64498 | 98.41992 | 98.20057 | 98.35333 | 98.58462 | 98.53836 | 98.31057 | 98.69984 | 98.67714 | 98.69718 | 98.6676 | 98.64538 | 98.57023 | 98.71382 | 98.70768 | 98.8485
|  | 1740 | 98.15101 | 98.60756 | 98.52451 | 98.33961 | 98.50508 | 98.52096 | 98.49219 | 98.31788 | 98.2325 | 98.39703 | 98.58221 | 98.43723 | 98.36422 | 98.21836 | 98.45994 | 98.6623 | 98.49868 | 98.57539 | 98.63509 | 98.68859 | 98.60053 | 98.52363 | 98.57662 | 98.52967 | 98.61129 | 98.28493 | 98.18966 | 98.25204 | 98.25811 | 98.15852 | 98.46825 | 98.66474 | 98.40619 | 98.23263 | 98.34627 | 98.70061 | 98.63341 | 98.369 | 98.73701 | 98.66859 | 98.70609 | 98.66011 | 98.5854 | 98.49542 | 98.54671 | 98.53069 | 98.72714
|  | 1730 | 98.19512 | 98.60675 | 98.52409 | 98.33263 | 98.57335 | 98.55694 | 98.50205 | 98.36195 | 98.23686 | 98.38386 | 98.59266 | 98.41758 | 98.37118 | 98.21316 | 98.48318 | 98.6667 | 98.51572 | 98.56691 | 98.62463 | 98.66769 | 98.59767 | 98.52 | 98.58402 | 98.52861 | 98.60373 | 98.23804 | 98.17294 | 98.2822 | 98.34815 | 98.11474 | 98.49325 | 98.65656 | 98.50764 | 98.2013 | 98.42145 | 98.64148 | 98.58677 | 98.37009 | 98.68025 | 98.66644 | 98.73176 | 98.72515 | 98.68871 | 98.63796 | 98.74375 | 98.7065 | 98.84561
|  | 1720 | 98.20251 | 98.58159 | 98.53122 | 98.33748 | 98.53896 | 98.55691 | 98.50058 | 98.3885 | 98.24123 | 98.45288 | 98.61778 | 98.41901 | 98.36596 | 98.23724 | 98.51781 | 98.66339 | 98.50137 | 98.58359 | 98.62548 | 98.66158 | 98.62207 | 98.52007 | 98.58171 | 98.53673 | 98.6183 | 98.25391 | 98.1469 | 98.3103 | 98.35925 | 98.12519 | 98.46263 | 98.58635 | 98.50123 | 98.21734 | 98.4277 | 98.67745 | 98.65422 | 98.33785 | 98.70211 | 98.64435 | 98.70786 | 98.66245 | 98.62265 | 98.55275 | 98.6313 | 98.61325 | 98.73615
|  | 1710 | 98.20726 | 98.58428 | 98.52165 | 98.35771 | 98.5821 | 98.55761 | 98.50535 | 98.40362 | 98.23414 | 98.45376 | 98.63251 | 98.40359 | 98.35734 | 98.22864 | 98.48582 | 98.65641 | 98.47868 | 98.58835 | 98.65505 | 98.68375 | 98.59005 | 98.54682 | 98.5777 | 98.5415 | 98.6797 | 98.29798 | 98.1353 | 98.3575 | 98.28735 | 98.12717 | 98.50102 | 98.67801 | 98.41776 | 98.28249 | 98.29485 | 98.76966 | 98.72941 | 98.40399 | 98.74088 | 98.71784 | 98.79772 | 98.77295 | 98.67906 | 98.62818 | 98.73312 | 98.73196 | 98.89498
|  | 1700 | 98.19202 | 98.59757 | 98.53011 | 98.34218 | 98.55026 | 98.56758 | 98.49364 | 98.40735 | 98.22252 | 98.43177 | 98.62224 | 98.43568 | 98.33185 | 98.24533 | 98.53005 | 98.6882 | 98.4971 | 98.59191 | 98.65244 | 98.64108 | 98.59647 | 98.52349 | 98.58656 | 98.52621 | 98.65788 | 98.2758 | 98.12373 | 98.32955 | 98.27965 | 98.16171 | 98.48254 | 98.67392 | 98.42841 | 98.21275 | 98.32579 | 98.74769 | 98.70916 | 98.38528 | 98.76857 | 98.67191 | 98.7042 | 98.67568 | 98.61296 | 98.53739 | 98.6665 | 98.62362 | 98.75967
|  | 1690 | 98.1998 | 98.58798 | 98.54276 | 98.34737 | 98.58167 | 98.58051 | 98.479 | 98.41872 | 98.25278 | 98.4262 | 98.67944 | 98.43332 | 98.314 | 98.20072 | 98.51917 | 98.65563 | 98.48595 | 98.56207 | 98.62594 | 98.67382 | 98.53641 | 98.53962 | 98.56103 | 98.53056 | 98.57685 | 98.25022 | 98.1015 | 98.29848 | 98.27028 | 98.13038 | 98.48384 | 98.58752 | 98.39619 | 98.25524 | 98.33927 | 98.58629 | 98.54783 | 98.29228 | 98.67915 | 98.59837 | 98.64256 | 98.60079 | 98.56491 | 98.49835 | 98.57355 | 98.53077 | 98.6736
|  | 1680 | 98.21978 | 98.57103 | 98.53184 | 98.35704 | 98.54434 | 98.58737 | 98.49372 | 98.40441 | 98.22852 | 98.46014 | 98.67947 | 98.39454 | 98.29302 | 98.18674 | 98.51448 | 98.66154 | 98.43162 | 98.55952 | 98.65314 | 98.62449 | 98.54364 | 98.52594 | 98.52271 | 98.51647 | 98.58088 | 98.25897 | 98.13452 | 98.28224 | 98.33855 | 98.12928 | 98.46479 | 98.62627 | 98.53518 | 98.25086 | 98.42836 | 98.61956 | 98.59864 | 98.29619 | 98.66126 | 98.62487 | 98.65791 | 98.62929 | 98.58897 | 98.49511 | 98.58599 | 98.54084 | 98.71246
|  | 1670 | 98.18203 | 98.57245 | 98.52188 | 98.3081 | 98.54068 | 98.55836 | 98.49455 | 98.39806 | 98.18075 | 98.46654 | 98.60214 | 98.39968 | 98.29838 | 98.21298 | 98.48686 | 98.63099 | 98.43241 | 98.56012 | 98.61844 | 98.63378 | 98.569 | 98.51262 | 98.51542 | 98.4972 | 98.64314 | 98.19806 | 98.11903 | 98.30274 | 98.25879 | 98.1942 | 98.51876 | 98.69144 | 98.42997 | 98.24361 | 98.30243 | 98.69897 | 98.68382 | 98.43387 | 98.75501 | 98.66887 | 98.721 | 98.701 | 98.6461 | 98.58561 | 98.64486 | 98.60026 | 98.70142
|  | 1660 | 98.1465 | 98.56902 | 98.50508 | 98.28297 | 98.53585 | 98.5731 | 98.4549 | 98.38986 | 98.20542 | 98.43714 | 98.62576 | 98.40683 | 98.29024 | 98.23988 | 98.46746 | 98.61601 | 98.4236 | 98.53694 | 98.59369 | 98.59284 | 98.56523 | 98.50195 | 98.55556 | 98.48977 | 98.61441 | 98.25284 | 98.10042 | 98.28146 | 98.21886 | 98.13712 | 98.45788 | 98.60951 | 98.38078 | 98.15815 | 98.28592 | 98.69051 | 98.60181 | 98.32935 | 98.67752 | 98.66696 | 98.72464 | 98.71488 | 98.60511 | 98.52953 | 98.58977 | 98.55617 | 98.66112
|  | 1650 | 98.16482 | 98.56442 | 98.54819 | 98.29314 | 98.5312 | 98.53086 | 98.43224 | 98.34851 | 98.20524 | 98.34873 | 98.5886 | 98.41223 | 98.27741 | 98.17668 | 98.40752 | 98.63756 | 98.40166 | 98.51357 | 98.60875 | 98.61506 | 98.5516 | 98.49534 | 98.50899 | 98.48404 | 98.60895 | 98.13973 | 98.0792 | 98.26717 | 98.21269 | 98.06431 | 98.39055 | 98.53891 | 98.38976 | 98.23086 | 98.31433 | 98.69876 | 98.66493 | 98.38037 | 98.76887 | 98.70456 | 98.75381 | 98.74928 | 98.73432 | 98.66857 | 98.74369 | 98.72724 | 98.86269
|  | 1640 | 98.15061 | 98.55264 | 98.51125 | 98.27269 | 98.50137 | 98.52978 | 98.42963 | 98.35118 | 98.16236 | 98.44048 | 98.57965 | 98.3883 | 98.27126 | 98.17061 | 98.46604 | 98.58336 | 98.38371 | 98.49857 | 98.56605 | 98.63031 | 98.48533 | 98.46107 | 98.51285 | 98.49195 | 98.58703 | 98.16646 | 98.08494 | 98.20013 | 98.28137 | 98.03203 | 98.42703 | 98.57202 | 98.4379 | 98.14828 | 98.3066 | 98.58988 | 98.58602 | 98.34196 | 98.73474 | 98.6395 | 98.65172 | 98.63867 | 98.54302 | 98.48658 | 98.63381 | 98.62884 | 98.74477
|  | 1630 | 98.1642 | 98.538 | 98.49748 | 98.26565 | 98.48381 | 98.4953 | 98.42532 | 98.31465 | 98.18196 | 98.32678 | 98.51816 | 98.3773 | 98.30068 | 98.14272 | 98.35977 | 98.56416 | 98.38447 | 98.4837 | 98.55852 | 98.58714 | 98.4927 | 98.46282 | 98.4861 | 98.45307 | 98.55925 | 98.19774 | 98.0329 | 98.20333 | 98.26578 | 98.08855 | 98.40352 | 98.57763 | 98.42741 | 98.19684 | 98.33156 | 98.62335 | 98.55895 | 98.27147 | 98.64016 | 98.61268 | 98.69672 | 98.66044 | 98.63007 | 98.54169 | 98.63193 | 98.59838 | 98.70386
|  | 1620 | 98.11798 | 98.53054 | 98.50908 | 98.26959 | 98.45797 | 98.49235 | 98.40057 | 98.32456 | 98.16981 | 98.33435 | 98.56217 | 98.3919 | 98.31321 | 98.15052 | 98.40605 | 98.54926 | 98.3946 | 98.46066 | 98.52631 | 98.59337 | 98.50653 | 98.44526 | 98.45196 | 98.42313 | 98.54947 | 98.13747 | 98.00942 | 98.16572 | 98.19503 | 98.08451 | 98.41487 | 98.56105 | 98.30855 | 98.11888 | 98.16906 | 98.63114 | 98.6166 | 98.27453 | 98.65226 | 98.59273 | 98.68283 | 98.6329 | 98.54785 | 98.47969 | 98.61381 | 98.60063 | 98.7075
|  | 1610 | 98.11468 | 98.52523 | 98.48391 | 98.25127 | 98.42842 | 98.4532 | 98.3974 | 98.27991 | 98.14162 | 98.34864 | 98.45353 | 98.39004 | 98.29331 | 98.14547 | 98.34932 | 98.51796 | 98.36396 | 98.44166 | 98.51533 | 98.53104 | 98.4383 | 98.39244 | 98.41318 | 98.3878 | 98.54704 | 98.14937 | 98.01645 | 98.24053 | 98.25846 | 98.05552 | 98.42183 | 98.56191 | 98.43836 | 98.13991 | 98.30084 | 98.637 | 98.53874 | 98.32356 | 98.6746 | 98.65379 | 98.74372 | 98.73332 | 98.71377 | 98.65583 | 98.79444 | 98.74952 | 98.94438
|  | 1600 | 98.11233 | 98.50082 | 98.45606 | 98.2523 | 98.39027 | 98.44687 | 98.36302 | 98.22933 | 98.11857 | 98.32102 | 98.47399 | 98.37981 | 98.29802 | 98.09691 | 98.38096 | 98.52176 | 98.35292 | 98.43944 | 98.53279 | 98.54893 | 98.44012 | 98.36508 | 98.44893 | 98.41564 | 98.46575 | 98.07259 | 98.05239 | 98.20795 | 98.18541 | 97.98031 | 98.3638 | 98.49316 | 98.28839 | 98.11441 | 98.23416 | 98.47473 | 98.45294 | 98.25891 | 98.57034 | 98.5637 | 98.57046 | 98.56848 | 98.53524 | 98.47855 | 98.54415 | 98.5246 | 98.65802
|  | 1590 | 98.07752 | 98.47008 | 98.45279 | 98.23898 | 98.3963 | 98.42435 | 98.36766 | 98.23002 | 98.1419 | 98.24256 | 98.49533 | 98.36531 | 98.28766 | 98.09839 | 98.33313 | 98.5236 | 98.37048 | 98.42123 | 98.49372 | 98.56105 | 98.43815 | 98.36585 | 98.42529 | 98.35616 | 98.54455 | 98.09806 | 97.98297 | 98.15065 | 98.16127 | 97.97405 | 98.38054 | 98.56063 | 98.30362 | 98.14782 | 98.2101 | 98.57738 | 98.50331 | 98.26215 | 98.57446 | 98.5466 | 98.58211 | 98.55271 | 98.51544 | 98.44976 | 98.55234 | 98.50537 | 98.61368
|  | 1580 | 98.08083 | 98.44442 | 98.44518 | 98.2299 | 98.38868 | 98.4 | 98.36208 | 98.22224 | 98.09687 | 98.28901 | 98.40079 | 98.36437 | 98.26498 | 98.075 | 98.30851 | 98.4851 | 98.31413 | 98.39244 | 98.47286 | 98.53457 | 98.47028 | 98.36512 | 98.41059 | 98.34955 | 98.53281 | 98.08818 | 98.02469 | 98.13585 | 98.13488 | 97.96374 | 98.37099 | 98.53575 | 98.26853 | 98.02702 | 98.15854 | 98.55864 | 98.49417 | 98.26835 | 98.63267 | 98.55734 | 98.62205 | 98.57658 | 98.55824 | 98.48711 | 98.6348 | 98.60814 | 98.75079
|  | 1570 | 98.06645 | 98.46278 | 98.44175 | 98.19097 | 98.33241 | 98.37646 | 98.34701 | 98.17257 | 98.09426 | 98.23851 | 98.4583 | 98.33941 | 98.23564 | 98.08266 | 98.26391 | 98.48241 | 98.35876 | 98.41439 | 98.47566 | 98.50828 | 98.44187 | 98.31748 | 98.39253 | 98.35869 | 98.49409 | 98.05577 | 98.03345 | 98.16744 | 98.1387 | 97.98028 | 98.3902 | 98.51581 | 98.29076 | 98.04913 | 98.14757 | 98.57493 | 98.48591 | 98.19542 | 98.57497 | 98.54448 | 98.55489 | 98.53221 | 98.50384 | 98.44813 | 98.51929 | 98.47898 | 98.65457
|  | 1560 | 98.05451 | 98.43806 | 98.4063 | 98.17505 | 98.35 | 98.39884 | 98.32076 | 98.16051 | 98.09477 | 98.17385 | 98.47388 | 98.36062 | 98.20373 | 98.05296 | 98.23407 | 98.44962 | 98.33935 | 98.37505 | 98.48101 | 98.50027 | 98.43797 | 98.32597 | 98.4206 | 98.33285 | 98.40418 | 98.05082 | 97.99692 | 98.14565 | 98.18298 | 97.98118 | 98.31491 | 98.44932 | 98.30403 | 98.14014 | 98.17404 | 98.42591 | 98.41981 | 98.15676 | 98.49092 | 98.45421 | 98.48853 | 98.44781 | 98.36439 | 98.28271 | 98.3375 | 98.30169 | 98.50071
|  | 1550 | 98.06215 | 98.44705 | 98.43401 | 98.18147 | 98.35917 | 98.35965 | 98.34695 | 98.14776 | 98.09433 | 98.19987 | 98.44176 | 98.32096 | 98.21637 | 98.07057 | 98.21142 | 98.44225 | 98.3273 | 98.3887 | 98.47046 | 98.47435 | 98.43272 | 98.31741 | 98.40918 | 98.31794 | 98.44877 | 98.1259 | 97.96433 | 98.14244 | 98.20702 | 97.98339 | 98.3881 | 98.52554 | 98.38691 | 98.08773 | 98.25717 | 98.51061 | 98.44793 | 98.17026 | 98.5257 | 98.50489 | 98.52826 | 98.51693 | 98.50162 | 98.42362 | 98.51159 | 98.4959 | 98.68211
|  | 1540 | 98.07601 | 98.45559 | 98.40211 | 98.21415 | 98.34983 | 98.41947 | 98.36249 | 98.16454 | 98.05803 | 98.24643 | 98.483 | 98.28572 | 98.25252 | 98.04567 | 98.30489 | 98.44864 | 98.33081 | 98.35382 | 98.45411 | 98.49416 | 98.44242 | 98.33897 | 98.38973 | 98.33252 | 98.51988 | 98.15403 | 98.05287 | 98.16097 | 98.13264 | 97.97047 | 98.41513 | 98.54293 | 98.27157 | 98.15689 | 98.21633 | 98.52367 | 98.52269 | 98.28453 | 98.66278 | 98.59954 | 98.67779 | 98.629 | 98.57969 | 98.48014 | 98.56499 | 98.53406 | 98.72958
|  | 1530 | 98.0466 | 98.45234 | 98.40411 | 98.20173 | 98.35022 | 98.40432 | 98.35816 | 98.15217 | 98.0742 | 98.1867 | 98.42226 | 98.3109 | 98.21277 | 98.05648 | 98.26247 | 98.49873 | 98.35467 | 98.37486 | 98.44818 | 98.52065 | 98.44309 | 98.32914 | 98.38764 | 98.34995 | 98.51587 | 98.13904 | 97.9631 | 98.11323 | 98.20554 | 97.96336 | 98.33212 | 98.47748 | 98.32985 | 98.10819 | 98.18287 | 98.5215 | 98.42171 | 98.30673 | 98.7048 | 98.66629 | 98.75624 | 98.72855 | 98.7111 | 98.65464 | 98.7465 | 98.71499 | 98.83114
|  | 1520 | 98.05847 | 98.45471 | 98.40031 | 98.16083 | 98.34513 | 98.40831 | 98.30115 | 98.17178 | 98.04851 | 98.17792 | 98.48105 | 98.34749 | 98.20955 | 98.0691 | 98.27521 | 98.50963 | 98.3339 | 98.38014 | 98.50804 | 98.53388 | 98.4361 | 98.33832 | 98.37519 | 98.33466 | 98.4072 | 98.06925 | 97.9685 | 98.15184 | 98.10851 | 97.93499 | 98.26591 | 98.37756 | 98.20932 | 98.04461 | 98.10117 | 98.44879 | 98.35628 | 98.20349 | 98.568 | 98.55744 | 98.58692 | 98.5393 | 98.49679 | 98.42035 | 98.52643 | 98.5192 | 98.65949
|  | 1510 | 98.04843 | 98.42352 | 98.42057 | 98.18283 | 98.33988 | 98.40082 | 98.34881 | 98.19703 | 98.12583 | 98.27439 | 98.45906 | 98.33232 | 98.20453 | 98.07044 | 98.3604 | 98.48009 | 98.32864 | 98.39709 | 98.44214 | 98.49713 | 98.4224 | 98.34373 | 98.40274 | 98.36703 | 98.50728 | 98.06716 | 97.99336 | 98.1835 | 98.12884 | 97.9661 | 98.3582 | 98.54831 | 98.2636 | 98.02978 | 98.20521 | 98.52141 | 98.43636 | 98.21978 | 98.60204 | 98.58799 | 98.63963 | 98.59864 | 98.53918 | 98.48774 | 98.60155 | 98.56952 | 98.73195
|  | 1500 | 98.04369 | 98.41156 | 98.39211 | 98.16658 | 98.32622 | 98.43036 | 98.35449 | 98.19662 | 98.14199 | 98.23227 | 98.44423 | 98.33168 | 98.16822 | 98.05199 | 98.27168 | 98.48284 | 98.30082 | 98.37703 | 98.45922 | 98.4937 | 98.45698 | 98.35966 | 98.39027 | 98.34241 | 98.47419 | 98.05818 | 97.98906 | 98.18004 | 98.21452 | 98.01237 | 98.32933 | 98.43749 | 98.40263 | 98.06174 | 98.25437 | 98.50134 | 98.43609 | 98.23861 | 98.62273 | 98.58187 | 98.59004 | 98.55851 | 98.48888 | 98.39275 | 98.52415 | 98.50997 | 98.69955
|  | 1490 | 98.05394 | 98.41676 | 98.37368 | 98.18051 | 98.34438 | 98.4107 | 98.3162 | 98.22204 | 98.09276 | 98.29828 | 98.47109 | 98.30484 | 98.21807 | 98.04008 | 98.30078 | 98.4833 | 98.35452 | 98.36478 | 98.48082 | 98.53578 | 98.44674 | 98.33987 | 98.41436 | 98.35542 | 98.404 | 98.03911 | 98.01463 | 98.12654 | 98.12832 | 98.01502 | 98.34795 | 98.49702 | 98.25836 | 98.03219 | 98.13654 | 98.47668 | 98.43147 | 98.17468 | 98.57256 | 98.52571 | 98.52814 | 98.50206 | 98.41673 | 98.32437 | 98.39453 | 98.37703 | 98.5656
|  | 1480 | 98.03319 | 98.42686 | 98.33676 | 98.16416 | 98.32589 | 98.40007 | 98.30997 | 98.20452 | 98.09157 | 98.26062 | 98.47096 | 98.28901 | 98.17741 | 98.02993 | 98.26849 | 98.49162 | 98.36432 | 98.3743 | 98.4638 | 98.569 | 98.46553 | 98.31934 | 98.41327 | 98.3575 | 98.48051 | 98.06549 | 97.99913 | 98.08461 | 98.12923 | 97.96421 | 98.32041 | 98.43445 | 98.27733 | 98.11299 | 98.13969 | 98.57177 | 98.52596 | 98.24486 | 98.55151 | 98.4631 | 98.54071 | 98.50863 | 98.43164 | 98.37585 | 98.49915 | 98.4668 | 98.64447
|  | 1470 | 98.0052 | 98.39311 | 98.34876 | 98.11735 | 98.32814 | 98.3963 | 98.30285 | 98.20398 | 98.06195 | 98.26224 | 98.48763 | 98.30377 | 98.15344 | 98.02644 | 98.27575 | 98.45457 | 98.35453 | 98.36629 | 98.43858 | 98.54615 | 98.41411 | 98.3273 | 98.35293 | 98.31115 | 98.46131 | 98.09895 | 97.94272 | 98.12014 | 98.16085 | 97.94148 | 98.30784 | 98.44449 | 98.34501 | 98.09779 | 98.26265 | 98.47803 | 98.46121 | 98.22773 | 98.55202 | 98.47739 | 98.56792 | 98.55486 | 98.51953 | 98.45252 | 98.5026 | 98.4708 | 98.63166
|  | 1460 | 97.98474 | 98.38943 | 98.35778 | 98.08732 | 98.34299 | 98.39125 | 98.29614 | 98.20834 | 98.04143 | 98.28583 | 98.44547 | 98.31201 | 98.16163 | 98.00509 | 98.28792 | 98.42768 | 98.30825 | 98.35011 | 98.40731 | 98.505 | 98.41246 | 98.33325 | 98.32683 | 98.31496 | 98.42305 | 98.06869 | 97.94099 | 98.07881 | 98.13971 | 97.93645 | 98.27695 | 98.43129 | 98.28982 | 98.03833 | 98.19001 | 98.52089 | 98.5031 | 98.14894 | 98.5046 | 98.50278 | 98.57365 | 98.55815 | 98.47187 | 98.3962 | 98.45164 | 98.41103 | 98.52239
|  | 1450 | 98.0312 | 98.35818 | 98.34663 | 98.11688 | 98.32289 | 98.39597 | 98.29346 | 98.18222 | 98.03166 | 98.24009 | 98.49228 | 98.30178 | 98.1526 | 98.01744 | 98.32653 | 98.45065 | 98.26926 | 98.30852 | 98.36226 | 98.48125 | 98.39252 | 98.30457 | 98.35923 | 98.27563 | 98.41458 | 98.06908 | 97.91022 | 98.08633 | 98.09707 | 97.90205 | 98.34059 | 98.5062 | 98.27265 | 97.96663 | 98.18906 | 98.49672 | 98.4238 | 98.13352 | 98.47948 | 98.41041 | 98.44509 | 98.43226 | 98.34914 | 98.25149 | 98.36739 | 98.34637 | 98.46499
|  | 1440 | 97.99326 | 98.32209 | 98.30988 | 98.09929 | 98.28794 | 98.35749 | 98.27688 | 98.17575 | 97.98321 | 98.26756 | 98.4495 | 98.29588 | 98.13965 | 98.00432 | 98.27971 | 98.37776 | 98.25759 | 98.30168 | 98.38634 | 98.42652 | 98.35049 | 98.30088 | 98.32825 | 98.26258 | 98.41633 | 98.06246 | 97.90595 | 98.04392 | 98.12857 | 97.94595 | 98.32325 | 98.50027 | 98.25325 | 97.97203 | 98.1401 | 98.49678 | 98.45162 | 98.12635 | 98.50618 | 98.46457 | 98.53237 | 98.49635 | 98.48196 | 98.42153 | 98.54291 | 98.54025 | 98.65947
|  | 1430 | 97.97319 | 98.30064 | 98.33535 | 98.08224 | 98.29615 | 98.37387 | 98.27021 | 98.17028 | 97.98429 | 98.18729 | 98.40269 | 98.28745 | 98.15993 | 97.96361 | 98.20203 | 98.39935 | 98.243 | 98.29921 | 98.33738 | 98.42502 | 98.31678 | 98.29698 | 98.3252 | 98.24315 | 98.34853 | 98.03112 | 97.93744 | 98.06758 | 98.13095 | 97.92796 | 98.25212 | 98.43213 | 98.2598 | 98.00926 | 98.20705 | 98.3724 | 98.36479 | 98.13068 | 98.49586 | 98.40861 | 98.46596 | 98.43493 | 98.39724 | 98.33433 | 98.4187 | 98.39359 | 98.59076
|  | 1420 | 97.95095 | 98.29929 | 98.28854 | 98.08092 | 98.27249 | 98.31178 | 98.29309 | 98.16598 | 98.01648 | 98.21794 | 98.31998 | 98.28738 | 98.2014 | 97.9411 | 98.24842 | 98.38187 | 98.29924 | 98.32401 | 98.34037 | 98.40808 | 98.32899 | 98.20943 | 98.34274 | 98.25265 | 98.41738 | 98.06537 | 97.91217 | 98.04839 | 98.12782 | 97.92066 | 98.28365 | 98.449 | 98.26096 | 98.00665 | 98.17946 | 98.49926 | 98.49138 | 98.14448 | 98.4908 | 98.47661 | 98.54448 | 98.50046 | 98.43098 | 98.35234 | 98.46198 | 98.433 | 98.61586
|  | 1410 | 97.97192 | 98.3191 | 98.31684 | 98.09123 | 98.23975 | 98.27843 | 98.24048 | 98.16017 | 97.99966 | 98.18697 | 98.33384 | 98.21401 | 98.17308 | 97.92875 | 98.18813 | 98.31839 | 98.24185 | 98.23596 | 98.38257 | 98.41787 | 98.34217 | 98.20077 | 98.31155 | 98.1649 | 98.36909 | 97.96237 | 97.85185 | 98.03299 | 98.02885 | 97.91988 | 98.29257 | 98.43418 | 98.21258 | 97.95648 | 98.15686 | 98.45443 | 98.37027 | 98.09467 | 98.41069 | 98.37046 | 98.38456 | 98.37719 | 98.30942 | 98.24657 | 98.3719 | 98.34343 | 98.54196
|  | 1400 | 97.95954 | 98.26823 | 98.27578 | 98.00005 | 98.21706 | 98.26819 | 98.22594 | 98.08252 | 97.96519 | 98.1762 | 98.27897 | 98.25566 | 98.12477 | 97.94945 | 98.24906 | 98.29188 | 98.23125 | 98.24698 | 98.35844 | 98.41958 | 98.34494 | 98.1899 | 98.30455 | 98.17273 | 98.34521 | 98.00867 | 97.90027 | 98.08077 | 98.05022 | 97.91136 | 98.19023 | 98.35205 | 98.2122 | 98.01533 | 98.09259 | 98.36327 | 98.32047 | 98.04721 | 98.44579 | 98.36734 | 98.38912 | 98.36512 | 98.25271 | 98.15585 | 98.28372 | 98.25933 | 98.39641
|  | 1390 | 97.93619 | 98.29735 | 98.26178 | 97.97449 | 98.17316 | 98.28122 | 98.21592 | 98.04943 | 97.95944 | 98.06552 | 98.35497 | 98.22943 | 98.13671 | 97.90698 | 98.10643 | 98.27397 | 98.20236 | 98.2258 | 98.30406 | 98.42964 | 98.30766 | 98.12739 | 98.26089 | 98.15295 | 98.31363 | 97.91945 | 97.90167 | 98.02592 | 98.07512 | 97.87283 | 98.18602 | 98.2866 | 98.18967 | 97.92357 | 98.04026 | 98.34903 | 98.30581 | 98.0359 | 98.39347 | 98.3314 | 98.39326 | 98.37979 | 98.32998 | 98.2594 | 98.31562 | 98.30404 | 98.42549
|  | 1380 | 97.90572 | 98.21612 | 98.23485 | 97.93262 | 98.15961 | 98.27343 | 98.22741 | 98.05182 | 97.93965 | 98.08146 | 98.27788 | 98.18954 | 98.03398 | 97.85605 | 98.15393 | 98.29389 | 98.1518 | 98.23045 | 98.31158 | 98.39195 | 98.26031 | 98.20731 | 98.2506 | 98.07746 | 98.345 | 97.98741 | 97.86791 | 98.03012 | 98.0243 | 97.87999 | 98.20061 | 98.37168 | 98.15568 | 98.07394 | 98.07452 | 98.39915 | 98.33049 | 98.09407 | 98.45271 | 98.36967 | 98.37199 | 98.33042 | 98.22858 | 98.13646 | 98.22737 | 98.21802 | 98.37713
|  | 1370 | 97.9345 | 98.2258 | 98.20458 | 97.98759 | 98.12636 | 98.22831 | 98.21034 | 98.04082 | 97.91471 | 98.11366 | 98.25012 | 98.18647 | 98.10592 | 97.82178 | 98.15675 | 98.24059 | 98.15511 | 98.20714 | 98.25713 | 98.37112 | 98.29765 | 98.1556 | 98.19755 | 98.11345 | 98.38011 | 97.97819 | 97.87196 | 97.98335 | 97.97809 | 97.89955 | 98.19956 | 98.36747 | 98.10309 | 97.98649 | 98.00956 | 98.45273 | 98.40164 | 98.11531 | 98.46956 | 98.44613 | 98.44791 | 98.4381 | 98.32895 | 98.26746 | 98.34259 | 98.30245 | 98.43611
|  | 1360 | 97.85829 | 98.13931 | 98.24615 | 97.86669 | 98.14832 | 98.22455 | 98.16344 | 98.07826 | 97.80414 | 98.11832 | 98.24562 | 98.22311 | 97.94583 | 97.93517 | 98.16672 | 98.37333 | 98.09885 | 98.21022 | 98.27451 | 98.38041 | 98.21823 | 98.22164 | 98.2065 | 98.02327 | 98.27943 | 97.91176 | 97.77782 | 98.01071 | 97.97746 | 97.7935 | 98.16135 | 98.26545 | 98.11869 | 97.98577 | 97.97671 | 98.29999 | 98.21973 | 98.04207 | 98.40823 | 98.31874 | 98.40588 | 98.38045 | 98.33731 | 98.24884 | 98.30026 | 98.25448 | 98.36328
|  | 1350 | 97.79311 | 98.11221 | 98.22578 | 97.82621 | 98.1665 | 98.24012 | 98.11356 | 98.11539 | 97.8031 | 98.16669 | 98.30934 | 98.19617 | 97.86259 | 97.88795 | 98.26527 | 98.38517 | 97.97193 | 98.22498 | 98.25841 | 98.36212 | 98.21511 | 98.19495 | 98.25003 | 98.01331 | 98.21269 | 97.84247 | 97.71402 | 97.90015 | 97.96978 | 97.80959 | 98.08158 | 98.2108 | 98.15984 | 97.84615 | 98.08091 | 98.24671 | 98.16857 | 98.01015 | 98.37347 | 98.36851 | 98.45332 | 98.43036 | 98.38152 | 98.28255 | 98.37778 | 98.33843 | 98.51117
|  | 1340 | 97.79944 | 98.15683 | 98.19834 | 97.93874 | 98.13823 | 98.22431 | 98.1329 | 98.01716 | 97.83539 | 98.11636 | 98.28528 | 98.16881 | 97.94526 | 97.86348 | 98.18787 | 98.31023 | 98.05821 | 98.18494 | 98.1926 | 98.2969 | 98.20585 | 98.13328 | 98.19768 | 98.075 | 98.29107 | 97.87506 | 97.82713 | 97.91315 | 97.9408 | 97.79075 | 98.12787 | 98.24348 | 98.13211 | 97.94816 | 97.98739 | 98.34647 | 98.26219 | 98.06643 | 98.46187 | 98.4417 | 98.50074 | 98.4559 | 98.41807 | 98.34764 | 98.42207 | 98.38554 | 98.54622
|  | 1330 | 97.82597 | 98.14128 | 98.18393 | 97.93157 | 98.11203 | 98.19335 | 98.13388 | 97.97558 | 97.83366 | 98.00872 | 98.27678 | 98.1492 | 97.97375 | 97.85048 | 98.02724 | 98.2904 | 98.11548 | 98.16672 | 98.18705 | 98.26585 | 98.17605 | 98.0611 | 98.13188 | 98.09492 | 98.21535 | 97.90979 | 97.78451 | 97.97394 | 97.9418 | 97.80305 | 98.10105 | 98.30024 | 98.05478 | 97.85427 | 97.99991 | 98.21593 | 98.15766 | 97.97828 | 98.31967 | 98.25184 | 98.27929 | 98.26409 | 98.16309 | 98.10136 | 98.16452 | 98.15763 | 98.33922
|  | 1320 | 97.82488 | 98.1178 | 98.15224 | 97.87099 | 98.09378 | 98.1632 | 98.11345 | 98.01262 | 97.82421 | 98.04923 | 98.23031 | 98.16573 | 97.987 | 97.87896 | 98.11055 | 98.29357 | 98.07826 | 98.11629 | 98.18397 | 98.28252 | 98.22629 | 98.08326 | 98.15794 | 98.15143 | 98.2044 | 97.86265 | 97.7899 | 97.96085 | 97.90383 | 97.71388 | 98.09277 | 98.29267 | 98.05924 | 97.86216 | 97.9378 | 98.27815 | 98.22603 | 97.93578 | 98.29433 | 98.26766 | 98.26768 | 98.26357 | 98.23371 | 98.17934 | 98.24637 | 98.2222 | 98.40224
|  | 1310 | 97.80834 | 98.11356 | 98.16992 | 97.84299 | 98.0605 | 98.14822 | 98.10309 | 98.00277 | 97.82662 | 98.07967 | 98.19103 | 98.14587 | 97.96706 | 97.84762 | 98.14165 | 98.29528 | 98.03422 | 98.11748 | 98.13992 | 98.27906 | 98.21195 | 98.09658 | 98.21296 | 98.09197 | 98.24593 | 97.85277 | 97.74443 | 97.92818 | 97.96294 | 97.79234 | 98.11747 | 98.22816 | 98.11889 | 97.90962 | 98.02819 | 98.31262 | 98.27684 | 97.95346 | 98.34388 | 98.30059 | 98.36666 | 98.32868 | 98.26215 | 98.19672 | 98.25098 | 98.21009 | 98.34175
|  | 1300 | 97.81295 | 98.14416 | 98.13469 | 97.82874 | 98.07318 | 98.1382 | 98.09049 | 97.94945 | 97.78472 | 98.04442 | 98.14657 | 98.11375 | 97.92985 | 97.81423 | 98.14322 | 98.24022 | 98.0034 | 98.03904 | 98.13812 | 98.22568 | 98.16115 | 98.07183 | 98.18255 | 98.03322 | 98.19148 | 97.84194 | 97.75364 | 97.9079 | 97.89651 | 97.77036 | 98.05617 | 98.22285 | 98.03151 | 97.77691 | 97.97877 | 98.28975 | 98.21857 | 97.96015 | 98.2817 | 98.24808 | 98.28804 | 98.25488 | 98.14832 | 98.05156 | 98.19232 | 98.18972 | 98.34961
|  | 1290 | 97.77187 | 98.14753 | 98.08191 | 97.87074 | 98.0577 | 98.13929 | 98.04053 | 97.95804 | 97.78617 | 98.00303 | 98.16028 | 98.06882 | 97.92989 | 97.78522 | 98.02581 | 98.17758 | 98.02233 | 98.02773 | 98.12534 | 98.19705 | 98.11631 | 98.0377 | 98.125 | 98.04619 | 98.19466 | 97.79009 | 97.71661 | 97.83877 | 97.85427 | 97.64988 | 98.09382 | 98.24004 | 98.01455 | 97.77434 | 97.93587 | 98.28057 | 98.21283 | 97.92623 | 98.29058 | 98.26511 | 98.32079 | 98.30988 | 98.22083 | 98.15281 | 98.23417 | 98.19812 | 98.38785
|  | 1280 | 97.72139 | 98.09466 | 98.0731 | 97.86244 | 98.08054 | 98.10748 | 98.00837 | 97.91112 | 97.79137 | 97.99037 | 98.12965 | 98.10396 | 97.9025 | 97.78846 | 97.9968 | 98.15904 | 98.05314 | 98.04592 | 98.10202 | 98.16971 | 98.10374 | 98.00715 | 98.07068 | 97.99809 | 98.1073 | 97.73139 | 97.6251 | 97.79657 | 97.83425 | 97.69917 | 98.00541 | 98.12266 | 97.93471 | 97.7898 | 97.82635 | 98.12973 | 98.11023 | 97.83368 | 98.17601 | 98.16016 | 98.23858 | 98.22893 | 98.2132 | 98.12217 | 98.2335 | 98.19256 | 98.33436
|  | 1270 | 97.70022 | 98.03475 | 98.10553 | 97.79409 | 98.06301 | 98.14396 | 98.00099 | 97.88509 | 97.70214 | 97.91712 | 98.18287 | 98.09878 | 97.83104 | 97.75533 | 97.92527 | 98.13942 | 98.02457 | 98.01853 | 98.11152 | 98.25769 | 98.11886 | 98.00521 | 98.03511 | 97.957 | 98.15716 | 97.76647 | 97.66267 | 97.81193 | 97.85025 | 97.68807 | 98.01002 | 98.19628 | 97.99919 | 97.68022 | 97.93084 | 98.17403 | 98.12954 | 97.88635 | 98.26454 | 98.17734 | 98.23616 | 98.19715 | 98.12186 | 98.06073 | 98.17591 | 98.12855 | 98.27662
|  | 1260 | 97.66416 | 98.00747 | 98.07908 | 97.79301 | 97.99791 | 98.06771 | 97.99711 | 97.8968 | 97.68959 | 97.92971 | 98.09961 | 98.0892 | 97.83546 | 97.68595 | 97.93185 | 98.10366 | 97.9902 | 98.01878 | 98.03429 | 98.19653 | 98.14469 | 97.98625 | 98.02628 | 97.93605 | 98.12196 | 97.70037 | 97.59721 | 97.79433 | 97.82123 | 97.63902 | 97.96597 | 98.14778 | 98.01066 | 97.69566 | 97.86284 | 98.17188 | 98.10489 | 97.86297 | 98.19076 | 98.13034 | 98.22766 | 98.22369 | 98.17154 | 98.10399 | 98.23283 | 98.20774 | 98.35073
|  | 1250 | 97.6492 | 97.98317 | 98.03883 | 97.7719 | 97.94853 | 98.05116 | 97.95026 | 97.82858 | 97.72028 | 97.86268 | 98.13121 | 98.06621 | 97.87111 | 97.66268 | 97.93409 | 98.01471 | 97.97832 | 97.95327 | 98.03128 | 98.15468 | 98.06825 | 97.96195 | 98.03054 | 97.91281 | 98.03341 | 97.7416 | 97.64821 | 97.80516 | 97.80242 | 97.57987 | 97.97733 | 98.09433 | 97.99685 | 97.73428 | 97.9294 | 98.10979 | 98.07571 | 97.81512 | 98.15873 | 98.07702 | 98.1478 | 98.13435 | 98.058 | 97.95818 | 98.05214 | 98.03215 | 98.13819
|  | 1240 | 97.64327 | 97.97614 | 98.03429 | 97.71539 | 97.9718 | 98.00047 | 97.97118 | 97.80025 | 97.66803 | 97.82545 | 98.08815 | 98.05011 | 97.92315 | 97.66021 | 97.83846 | 98.05815 | 97.93305 | 97.9133 | 97.98497 | 98.15762 | 98.03293 | 97.9057 | 97.99696 | 97.91687 | 98.10789 | 97.73505 | 97.58723 | 97.74888 | 97.80053 | 97.65535 | 97.96752 | 98.11522 | 97.93232 | 97.69351 | 97.84319 | 98.13728 | 98.08809 | 97.88416 | 98.20091 | 98.15634 | 98.1978 | 98.18148 | 98.158 | 98.09822 | 98.19168 | 98.16132 | 98.33268
|  | 1230 | 97.59979 | 97.9224 | 98.01093 | 97.65354 | 97.88116 | 97.96906 | 97.8973 | 97.7484 | 97.62995 | 97.76467 | 98.01706 | 98.02755 | 97.78465 | 97.62204 | 97.82318 | 98.07609 | 97.88653 | 97.89841 | 97.92874 | 98.10157 | 97.98425 | 97.90163 | 97.94819 | 97.88226 | 98.01184 | 97.65987 | 97.58283 | 97.65922 | 97.67042 | 97.51965 | 97.88966 | 98.03898 | 97.79358 | 97.71142 | 97.66897 | 98.09009 | 98.05304 | 97.76498 | 98.10529 | 98.06196 | 98.15487 | 98.14508 | 98.0789 | 98.01944 | 98.09946 | 98.09092 | 98.23895
|  | 1220 | 97.50976 | 97.92197 | 97.97318 | 97.63376 | 97.87384 | 97.99797 | 97.86788 | 97.70969 | 97.61827 | 97.72584 | 98.00635 | 98.00476 | 97.75793 | 97.60254 | 97.78611 | 98.01486 | 97.87129 | 97.86545 | 97.90716 | 98.08863 | 97.95098 | 97.88341 | 97.87411 | 97.80411 | 98.00995 | 97.63144 | 97.50146 | 97.68122 | 97.6856 | 97.54149 | 97.91581 | 98.06466 | 97.83289 | 97.56886 | 97.72894 | 98.03139 | 98.01785 | 97.80195 | 98.11053 | 98.0689 | 98.14644 | 98.10642 | 98.06413 | 98.00619 | 98.06417 | 98.01696 | 98.18749
|  | 1210 | 97.49955 | 97.93412 | 97.93721 | 97.6909 | 97.84216 | 97.93439 | 97.8621 | 97.69902 | 97.63637 | 97.74256 | 98.01034 | 97.95139 | 97.79888 | 97.58075 | 97.81715 | 97.96696 | 97.84762 | 97.85703 | 97.91718 | 98.07024 | 97.9386 | 97.81513 | 97.89297 | 97.82394 | 98.03991 | 97.65274 | 97.50176 | 97.62697 | 97.63523 | 97.52563 | 97.83937 | 97.96764 | 97.77075 | 97.65013 | 97.66502 | 98.04053 | 98.03487 | 97.8163 | 98.12145 | 98.06474 | 98.16112 | 98.11249 | 98.02722 | 97.94606 | 98.02011 | 97.97693 | 98.11353
|  | 1200 | 97.49193 | 97.87642 | 97.87112 | 97.68417 | 97.80516 | 97.94486 | 97.85318 | 97.70637 | 97.63362 | 97.72232 | 97.99893 | 97.94419 | 97.80862 | 97.55401 | 97.75649 | 97.90713 | 97.83853 | 97.84635 | 97.87828 | 98.06912 | 97.92008 | 97.80466 | 97.88998 | 97.82319 | 97.99469 | 97.6418 | 97.45329 | 97.7048 | 97.69326 | 97.53043 | 97.81992 | 97.95116 | 97.80286 | 97.62502 | 97.70281 | 98.04567 | 97.99677 | 97.72244 | 98.10607 | 98.09153 | 98.16854 | 98.13728 | 98.10802 | 98.0093 | 98.15696 | 98.13389 | 98.31405
|  | 1190 | 97.4688 | 97.8587 | 97.85763 | 97.58002 | 97.81086 | 97.88511 | 97.80033 | 97.66344 | 97.58029 | 97.71188 | 97.94415 | 97.97833 | 97.77505 | 97.54166 | 97.72096 | 97.8685 | 97.81539 | 97.85692 | 97.85469 | 98.02277 | 97.87812 | 97.74706 | 97.84045 | 97.77776 | 97.92339 | 97.58895 | 97.49355 | 97.6151 | 97.64578 | 97.46023 | 97.83716 | 97.94619 | 97.75158 | 97.55884 | 97.61705 | 97.98764 | 97.89191 | 97.72062 | 98.0776 | 97.99512 | 98.03371 | 98.00143 | 97.93292 | 97.84883 | 97.99024 | 97.95778 | 98.08491
|  | 1180 | 97.46768 | 97.86389 | 97.88742 | 97.56293 | 97.80222 | 97.89153 | 97.73184 | 97.63753 | 97.52929 | 97.65791 | 97.957 | 97.93808 | 97.69532 | 97.50966 | 97.68547 | 97.94931 | 97.79852 | 97.84352 | 97.83393 | 98.00864 | 97.85293 | 97.76986 | 97.86652 | 97.73534 | 97.87742 | 97.50377 | 97.38986 | 97.54282 | 97.51427 | 97.43132 | 97.72848 | 97.92586 | 97.64157 | 97.46173 | 97.50984 | 97.91679 | 97.88779 | 97.64313 | 97.96037 | 97.87368 | 97.95492 | 97.91485 | 97.86954 | 97.81777 | 97.89309 | 97.89164 | 98.04835
|  | 1170 | 97.39994 | 97.85512 | 97.9006 | 97.57708 | 97.79544 | 97.88733 | 97.78091 | 97.65229 | 97.54666 | 97.72378 | 97.97352 | 97.91276 | 97.68686 | 97.47455 | 97.7314 | 97.93552 | 97.80094 | 97.79967 | 97.80791 | 98.00184 | 97.85678 | 97.76613 | 97.82907 | 97.76761 | 97.94189 | 97.54285 | 97.40221 | 97.60575 | 97.62673 | 97.39085 | 97.78727 | 97.95433 | 97.79721 | 97.56338 | 97.73004 | 97.95633 | 97.90628 | 97.65057 | 98.00345 | 97.98734 | 98.05009 | 98.0312 | 97.92582 | 97.82601 | 97.89349 | 97.84722 | 97.97499
|  | 1160 | 97.36794 | 97.81122 | 97.81888 | 97.56878 | 97.74643 | 97.86769 | 97.78316 | 97.62626 | 97.51428 | 97.64161 | 97.95806 | 97.85509 | 97.65067 | 97.45347 | 97.72821 | 97.90321 | 97.73502 | 97.75628 | 97.77788 | 97.9872 | 97.82265 | 97.73356 | 97.79118 | 97.73698 | 97.9181 | 97.54956 | 97.40111 | 97.60458 | 97.5592 | 97.41135 | 97.7551 | 97.91148 | 97.73273 | 97.56287 | 97.63785 | 97.99531 | 97.94824 | 97.70886 | 98.05035 | 98.00867 | 98.05221 | 98.00404 | 97.9458 | 97.87857 | 98.00465 | 97.96122 | 98.11734
|  | 1150 | 97.39386 | 97.80823 | 97.82527 | 97.528 | 97.68721 | 97.84032 | 97.77718 | 97.65793 | 97.45797 | 97.66336 | 97.90022 | 97.88452 | 97.6779 | 97.41742 | 97.67276 | 97.86843 | 97.73294 | 97.74243 | 97.75221 | 97.98971 | 97.77451 | 97.7282 | 97.76144 | 97.71541 | 97.85579 | 97.52998 | 97.38835 | 97.60084 | 97.5814 | 97.4107 | 97.82042 | 97.95011 | 97.71487 | 97.48818 | 97.59765 | 97.87826 | 97.81865 | 97.60654 | 97.91222 | 97.89306 | 97.97006 | 97.96575 | 97.90308 | 97.81672 | 97.9576 | 97.93734 | 98.05289
|  | 1140 | 97.39703 | 97.74762 | 97.80305 | 97.47141 | 97.67811 | 97.80503 | 97.74527 | 97.63036 | 97.44224 | 97.69914 | 97.85438 | 97.91937 | 97.67605 | 97.40291 | 97.78871 | 97.8472 | 97.72828 | 97.6933 | 97.7701 | 97.9492 | 97.73668 | 97.66136 | 97.74906 | 97.70017 | 97.89945 | 97.48863 | 97.36242 | 97.58111 | 97.53988 | 97.4412 | 97.7317 | 97.86285 | 97.6415 | 97.51523 | 97.5428 | 97.97449 | 97.94173 | 97.64916 | 97.97794 | 97.92514 | 97.98485 | 97.94147 | 97.83399 | 97.77471 | 97.83752 | 97.80403 | 97.92742
|  | 1130 | 97.39651 | 97.69934 | 97.74827 | 97.45138 | 97.64732 | 97.74713 | 97.72974 | 97.57874 | 97.43311 | 97.61903 | 97.7922 | 97.84203 | 97.61877 | 97.37783 | 97.64182 | 97.79695 | 97.66619 | 97.61849 | 97.71389 | 97.88425 | 97.72453 | 97.59365 | 97.70098 | 97.65591 | 97.87601 | 97.48421 | 97.42011 | 97.55226 | 97.50935 | 97.37312 | 97.75284 | 97.86192 | 97.66089 | 97.51704 | 97.56531 | 97.90387 | 97.87989 | 97.62778 | 97.94675 | 97.94199 | 98.00605 | 97.96781 | 97.92215 | 97.83265 | 97.97355 | 97.95719 | 98.11006
|  | 1120 | 97.34769 | 97.6853 | 97.68313 | 97.46505 | 97.59654 | 97.69501 | 97.69794 | 97.49909 | 97.37087 | 97.57233 | 97.74506 | 97.7908 | 97.59394 | 97.3441 | 97.57241 | 97.77408 | 97.65602 | 97.6346 | 97.69384 | 97.83419 | 97.69869 | 97.55327 | 97.70379 | 97.62002 | 97.85863 | 97.46549 | 97.30818 | 97.47096 | 97.50899 | 97.36529 | 97.69652 | 97.83677 | 97.69875 | 97.45201 | 97.62659 | 97.88354 | 97.83256 | 97.56712 | 97.89465 | 97.88384 | 97.95309 | 97.92317 | 97.8236 | 97.76781 | 97.86214 | 97.85167 | 98.01153
|  | 1110 | 97.2986 | 97.65067 | 97.64499 | 97.42701 | 97.54995 | 97.6496 | 97.66112 | 97.4394 | 97.36401 | 97.43945 | 97.68564 | 97.78951 | 97.60392 | 97.28045 | 97.50149 | 97.7016 | 97.61857 | 97.61213 | 97.63245 | 97.80858 | 97.65015 | 97.48433 | 97.6514 | 97.60012 | 97.74595 | 97.38606 | 97.35393 | 97.49151 | 97.49065 | 97.27048 | 97.63233 | 97.81817 | 97.68718 | 97.40041 | 97.60246 | 97.76018 | 97.71112 | 97.51786 | 97.90016 | 97.84248 | 97.93817 | 97.89544 | 97.82972 | 97.76087 | 97.88681 | 97.87572 | 98.0492
|  | 1100 | 97.25602 | 97.64675 | 97.60648 | 97.41942 | 97.49102 | 97.60688 | 97.5862 | 97.42816 | 97.31463 | 97.52208 | 97.69116 | 97.77307 | 97.56557 | 97.23502 | 97.59642 | 97.67183 | 97.55713 | 97.57133 | 97.60062 | 97.77816 | 97.64603 | 97.48659 | 97.55284 | 97.5841 | 97.67474 | 97.31968 | 97.23037 | 97.42628 | 97.39223 | 97.25769 | 97.62869 | 97.73541 | 97.50899 | 97.34909 | 97.42338 | 97.76725 | 97.76516 | 97.40869 | 97.75193 | 97.69221 | 97.76082 | 97.71656 | 97.61471 | 97.52887 | 97.65823 | 97.61824 | 97.808
|  | 1090 | 97.25087 | 97.59465 | 97.59325 | 97.39576 | 97.50201 | 97.56638 | 97.5634 | 97.38214 | 97.27894 | 97.45111 | 97.60492 | 97.7741 | 97.54706 | 97.23518 | 97.4839 | 97.64301 | 97.5554 | 97.53765 | 97.60029 | 97.75039 | 97.57922 | 97.43146 | 97.54984 | 97.54 | 97.69878 | 97.28082 | 97.2271 | 97.38551 | 97.35193 | 97.20909 | 97.61493 | 97.72245 | 97.48717 | 97.28995 | 97.42937 | 97.74381 | 97.70602 | 97.41201 | 97.79063 | 97.73259 | 97.82506 | 97.82138 | 97.77239 | 97.69181 | 97.80539 | 97.77786 | 97.95501
|  | 1080 | 97.21486 | 97.55473 | 97.5732 | 97.35614 | 97.46979 | 97.5568 | 97.54483 | 97.36933 | 97.26028 | 97.40954 | 97.59576 | 97.74842 | 97.54256 | 97.17227 | 97.47012 | 97.6104 | 97.53351 | 97.50243 | 97.56792 | 97.74036 | 97.59594 | 97.37352 | 97.54499 | 97.53268 | 97.64367 | 97.29752 | 97.19201 | 97.33882 | 97.30936 | 97.21421 | 97.51474 | 97.69809 | 97.46939 | 97.28312 | 97.37604 | 97.65719 | 97.56533 | 97.37693 | 97.69875 | 97.67571 | 97.74405 | 97.71944 | 97.6266 | 97.53848 | 97.61803 | 97.59548 | 97.71978
|  | 1070 | 97.16692 | 97.54593 | 97.54939 | 97.31074 | 97.42581 | 97.54145 | 97.48734 | 97.34844 | 97.20651 | 97.36169 | 97.56738 | 97.6947 | 97.48848 | 97.14142 | 97.41414 | 97.59872 | 97.4824 | 97.46225 | 97.51029 | 97.72073 | 97.54882 | 97.38903 | 97.46931 | 97.49782 | 97.58796 | 97.27245 | 97.09146 | 97.32785 | 97.25646 | 97.16402 | 97.5382 | 97.72897 | 97.38552 | 97.2545 | 97.32423 | 97.59843 | 97.58388 | 97.37125 | 97.68897 | 97.6646 | 97.71622 | 97.68434 | 97.59695 | 97.52752 | 97.67719 | 97.67045 | 97.82279
|  | 1060 | 97.08098 | 97.49647 | 97.47934 | 97.28831 | 97.39135 | 97.49076 | 97.45132 | 97.29624 | 97.18301 | 97.36546 | 97.55264 | 97.66573 | 97.42394 | 97.11002 | 97.44311 | 97.59741 | 97.47627 | 97.44518 | 97.48534 | 97.6684 | 97.51221 | 97.36851 | 97.40707 | 97.46503 | 97.56714 | 97.24795 | 97.11895 | 97.28025 | 97.30082 | 97.11189 | 97.47781 | 97.6634 | 97.4324 | 97.14617 | 97.34655 | 97.64523 | 97.56459 | 97.36305 | 97.69796 | 97.6332 | 97.71662 | 97.71598 | 97.63419 | 97.5482 | 97.67498 | 97.6411 | 97.80879
|  | 1050 | 97.03661 | 97.44487 | 97.45009 | 97.28735 | 97.37592 | 97.42545 | 97.41636 | 97.29428 | 97.16768 | 97.35213 | 97.46259 | 97.65099 | 97.43696 | 97.06947 | 97.39245 | 97.54045 | 97.41434 | 97.42326 | 97.44452 | 97.66289 | 97.4894 | 97.2902 | 97.40305 | 97.40965 | 97.50858 | 97.13489 | 97.06413 | 97.24496 | 97.24185 | 97.09901 | 97.4038 | 97.51597 | 97.43104 | 97.18943 | 97.33081 | 97.50908 | 97.44796 | 97.26379 | 97.57199 | 97.47791 | 97.51537 | 97.46551 | 97.40433 | 97.34385 | 97.44848 | 97.42677 | 97.56098
|  | 1040 | 97.05453 | 97.426 | 97.40259 | 97.27409 | 97.34631 | 97.37954 | 97.39109 | 97.23801 | 97.13154 | 97.24607 | 97.42538 | 97.6377 | 97.41286 | 96.99135 | 97.32118 | 97.48006 | 97.40599 | 97.38178 | 97.38847 | 97.61089 | 97.44313 | 97.29271 | 97.34272 | 97.38614 | 97.47013 | 97.13234 | 97.03654 | 97.14876 | 97.22286 | 97.0152 | 97.42538 | 97.56843 | 97.33103 | 97.09612 | 97.27451 | 97.51456 | 97.44803 | 97.1822 | 97.50938 | 97.41843 | 97.44794 | 97.43844 | 97.38928 | 97.30383 | 97.38077 | 97.36421 | 97.51288
|  | 1030 | 97.00652 | 97.38279 | 97.32737 | 97.22356 | 97.28422 | 97.38537 | 97.35392 | 97.17614 | 97.0835 | 97.24953 | 97.43481 | 97.61261 | 97.32605 | 96.95094 | 97.3088 | 97.44943 | 97.37319 | 97.31097 | 97.32149 | 97.52882 | 97.38778 | 97.23945 | 97.26544 | 97.37325 | 97.44207 | 97.07696 | 96.95543 | 97.15356 | 97.20334 | 97.02781 | 97.37234 | 97.52765 | 97.36855 | 97.04704 | 97.31263 | 97.45146 | 97.4475 | 97.18616 | 97.49943 | 97.43522 | 97.43959 | 97.39679 | 97.34783 | 97.26376 | 97.39877 | 97.35455 | 97.49418
|  | 1020 | 96.96082 | 97.3498 | 97.28813 | 97.13648 | 97.23991 | 97.35963 | 97.31212 | 97.13808 | 97.0248 | 97.18803 | 97.38971 | 97.57715 | 97.30443 | 96.90815 | 97.25667 | 97.39099 | 97.32582 | 97.28544 | 97.27872 | 97.4764 | 97.369 | 97.14083 | 97.23238 | 97.29513 | 97.44065 | 97.02897 | 96.9221 | 97.14321 | 97.11032 | 97.00305 | 97.29995 | 97.43818 | 97.2282 | 97.05838 | 97.10039 | 97.5058 | 97.42103 | 97.14392 | 97.5334 | 97.52727 | 97.57908 | 97.53051 | 97.4248 | 97.3534 | 97.49677 | 97.45202 | 97.60584
|  | 1010 | 96.924 | 97.31215 | 97.2402 | 97.09412 | 97.16994 | 97.29906 | 97.25879 | 97.09345 | 96.98783 | 97.14377 | 97.33844 | 97.55534 | 97.27904 | 96.84608 | 97.21125 | 97.32926 | 97.27234 | 97.25196 | 97.27442 | 97.47007 | 97.29918 | 97.09815 | 97.19764 | 97.2583 | 97.40462 | 96.99494 | 96.86601 | 97.08578 | 97.0986 | 96.9217 | 97.21939 | 97.34047 | 97.21621 | 96.94401 | 97.0794 | 97.49966 | 97.46763 | 97.16451 | 97.52555 | 97.48874 | 97.5542 | 97.54555 | 97.52515 | 97.45794 | 97.57892 | 97.55952 | 97.69775
|  | 1000 | 96.92377 | 97.27881 | 97.2099 | 97.07657 | 97.14341 | 97.23574 | 97.21748 | 97.0429 | 96.93836 | 97.13956 | 97.2764 | 97.5219 | 97.2493 | 96.80361 | 97.22191 | 97.30738 | 97.23634 | 97.17373 | 97.2374 | 97.42136 | 97.26113 | 97.04744 | 97.15611 | 97.22031 | 97.30368 | 96.93469 | 96.81895 | 97.00119 | 97.04376 | 96.9151 | 97.26511 | 97.42078 | 97.18681 | 96.99841 | 97.07418 | 97.33065 | 97.30405 | 97.06399 | 97.39346 | 97.3429 | 97.42755 | 97.41065 | 97.39616 | 97.31088 | 97.38269 | 97.35445 | 97.50607
|  | 990 | 96.86535 | 97.23149 | 97.15533 | 97.04704 | 97.1085 | 97.16017 | 97.20971 | 96.97725 | 96.91251 | 97.03933 | 97.23493 | 97.50262 | 97.19071 | 96.78295 | 97.12328 | 97.29795 | 97.20869 | 97.13956 | 97.1926 | 97.40005 | 97.21733 | 97.02623 | 97.12837 | 97.17919 | 97.38741 | 96.91573 | 96.85053 | 97.02611 | 97.06299 | 96.87834 | 97.17322 | 97.36507 | 97.24907 | 96.9685 | 97.13161 | 97.4304 | 97.33324 | 97.10578 | 97.43124 | 97.37048 | 97.37672 | 97.34248 | 97.23157 | 97.14049 | 97.226 | 97.1881 | 97.30606
|  | 980 | 96.79533 | 97.21228 | 97.16415 | 96.98477 | 97.09481 | 97.1598 | 97.17384 | 96.98655 | 96.84227 | 97.07221 | 97.19525 | 97.4874 | 97.16619 | 96.75513 | 97.09354 | 97.25064 | 97.14812 | 97.08908 | 97.1748 | 97.37794 | 97.1521 | 96.99494 | 97.08541 | 97.13854 | 97.25564 | 96.95973 | 96.86041 | 97.0069 | 97.01165 | 96.79168 | 97.19257 | 97.35137 | 97.14196 | 96.91693 | 97.03981 | 97.30745 | 97.23932 | 96.97196 | 97.32886 | 97.24548 | 97.25929 | 97.2252 | 97.17562 | 97.11322 | 97.20075 | 97.19103 | 97.33269
|  | 970 | 96.75065 | 97.17413 | 97.11886 | 96.95849 | 97.06507 | 97.13266 | 97.14437 | 96.95217 | 96.81014 | 97.03978 | 97.19813 | 97.463 | 97.09736 | 96.72442 | 97.10611 | 97.19779 | 97.11413 | 97.03244 | 97.12631 | 97.29646 | 97.14109 | 96.9864 | 97.00439 | 97.11564 | 97.29632 | 96.87331 | 96.84054 | 96.9421 | 96.99111 | 96.74914 | 97.11706 | 97.23696 | 97.17649 | 96.99119 | 97.08825 | 97.32247 | 97.23043 | 97.01936 | 97.37241 | 97.37235 | 97.39753 | 97.39539 | 97.36477 | 97.29561 | 97.43 | 97.40636 | 97.51547
|  | 960 | 96.71562 | 97.12425 | 97.07534 | 96.94873 | 97.00039 | 97.07662 | 97.09871 | 96.91119 | 96.76878 | 96.98823 | 97.1405 | 97.47193 | 97.06778 | 96.71065 | 96.98861 | 97.14974 | 97.0672 | 97.01112 | 97.0994 | 97.2213 | 97.09252 | 96.92968 | 96.97147 | 97.0688 | 97.21451 | 96.89507 | 96.747 | 96.95181 | 96.95089 | 96.71315 | 97.15274 | 97.32627 | 97.1393 | 96.91012 | 97.04998 | 97.27059 | 97.20039 | 96.99369 | 97.31565 | 97.25026 | 97.26965 | 97.26221 | 97.19159 | 97.098 | 97.16591 | 97.13614 | 97.30656
|  | 950 | 96.66586 | 97.04498 | 97.03229 | 96.89337 | 96.9675 | 97.02116 | 97.0606 | 96.87034 | 96.72257 | 96.93843 | 97.06522 | 97.46824 | 97.02095 | 96.66646 | 96.98877 | 97.11031 | 97.01918 | 96.94214 | 97.05758 | 97.23195 | 97.03454 | 96.8836 | 96.94317 | 97.03676 | 97.16203 | 96.7776 | 96.7474 | 96.8492 | 96.91383 | 96.72128 | 97.09607 | 97.25557 | 97.07488 | 96.83716 | 96.98364 | 97.18355 | 97.14506 | 96.91037 | 97.30371 | 97.23387 | 97.29676 | 97.26839 | 97.19193 | 97.1037 | 97.23056 | 97.2079 | 97.38814
|  | 940 | 96.62674 | 96.97444 | 97.01026 | 96.86532 | 96.9274 | 96.96974 | 97.00154 | 96.82897 | 96.69622 | 96.92281 | 97.06893 | 97.40397 | 96.98388 | 96.60273 | 97.02113 | 97.05169 | 96.9849 | 96.89195 | 96.99527 | 97.17267 | 96.96763 | 96.83466 | 96.90278 | 96.97559 | 97.0906 | 96.75349 | 96.62412 | 96.84358 | 96.80739 | 96.65717 | 97.02342 | 97.14345 | 96.9492 | 96.72552 | 96.85411 | 97.13446 | 97.05944 | 96.85983 | 97.17673 | 97.14457 | 97.21545 | 97.17071 | 97.06269 | 96.98994 | 97.05056 | 97.03684 | 97.2064
|  | 930 | 96.58436 | 96.94515 | 96.97388 | 96.81776 | 96.87171 | 96.93276 | 96.94997 | 96.76206 | 96.65369 | 96.76311 | 96.97649 | 97.36085 | 96.93657 | 96.56403 | 96.83222 | 96.98044 | 96.93642 | 96.86697 | 96.93823 | 97.12881 | 96.94359 | 96.81144 | 96.83207 | 96.90724 | 97.05178 | 96.73598 | 96.55922 | 96.72228 | 96.74743 | 96.55902 | 96.94636 | 97.09563 | 96.9374 | 96.69271 | 96.81724 | 97.054 | 97.03929 | 96.75474 | 97.13965 | 97.05858 | 97.11867 | 97.08605 | 97.00109 | 96.9296 | 97.00404 | 96.95594 | 97.12043
|  | 920 | 96.53295 | 96.91999 | 96.92831 | 96.77557 | 96.84734 | 96.88022 | 96.89401 | 96.71931 | 96.60568 | 96.80774 | 96.89468 | 97.34454 | 96.90114 | 96.51646 | 96.80925 | 96.94561 | 96.88662 | 96.81284 | 96.89975 | 97.08126 | 96.89113 | 96.76016 | 96.77908 | 96.89106 | 97.01442 | 96.68817 | 96.50433 | 96.67317 | 96.68272 | 96.51317 | 96.92852 | 97.02867 | 96.83235 | 96.67917 | 96.74813 | 97.07323 | 97.02882 | 96.7975 | 97.18402 | 97.14656 | 97.16747 | 97.14479 | 97.09575 | 97.02189 | 97.11761 | 97.10826 | 97.20939
|  | 910 | 96.49532 | 96.86835 | 96.9002 | 96.74854 | 96.79709 | 96.86109 | 96.84609 | 96.67996 | 96.55471 | 96.68924 | 96.89489 | 97.32503 | 96.86586 | 96.49181 | 96.75964 | 96.90994 | 96.85834 | 96.79582 | 96.88533 | 97.02605 | 96.84987 | 96.73005 | 96.7337 | 96.85905 | 96.93602 | 96.60511 | 96.5245 | 96.64781 | 96.63814 | 96.49642 | 96.87593 | 97.06372 | 96.7667 | 96.63068 | 96.63361 | 96.98561 | 96.96703 | 96.64103 | 96.97313 | 96.93788 | 96.97011 | 96.96707 | 96.92843 | 96.8784 | 96.97665 | 96.93983 | 97.13064
|  | 900 | 96.4402 | 96.81936 | 96.84165 | 96.73878 | 96.78687 | 96.79761 | 96.81714 | 96.64105 | 96.48764 | 96.67336 | 96.88951 | 97.30705 | 96.80272 | 96.43866 | 96.75929 | 96.86943 | 96.8176 | 96.72923 | 96.87512 | 96.99209 | 96.81085 | 96.67755 | 96.69374 | 96.81998 | 96.93589 | 96.58054 | 96.48356 | 96.61756 | 96.67742 | 96.50658 | 96.8034 | 96.96685 | 96.79604 | 96.60314 | 96.73601 | 96.95334 | 96.88868 | 96.70691 | 97.04324 | 96.96344 | 97.03785 | 97.02759 | 96.93444 | 96.8726 | 96.93835 | 96.90564 | 97.09959
|  | 890 | 96.39268 | 96.77523 | 96.79619 | 96.74475 | 96.7688 | 96.73314 | 96.80126 | 96.6189 | 96.45911 | 96.67495 | 96.829 | 97.28515 | 96.70093 | 96.43637 | 96.75101 | 96.85821 | 96.77513 | 96.70942 | 96.84083 | 96.95765 | 96.79431 | 96.66126 | 96.69015 | 96.81122 | 96.89281 | 96.51811 | 96.43157 | 96.62388 | 96.58134 | 96.49427 | 96.79453 | 96.90828 | 96.6954 | 96.54344 | 96.63184 | 96.93667 | 96.8731 | 96.60675 | 96.90743 | 96.84314 | 96.8455 | 96.8022 | 96.76488 | 96.70147 | 96.83842 | 96.79563 | 96.95933
|  | 880 | 96.1869 | 96.99309 | 96.89969 | 96.91413 | 96.98419 | 96.92197 | 97.0337 | 96.90068 | 96.97668 | 96.99806 | 96.97612 | 97.52517 | 96.97193 | 96.09594 | 97.06974 | 97.31314 | 97.15752 | 96.58316 | 96.49255 | 96.74694 | 96.75612 | 96.61804 | 96.60142 | 97.24188 | 97.18435 | 96.7587 | 96.6879 | 96.79301 | 96.86921 | 96.66515 | 97.07473 | 97.23509 | 97.04 | 96.8322 | 96.89999 | 97.20213 | 97.19366 | 96.98386 | 97.36351 | 97.34584 | 97.35957 | 97.31748 | 97.30338 | 97.21171 | 97.28907 | 97.26888 | 97.40749
|  | 870 | 96.97909 | 97.1879 | 96.91213 | 97.32225 | 96.64727 | 96.88632 | 96.98593 | 97.08223 | 97.07321 | 97.2625 | 96.87351 | 97.02508 | 97.03996 | 96.99085 | 97.07669 | 97.07165 | 97.22297 | 96.88527 | 97.04115 | 96.99117 | 97.00783 | 97.02128 | 97.01096 | 97.0519 | 97.13425 | 96.7457 | 96.65139 | 96.77681 | 96.783 | 96.63769 | 96.95151 | 97.09046 | 96.89865 | 96.70146 | 96.75107 | 97.14165 | 97.0917 | 96.8349 | 97.1398 | 97.0894 | 97.12602 | 97.10842 | 97.09446 | 97.02252 | 97.16756 | 97.14955 | 97.3089
|  | 860 | 96.96196 | 97.25845 | 96.92122 | 97.30456 | 96.84351 | 96.83645 | 96.99044 | 97.0731 | 97.02409 | 97.30119 | 96.83272 | 97.07123 | 97.00228 | 97.08759 | 97.03992 | 97.0738 | 97.19738 | 96.89954 | 97.01868 | 97.08544 | 97.07968 | 97.08117 | 97.03462 | 97.07685 | 97.10468 | 96.77198 | 96.61301 | 96.78937 | 96.79307 | 96.62681 | 96.96287 | 97.08164 | 96.93954 | 96.73127 | 96.8057 | 97.15132 | 97.05291 | 96.8567 | 97.23324 | 97.14741 | 97.21763 | 97.19871 | 97.11713 | 97.03931 | 97.13622 | 97.10715 | 97.26812
|  | 850 | 96.87061 | 97.13837 | 96.90593 | 97.2518 | 96.79957 | 96.8269 | 96.92469 | 96.94045 | 96.99065 | 97.20678 | 96.79807 | 97.02362 | 96.93575 | 96.94026 | 96.94957 | 97.00955 | 97.10005 | 96.78436 | 97.00956 | 96.96907 | 96.98449 | 96.92926 | 96.97703 | 96.92591 | 97.05476 | 96.7232 | 96.52779 | 96.76012 | 96.7272 | 96.53132 | 96.88623 | 97.04123 | 96.83427 | 96.70001 | 96.72225 | 97.1072 | 97.0789 | 96.82233 | 97.20028 | 97.17475 | 97.26442 | 97.24803 | 97.17706 | 97.12586 | 97.26919 | 97.23379 | 97.41082
|  | 840 | 96.87746 | 97.13153 | 96.87509 | 97.26331 | 96.79802 | 96.8015 | 96.90958 | 96.99314 | 97.00489 | 97.23246 | 96.76087 | 96.99167 | 96.99518 | 96.97882 | 96.93082 | 97.00522 | 97.1549 | 96.77702 | 96.94405 | 97.00066 | 96.95363 | 96.91074 | 97.00643 | 96.98937 | 97.03221 | 96.63606 | 96.55136 | 96.75981 | 96.71463 | 96.58884 | 96.86742 | 97.04264 | 96.81907 | 96.58524 | 96.67904 | 97.10908 | 97.06952 | 96.79503 | 97.16016 | 97.06511 | 97.12105 | 97.10581 | 96.9977 | 96.92041 | 97.02117 | 96.978 | 97.11938
|  | 830 | 96.83156 | 97.09495 | 96.81611 | 97.16886 | 96.7284 | 96.73145 | 96.86756 | 96.94101 | 96.90096 | 97.12937 | 96.75232 | 96.87126 | 96.89126 | 96.93941 | 96.89837 | 96.93473 | 97.03645 | 96.78954 | 96.88717 | 96.89877 | 96.86803 | 96.96118 | 96.91246 | 96.9037 | 96.99652 | 96.63055 | 96.49948 | 96.69236 | 96.66783 | 96.53037 | 96.85367 | 96.99955 | 96.83578 | 96.59547 | 96.76067 | 97.08703 | 97.02859 | 96.70951 | 97.10057 | 97.08999 | 97.09749 | 97.07903 | 97.03559 | 96.97757 | 97.05658 | 97.05456 | 97.177
|  | 820 | 96.87079 | 97.12631 | 96.84191 | 97.25975 | 96.71139 | 96.72189 | 96.87464 | 96.91906 | 96.96621 | 97.17816 | 96.74761 | 96.94158 | 96.93595 | 96.90098 | 96.90506 | 96.90722 | 97.0542 | 96.74132 | 96.88073 | 96.95636 | 96.9247 | 96.89364 | 96.95214 | 96.92672 | 96.96128 | 96.66407 | 96.52423 | 96.66814 | 96.72242 | 96.54122 | 96.85019 | 96.9545 | 96.84245 | 96.62657 | 96.71413 | 97.00552 | 96.9799 | 96.76054 | 97.09688 | 97.05774 | 97.10666 | 97.06494 | 97.04562 | 96.96578 | 97.01716 | 96.97959 | 97.1302
|  | 810 | 96.77213 | 97.11333 | 96.71516 | 97.12744 | 96.73424 | 96.74198 | 96.8134 | 96.89936 | 96.90184 | 97.14399 | 96.7213 | 96.86113 | 96.81466 | 96.81528 | 96.87997 | 96.91061 | 97.03184 | 96.74532 | 96.89943 | 96.87642 | 96.88018 | 96.88645 | 96.89999 | 96.84356 | 96.9082 | 96.55288 | 96.44306 | 96.60167 | 96.60145 | 96.44875 | 96.80588 | 96.9417 | 96.74406 | 96.52222 | 96.60922 | 96.9847 | 96.91342 | 96.64848 | 96.9861 | 96.92001 | 96.98091 | 96.9792 | 96.93826 | 96.85347 | 97.00179 | 96.99497 | 97.09875
|  | 800 | 96.78652 | 97.07578 | 96.80194 | 97.20609 | 96.7065 | 96.73644 | 96.82732 | 96.87503 | 96.89592 | 97.14261 | 96.71931 | 96.90305 | 96.88845 | 96.86018 | 96.88999 | 96.83867 | 97.01397 | 96.67817 | 96.84987 | 96.88624 | 96.88802 | 96.84317 | 96.85311 | 96.83565 | 96.9055 | 96.62511 | 96.52246 | 96.59596 | 96.68448 | 96.49489 | 96.80302 | 96.93464 | 96.85954 | 96.52691 | 96.73106 | 96.9884 | 96.93113 | 96.63939 | 96.9549 | 96.92634 | 96.98218 | 96.97191 | 96.93355 | 96.85349 | 96.90463 | 96.89327 | 97.07047
|  | 790 | 96.80573 | 97.05126 | 96.7815 | 97.19503 | 96.66554 | 96.71746 | 96.80942 | 96.82086 | 96.84985 | 97.14936 | 96.64726 | 96.81078 | 96.88151 | 96.81685 | 96.87852 | 96.85006 | 96.98009 | 96.71427 | 96.81903 | 96.82493 | 96.86566 | 96.89329 | 96.86484 | 96.84221 | 96.92048 | 96.57368 | 96.48524 | 96.56989 | 96.63392 | 96.42229 | 96.83685 | 97.01751 | 96.74932 | 96.49017 | 96.63525 | 96.94255 | 96.84611 | 96.66082 | 96.98378 | 96.89727 | 96.9334 | 96.93313 | 96.82139 | 96.74554 | 96.82066 | 96.77951 | 96.96395
|  | 780 | 96.72573 | 97.11563 | 96.73501 | 97.12474 | 96.69716 | 96.68616 | 96.82432 | 96.92367 | 96.90521 | 97.09631 | 96.75295 | 96.89435 | 96.85782 | 96.87405 | 96.91228 | 96.88938 | 97.00446 | 96.69347 | 96.87625 | 96.87191 | 96.89677 | 96.9201 | 96.90688 | 96.86739 | 96.97434 | 96.61444 | 96.51525 | 96.65206 | 96.67956 | 96.52241 | 96.86795 | 97.01112 | 96.85728 | 96.48773 | 96.79987 | 96.99384 | 96.94392 | 96.68717 | 97.01962 | 97.001 | 97.03115 | 97.01776 | 96.91627 | 96.85076 | 96.91371 | 96.88638 | 97.03288
|  | 770 | 96.72985 | 96.99327 | 96.77756 | 97.12867 | 96.69603 | 96.702 | 96.79215 | 96.88948 | 96.89057 | 97.06743 | 96.62218 | 96.86812 | 96.79593 | 96.81452 | 96.8439 | 96.88436 | 96.9821 | 96.6449 | 96.81127 | 96.81971 | 96.85294 | 96.80718 | 96.86137 | 96.88341 | 96.92403 | 96.55128 | 96.43369 | 96.64164 | 96.61816 | 96.39405 | 96.8083 | 96.99698 | 96.80692 | 96.6015 | 96.72638 | 96.99211 | 96.94699 | 96.67594 | 97.04549 | 96.95413 | 97.02964 | 96.98482 | 96.91312 | 96.83501 | 96.98384 | 96.98192 | 97.12432
|  | 760 | 96.76154 | 97.05466 | 96.79735 | 97.18953 | 96.64514 | 96.67857 | 96.84593 | 96.90315 | 96.92557 | 97.17399 | 96.75846 | 96.85215 | 96.87462 | 96.92281 | 96.86373 | 96.89386 | 97.08387 | 96.72591 | 96.91705 | 96.87146 | 96.9143 | 96.84984 | 96.9266 | 96.85412 | 96.95915 | 96.61768 | 96.51342 | 96.64965 | 96.66695 | 96.54337 | 96.80197 | 96.98691 | 96.78726 | 96.58117 | 96.64058 | 97.0296 | 96.963 | 96.67694 | 97.04444 | 96.99761 | 97.08132 | 97.04551 | 96.98284 | 96.9272 | 97.01598 | 97.01304 | 97.13206
|  | 750 | 96.76359 | 97.0699 | 96.74267 | 97.15869 | 96.60023 | 96.68364 | 96.83061 | 96.91102 | 96.89396 | 97.15589 | 96.702 | 96.84201 | 96.84851 | 96.83398 | 96.87929 | 96.86334 | 97.05524 | 96.70458 | 96.91736 | 96.87879 | 96.91291 | 96.92361 | 96.87947 | 96.86248 | 96.98609 | 96.61813 | 96.52629 | 96.6656 | 96.61467 | 96.51138 | 96.85175 | 97.05 | 96.81077 | 96.59098 | 96.69375 | 97.04178 | 97.00902 | 96.69251 | 97.00954 | 96.98463 | 97.01777 | 96.99937 | 96.93453 | 96.86358 | 97.00958 | 96.97332 | 97.16469
|  | 740 | 96.79979 | 97.09985 | 96.83602 | 97.16583 | 96.73903 | 96.72593 | 96.86386 | 96.89514 | 96.86976 | 97.19053 | 96.71293 | 96.89223 | 96.95941 | 96.86594 | 96.9456 | 96.90748 | 97.05134 | 96.71475 | 96.88044 | 96.91569 | 96.89383 | 96.87492 | 96.94973 | 96.94341 | 96.9849 | 96.59678 | 96.51097 | 96.68487 | 96.72014 | 96.54496 | 96.85329 | 96.95655 | 96.86144 | 96.5385 | 96.75496 | 97.05879 | 96.9838 | 96.75944 | 97.12496 | 97.10478 | 97.17361 | 97.17123 | 97.06481 | 97.01112 | 97.09294 | 97.08545 | 97.27838
|  | 730 | 96.83364 | 97.14091 | 96.87623 | 97.24773 | 96.71343 | 96.68838 | 96.89043 | 96.95528 | 96.94843 | 97.15669 | 96.72642 | 96.93499 | 96.96068 | 96.95829 | 96.93179 | 96.92209 | 97.11996 | 96.7864 | 96.97378 | 96.95414 | 96.92212 | 96.90729 | 96.94573 | 96.92946 | 96.98869 | 96.65248 | 96.56495 | 96.65395 | 96.67235 | 96.58881 | 96.89537 | 97.09078 | 96.85666 | 96.7317 | 96.80659 | 97.06726 | 97.05338 | 96.74207 | 97.10555 | 97.0976 | 97.13657 | 97.10445 | 97.09088 | 97.01463 | 97.15719 | 97.1092 | 97.22511
|  | 720 | 96.84786 | 97.14609 | 96.86042 | 97.27151 | 96.70805 | 96.9415 | 96.94006 | 96.95391 | 96.98093 | 97.26513 | 96.81893 | 97.01803 | 96.94555 | 96.98255 | 96.99708 | 96.9614 | 97.09586 | 96.79482 | 96.95886 | 97.02626 | 96.95711 | 96.97587 | 97.02449 | 97.00678 | 97.03121 | 96.65698 | 96.61963 | 96.71817 | 96.77648 | 96.56053 | 96.98415 | 97.15312 | 96.9662 | 96.68813 | 96.87417 | 97.09705 | 97.01899 | 96.77014 | 97.12689 | 97.06407 | 97.16265 | 97.15973 | 97.08431 | 96.99324 | 97.1041 | 97.09137 | 97.23774
|  | 710 | 96.8837 | 97.1917 | 96.9365 | 97.26783 | 96.75026 | 97.24357 | 96.96197 | 97.05685 | 97.00861 | 97.28281 | 96.79678 | 97.0599 | 97.01876 | 96.98053 | 97.02588 | 96.96391 | 97.18002 | 96.86688 | 97.05515 | 97.01099 | 96.98717 | 96.99937 | 97.03024 | 97.03533 | 97.06632 | 96.76151 | 96.64601 | 96.80984 | 96.77986 | 96.65898 | 96.99545 | 97.12173 | 96.89421 | 96.68794 | 96.76451 | 97.13825 | 97.05853 | 96.79032 | 97.16484 | 97.08571 | 97.1761 | 97.16721 | 97.12521 | 97.03656 | 97.17679 | 97.1415 | 97.27822
|  | 700 | 96.92849 | 97.26706 | 96.93661 | 97.33781 | 96.75521 | 97.32513 | 97.00345 | 97.01544 | 97.02159 | 97.31518 | 96.85104 | 97.07723 | 97.09185 | 97.06729 | 97.0989 | 97.05472 | 97.22344 | 96.93277 | 97.02502 | 97.04138 | 97.04641 | 97.05614 | 97.00747 | 97.02466 | 97.08673 | 96.75008 | 96.64827 | 96.83039 | 96.77092 | 96.69148 | 96.99122 | 97.19087 | 96.89138 | 96.82237 | 96.79295 | 97.13926 | 97.0556 | 96.8431 | 97.2258 | 97.19195 | 97.20189 | 97.15835 | 97.04857 | 96.97376 | 97.09163 | 97.09025 | 97.24863
|  | 690 | 97.0124 | 97.284 | 96.99737 | 97.3675 | 96.77114 | 97.37726 | 97.043 | 97.126 | 97.09893 | 97.31598 | 96.93945 | 97.13469 | 97.06857 | 97.13465 | 97.04427 | 97.09921 | 97.21849 | 96.98653 | 97.05842 | 97.11029 | 97.12671 | 97.11267 | 97.10149 | 97.08237 | 97.15407 | 96.83449 | 96.71284 | 96.83363 | 96.81088 | 96.6884 | 97.08889 | 97.27587 | 96.94554 | 96.80784 | 96.80543 | 97.18497 | 97.17062 | 96.92179 | 97.27923 | 97.2379 | 97.28994 | 97.28938 | 97.20648 | 97.12427 | 97.21483 | 97.19145 | 97.31506
|  | 680 | 97.06218 | 97.38146 | 97.05408 | 97.45906 | 96.84903 | 97.46176 | 97.09606 | 97.14565 | 97.16612 | 97.40523 | 96.95005 | 97.13337 | 97.10438 | 97.10528 | 97.18826 | 97.14879 | 97.33725 | 97.03545 | 97.14503 | 97.12343 | 97.16344 | 97.14521 | 97.15096 | 97.14035 | 97.17898 | 96.8563 | 96.69931 | 96.88067 | 96.94477 | 96.69892 | 97.07387 | 97.17667 | 97.09042 | 96.803 | 97.01209 | 97.22842 | 97.1498 | 96.9578 | 97.32001 | 97.2395 | 97.33554 | 97.29352 | 97.22728 | 97.16314 | 97.23337 | 97.18813 | 97.35819
|  | 670 | 97.0638 | 97.3307 | 97.05517 | 97.46935 | 96.90062 | 97.52138 | 97.12032 | 97.18335 | 97.13152 | 97.4525 | 96.97616 | 97.18454 | 97.15406 | 97.17118 | 97.1997 | 97.16329 | 97.338 | 97.02135 | 97.12213 | 97.12287 | 97.17116 | 97.21404 | 97.12501 | 97.19856 | 97.24898 | 96.87846 | 96.74393 | 96.92565 | 96.90559 | 96.738 | 97.16133 | 97.32597 | 97.00563 | 96.88182 | 96.87745 | 97.27547 | 97.21915 | 97.03713 | 97.3819 | 97.36263 | 97.37248 | 97.35761 | 97.32029 | 97.25805 | 97.3286 | 97.28996 | 97.46548
|  | 660 | 97.08713 | 97.39279 | 97.09261 | 97.58033 | 96.91126 | 97.47097 | 97.18192 | 97.25503 | 97.2385 | 97.44778 | 97.01293 | 97.26562 | 97.19569 | 97.23703 | 97.22033 | 97.26718 | 97.36022 | 97.09181 | 97.28123 | 97.26236 | 97.18679 | 97.28038 | 97.25948 | 97.23896 | 97.32916 | 96.97559 | 96.8698 | 96.94459 | 97.04385 | 96.83332 | 97.16672 | 97.30468 | 97.17423 | 96.95877 | 97.07628 | 97.42763 | 97.40746 | 97.0974 | 97.49248 | 97.46549 | 97.55316 | 97.54691 | 97.43917 | 97.35083 | 97.46381 | 97.41518 | 97.54426
|  | 650 | 97.23018 | 97.5436 | 97.2339 | 97.64398 | 96.98932 | 97.46893 | 97.26581 | 97.35634 | 97.32435 | 97.53142 | 97.12589 | 97.35899 | 97.29142 | 97.34752 | 97.29277 | 97.32872 | 97.44794 | 97.13436 | 97.34761 | 97.3008 | 97.27478 | 97.35167 | 97.33654 | 97.35903 | 97.39297 | 97.04416 | 96.90083 | 97.08081 | 97.06518 | 96.8855 | 97.31314 | 97.43084 | 97.25936 | 97.07058 | 97.12081 | 97.42773 | 97.40837 | 97.11452 | 97.42916 | 97.36529 | 97.37958 | 97.33793 | 97.27157 | 97.18814 | 97.26564 | 97.23568 | 97.37157
|  | 640 | 97.25728 | 97.48261 | 97.18133 | 97.63034 | 97.05508 | 97.69082 | 97.26491 | 97.27243 | 97.35114 | 97.57871 | 97.18554 | 97.30765 | 97.33856 | 97.35091 | 97.34731 | 97.34561 | 97.51407 | 97.12549 | 97.35896 | 97.32073 | 97.26916 | 97.289 | 97.32847 | 97.32153 | 97.43532 | 96.98946 | 96.90651 | 97.04 | 97.11272 | 96.91582 | 97.27652 | 97.44872 | 97.2172 | 97.0127 | 97.09642 | 97.45415 | 97.39671 | 97.22929 | 97.58992 | 97.50867 | 97.54981 | 97.5111 | 97.48238 | 97.39826 | 97.48995 | 97.44878 | 97.56666
|  | 630 | 97.29216 | 97.59572 | 97.36787 | 97.76128 | 97.14195 | 97.77818 | 97.3717 | 97.39916 | 97.41135 | 97.62605 | 97.27581 | 97.43094 | 97.46325 | 97.44706 | 97.45415 | 97.44537 | 97.57122 | 97.26065 | 97.38118 | 97.42481 | 97.38604 | 97.40361 | 97.41002 | 97.42938 | 97.49382 | 97.14641 | 97.04181 | 97.14839 | 97.22994 | 97.00135 | 97.42451 | 97.60861 | 97.3744 | 97.20755 | 97.29356 | 97.50355 | 97.44507 | 97.22602 | 97.61509 | 97.57602 | 97.59343 | 97.54628 | 97.51359 | 97.44012 | 97.54654 | 97.51685 | 97.65461
|  | 620 | 97.35076 | 97.64366 | 97.41408 | 97.73395 | 97.1645 | 97.81753 | 97.42234 | 97.49102 | 97.45581 | 97.76215 | 97.28314 | 97.45428 | 97.51574 | 97.48 | 97.47055 | 97.495 | 97.65986 | 97.33234 | 97.48552 | 97.47762 | 97.50393 | 97.50102 | 97.44912 | 97.44267 | 97.57938 | 97.14743 | 97.03177 | 97.2746 | 97.27625 | 97.10355 | 97.41405 | 97.52189 | 97.40848 | 97.11553 | 97.25944 | 97.64593 | 97.62408 | 97.35351 | 97.65943 | 97.56517 | 97.59504 | 97.57264 | 97.52669 | 97.46244 | 97.57205 | 97.55966 | 97.68783
|  | 610 | 97.41807 | 97.7336 | 97.45952 | 97.78683 | 97.21646 | 97.89844 | 97.47154 | 97.53394 | 97.48706 | 97.81415 | 97.31202 | 97.5168 | 97.53348 | 97.49861 | 97.5383 | 97.48606 | 97.70784 | 97.39542 | 97.50124 | 97.51692 | 97.49182 | 97.5293 | 97.47185 | 97.47254 | 97.58893 | 97.23771 | 97.11599 | 97.30977 | 97.23764 | 97.11974 | 97.47926 | 97.62379 | 97.43305 | 97.19342 | 97.36326 | 97.65727 | 97.5653 | 97.37669 | 97.73207 | 97.70893 | 97.78149 | 97.77836 | 97.67518 | 97.61128 | 97.68562 | 97.66427 | 97.82131
|  | 600 | 97.48403 | 97.76214 | 97.47975 | 97.88369 | 97.23894 | 97.95016 | 97.51258 | 97.55746 | 97.6048 | 97.82798 | 97.42853 | 97.51496 | 97.54968 | 97.57317 | 97.59942 | 97.54341 | 97.686 | 97.42387 | 97.5995 | 97.52759 | 97.58785 | 97.60531 | 97.60819 | 97.54704 | 97.65408 | 97.31022 | 97.14976 | 97.35779 | 97.33361 | 97.16366 | 97.47211 | 97.62582 | 97.5104 | 97.2513 | 97.44944 | 97.7066 | 97.66049 | 97.43443 | 97.78475 | 97.7133 | 97.81182 | 97.79872 | 97.76768 | 97.71368 | 97.76797 | 97.76511 | 97.925
|  | 590 | 97.52286 | 97.831 | 97.52608 | 97.89617 | 97.36864 | 97.98328 | 97.56492 | 97.64778 | 97.66139 | 97.85177 | 97.48126 | 97.59644 | 97.57146 | 97.65795 | 97.66134 | 97.58005 | 97.79386 | 97.50772 | 97.6085 | 97.61934 | 97.66002 | 97.64302 | 97.63075 | 97.5879 | 97.6434 | 97.29116 | 97.17611 | 97.35594 | 97.39857 | 97.21064 | 97.61659 | 97.80448 | 97.54942 | 97.32964 | 97.4539 | 97.7329 | 97.68108 | 97.34854 | 97.68554 | 97.60673 | 97.67019 | 97.63391 | 97.59255 | 97.52806 | 97.6341 | 97.59393 | 97.76244
|  | 580 | 97.53125 | 97.85242 | 97.54248 | 97.98341 | 97.40169 | 98.04639 | 97.62477 | 97.66511 | 97.70846 | 97.89052 | 97.54709 | 97.71774 | 97.71121 | 97.68244 | 97.62795 | 97.69293 | 97.83154 | 97.52594 | 97.70891 | 97.68082 | 97.63415 | 97.71383 | 97.67548 | 97.71524 | 97.80024 | 97.36834 | 97.31315 | 97.38933 | 97.39592 | 97.23916 | 97.66149 | 97.8603 | 97.50911 | 97.35604 | 97.37534 | 97.81742 | 97.73193 | 97.5132 | 97.8913 | 97.86985 | 97.88324 | 97.8524 | 97.82408 | 97.75529 | 97.88584 | 97.88575 | 98.08369
|  | 570 | 97.5877 | 97.87896 | 97.62468 | 97.99853 | 97.38507 | 98.06984 | 97.64761 | 97.70332 | 97.73904 | 97.92559 | 97.55305 | 97.7364 | 97.7382 | 97.717 | 97.74717 | 97.66487 | 97.89159 | 97.51413 | 97.73999 | 97.69049 | 97.71975 | 97.66839 | 97.68216 | 97.73812 | 97.74883 | 97.35177 | 97.30728 | 97.50115 | 97.48436 | 97.25176 | 97.64134 | 97.77794 | 97.64406 | 97.37598 | 97.51452 | 97.77994 | 97.71271 | 97.50442 | 97.84802 | 97.77591 | 97.84199 | 97.83596 | 97.75428 | 97.69776 | 97.80085 | 97.78998 | 97.98544
|  | 560 | 97.7052 | 97.9819 | 97.6551 | 98.03458 | 97.44725 | 98.04414 | 97.70819 | 97.76692 | 97.79481 | 97.97338 | 97.56935 | 97.77662 | 97.78678 | 97.77019 | 97.76181 | 97.71199 | 97.88514 | 97.62442 | 97.72358 | 97.73654 | 97.7856 | 97.76301 | 97.71681 | 97.74707 | 97.83033 | 97.46663 | 97.33398 | 97.49858 | 97.52634 | 97.36571 | 97.7049 | 97.82223 | 97.66174 | 97.47148 | 97.54832 | 97.91664 | 97.83033 | 97.56145 | 97.92085 | 97.90088 | 97.97013 | 97.93927 | 97.89592 | 97.79837 | 97.90959 | 97.8645 | 98.0386
|  | 550 | 97.64244 | 97.90768 | 97.5906 | 98.07715 | 97.4564 | 98.09647 | 97.68271 | 97.69177 | 97.75779 | 97.96759 | 97.53155 | 97.70354 | 97.77032 | 97.70495 | 97.71271 | 97.69539 | 97.84247 | 97.60617 | 97.77863 | 97.70746 | 97.77916 | 97.68911 | 97.73848 | 97.71457 | 97.84985 | 97.47159 | 97.31009 | 97.44339 | 97.5431 | 97.3623 | 97.68132 | 97.81386 | 97.69564 | 97.48034 | 97.61642 | 97.86511 | 97.80545 | 97.5719 | 97.95908 | 97.90638 | 97.97827 | 97.96927 | 97.85885 | 97.77414 | 97.90908 | 97.86694 | 97.97371
|  | 540 | 97.7441 | 98.02248 | 97.72375 | 98.10782 | 97.55088 | 98.0691 | 97.79311 | 97.85475 | 97.86286 | 98.09803 | 97.67221 | 97.8076 | 97.89121 | 97.84332 | 97.85158 | 97.81331 | 98.01146 | 97.7331 | 97.89119 | 97.81743 | 97.89001 | 97.87576 | 97.8571 | 97.88811 | 97.96613 | 97.5706 | 97.4567 | 97.61149 | 97.64055 | 97.47787 | 97.80171 | 97.91946 | 97.79259 | 97.54205 | 97.65034 | 97.98087 | 97.93678 | 97.67723 | 97.99397 | 97.97064 | 98.04552 | 98.03449 | 97.93416 | 97.87858 | 97.94145 | 97.9126 | 98.09918
|  | 530 | 97.68986 | 97.97781 | 97.74697 | 98.1182 | 97.52164 | 98.17472 | 97.77216 | 97.84133 | 97.87076 | 98.02369 | 97.6976 | 97.82318 | 97.773 | 97.79536 | 97.817 | 97.8704 | 97.92748 | 97.62707 | 97.79699 | 97.80342 | 97.77761 | 97.86985 | 97.80589 | 97.79733 | 97.89086 | 97.50856 | 97.4443 | 97.593 | 97.56753 | 97.40305 | 97.75482 | 97.93809 | 97.73953 | 97.51613 | 97.60207 | 97.95926 | 97.93913 | 97.6249 | 97.96723 | 97.89799 | 97.96371 | 97.96056 | 97.87883 | 97.78342 | 97.89376 | 97.87473 | 98.05631
|  | 520 | 97.69348 | 98.08315 | 97.77293 | 98.17792 | 97.67499 | 98.17205 | 97.78597 | 97.79606 | 97.79051 | 98.07277 | 97.65418 | 97.86274 | 97.87157 | 97.87806 | 97.85835 | 97.8222 | 97.95525 | 97.69993 | 97.88573 | 97.86243 | 97.86499 | 97.79004 | 97.88362 | 97.8289 | 97.89742 | 97.5325 | 97.42707 | 97.58522 | 97.62752 | 97.44438 | 97.83207 | 97.98106 | 97.77883 | 97.45181 | 97.67958 | 97.97818 | 97.93541 | 97.6025 | 97.97508 | 97.95808 | 98.01792 | 98.00654 | 97.92919 | 97.83551 | 97.97119 | 97.94854 | 98.05867
|  | 510 | 97.70694 | 98.06668 | 97.7268 | 98.11969 | 97.59431 | 98.00856 | 97.77462 | 97.7873 | 97.81414 | 98.09782 | 97.61244 | 97.82498 | 97.85646 | 97.78838 | 97.83357 | 97.799 | 98.0148 | 97.68432 | 97.79407 | 97.81728 | 97.83362 | 97.82092 | 97.80703 | 97.8742 | 97.9122 | 97.54519 | 97.3944 | 97.5393 | 97.55931 | 97.4235 | 97.82759 | 97.99685 | 97.66181 | 97.54984 | 97.57703 | 97.91352 | 97.88203 | 97.65366 | 98.00694 | 98.00681 | 98.05472 | 98.05154 | 98.00941 | 97.95249 | 98.06994 | 98.06241 | 98.24332
|  | 500 | 97.73716 | 97.97921 | 97.73833 | 98.08232 | 97.59888 | 97.96231 | 97.75471 | 97.79177 | 97.80821 | 98.02139 | 97.6407 | 97.83877 | 97.81096 | 97.81443 | 97.75833 | 97.84818 | 97.96539 | 97.70232 | 97.75573 | 97.84166 | 97.76159 | 97.81108 | 97.84416 | 97.77536 | 97.88445 | 97.51798 | 97.4035 | 97.52766 | 97.54606 | 97.40813 | 97.72119 | 97.87319 | 97.67699 | 97.53385 | 97.52887 | 97.91934 | 97.88277 | 97.67009 | 98.04351 | 98.02663 | 98.11263 | 98.10261 | 98.01757 | 97.93517 | 98.00488 | 97.95853 | 98.06884
|  | 490 | 97.59067 | 97.98029 | 97.60032 | 97.98947 | 97.61226 | 97.90047 | 97.68429 | 97.70502 | 97.77704 | 98.02393 | 97.51568 | 97.78283 | 97.7059 | 97.73314 | 97.72824 | 97.76781 | 97.86537 | 97.61936 | 97.72253 | 97.68919 | 97.73812 | 97.71402 | 97.76108 | 97.73858 | 97.79448 | 97.43232 | 97.34992 | 97.45833 | 97.46166 | 97.28493 | 97.65384 | 97.78194 | 97.58673 | 97.38965 | 97.49024 | 97.87126 | 97.80785 | 97.52001 | 97.83965 | 97.78614 | 97.88438 | 97.84441 | 97.74807 | 97.65932 | 97.75198 | 97.71243 | 97.88363
|  | 480 | 97.55516 | 97.8494 | 97.53249 | 97.92583 | 97.61718 | 97.79267 | 97.62367 | 97.67981 | 97.71824 | 97.89528 | 97.54346 | 97.65854 | 97.66717 | 97.66948 | 97.64784 | 97.6671 | 97.86195 | 97.54101 | 97.65981 | 97.63187 | 97.67753 | 97.64006 | 97.71023 | 97.63116 | 97.75342 | 97.38148 | 97.31925 | 97.40091 | 97.44541 | 97.31548 | 97.64924 | 97.83857 | 97.60472 | 97.39889 | 97.48743 | 97.80031 | 97.77231 | 97.55088 | 97.90876 | 97.80964 | 97.84182 | 97.82717 | 97.7331 | 97.68114 | 97.74305 | 97.73683 | 97.86039
|  | 470 | 97.4293 | 97.68387 | 97.39253 | 97.84601 | 97.56011 | 97.8158 | 97.48381 | 97.52344 | 97.57884 | 97.82723 | 97.31532 | 97.53051 | 97.54804 | 97.53442 | 97.49144 | 97.51827 | 97.66609 | 97.41425 | 97.51919 | 97.53302 | 97.57829 | 97.56823 | 97.54806 | 97.53873 | 97.61255 | 97.21546 | 97.12926 | 97.24429 | 97.28888 | 97.16873 | 97.51598 | 97.64472 | 97.4827 | 97.23309 | 97.37641 | 97.69335 | 97.68004 | 97.3242 | 97.64495 | 97.57691 | 97.63956 | 97.63341 | 97.60237 | 97.51227 | 97.64364 | 97.60859 | 97.72639
|  | 460 | 97.25808 | 97.60306 | 97.29642 | 97.67028 | 97.46475 | 97.59062 | 97.31428 | 97.33484 | 97.37229 | 97.65365 | 97.2365 | 97.31597 | 97.3536 | 97.34792 | 97.35972 | 97.33249 | 97.51364 | 97.23127 | 97.39985 | 97.33768 | 97.32792 | 97.41198 | 97.3781 | 97.34471 | 97.42828 | 97.10454 | 96.94028 | 97.14232 | 97.11481 | 96.98913 | 97.30221 | 97.42758 | 97.22671 | 97.10131 | 97.15398 | 97.46506 | 97.42625 | 97.22819 | 97.56497 | 97.4672 | 97.47515 | 97.44653 | 97.33526 | 97.28257 | 97.41443 | 97.38046 | 97.56145
|  | 450 | 96.95459 | 97.18369 | 96.95345 | 97.32387 | 97.33378 | 97.24448 | 96.96031 | 96.96804 | 96.97697 | 97.21915 | 96.81883 | 97.05154 | 97.05142 | 97.00799 | 97.05911 | 97.00126 | 97.2014 | 96.82727 | 97.00844 | 97.02627 | 97.05931 | 96.98696 | 96.9633 | 97.0266 | 97.11609 | 96.74038 | 96.58473 | 96.72158 | 96.78661 | 96.64808 | 96.96932 | 97.16497 | 96.91815 | 96.70904 | 96.8628 | 97.14396 | 97.10199 | 96.84994 | 97.18479 | 97.13443 | 97.15621 | 97.12211 | 97.06222 | 96.96429 | 97.05965 | 97.01767 | 97.18674