## 12° AOI
Reflectance of Optics with Protected Aluminum Coating
|  | Wavelength (µm) | Reflectance, P-Pol. (%) | Reflectance, S-Pol. (%) | Reflectance, Unpol. (%)
|  | 0.3 | 90.75435 | 91.32218 | 91.03826
|  | 0.31 | 89.95226 | 90.61145 | 90.28185
|  | 0.32 | 88.92986 | 89.59265 | 89.26125
|  | 0.33 | 87.52662 | 88.20549 | 87.86606
Product Raw Data |  | 0.34 | 86.0422 | 86.64319 | 86.34269
Reflectance of Optics with Protected Aluminum Coating |  | 0.35 | 84.53015 | 85.14216 | 84.83616
|  | 0.36 | 83.36038 | 84.0198 | 83.69009
Item # | Ending in -G01 | 0.37 | 82.66872 | 83.44789 | 83.0583
DISCLAIMER: The data presented here are typical. Slight variations in performance data will occur from lot to lot. Please contact Technical Support with any questions regarding the use or reliability of this data. |  | 0.38 | 82.63934 | 83.49532 | 83.06733
|  | 0.39 | 83.16675 | 84.07701 | 83.62188
|  | 0.4 | 84.01778 | 85.01344 | 84.51561
|  | 0.41 | 85.00183 | 86.11647 | 85.55915
|  | 0.42 | 86.04096 | 87.18205 | 86.61151
|  | 0.43 | 86.96915 | 88.1445 | 87.55683
This data may be used in publications. However, please cite Thorlabs as the source. |  | 0.44 | 87.79253 | 88.9758 | 88.38417
|  | 0.45 | 88.5042 | 89.74513 | 89.12467
|  | 0.46 | 89.1072 | 90.32176 | 89.71448
Additional Information: |  | 0.47 | 89.55365 | 90.82035 | 90.187
The coating's reflectance was measured as a function of polarization at a 12° AOI. For measurements at a 45° AOI, please see the other tab below. |  | 0.48 | 89.93896 | 91.25698 | 90.59797
|  | 0.49 | 90.23232 | 91.55922 | 90.89577
|  | 0.5 | 90.43373 | 91.76085 | 91.09729
|  | 0.51 | 90.62111 | 91.94706 | 91.28408
|  | 0.52 | 90.70246 | 92.06003 | 91.38125
For more information on Thorlabs' Optical Coatings, please see the Optical Coatings Webpage |  | 0.53 | 90.74487 | 92.12909 | 91.43698
|  | 0.54 | 90.77249 | 92.15038 | 91.46144
|  | 0.55 | 90.74453 | 92.13223 | 91.43838
|  | 0.56 | 90.69554 | 92.05365 | 91.37459
|  | 0.57 | 90.57788 | 91.93229 | 91.25508
|  | 0.58 | 90.46791 | 91.8349 | 91.1514
|  | 0.59 | 90.28264 | 91.64156 | 90.9621
|  | 0.6 | 90.07878 | 91.46741 | 90.77309
|  | 0.61 | 89.87044 | 91.23185 | 90.55115
|  | 0.62 | 89.59999 | 90.95008 | 90.27503
|  | 0.63 | 89.34332 | 90.6842 | 90.01376
|  | 0.64 | 89.0417 | 90.38812 | 89.71491
|  | 0.65 | 88.65641 | 90.01451 | 89.33546
|  | 0.66 | 88.30916 | 89.62223 | 88.9657
|  | 0.67 | 87.88068 | 89.22344 | 88.55206
|  | 0.68 | 87.4746 | 88.77752 | 88.12606
|  | 0.69 | 87.01386 | 88.29517 | 87.65452
|  | 0.7 | 86.53154 | 87.79667 | 87.16411
|  | 0.71 | 85.96979 | 87.24023 | 86.60501
|  | 0.72 | 85.37917 | 86.67659 | 86.02788
|  | 0.73 | 84.78537 | 86.0422 | 85.41378
|  | 0.74 | 84.12424 | 85.34732 | 84.73578
|  | 0.75 | 83.38596 | 84.62256 | 84.00426
|  | 0.76 | 82.6238 | 83.83341 | 83.22861
|  | 0.77 | 81.81107 | 82.97877 | 82.39492
|  | 0.78 | 80.95251 | 82.09611 | 81.52431
|  | 0.79 | 80.09193 | 81.19989 | 80.64591
|  | 0.8 | 79.23248 | 80.34552 | 79.789
|  | 0.81 | 78.47022 | 79.56389 | 79.01706
|  | 0.82 | 77.89711 | 78.90853 | 78.40282
|  | 0.83 | 77.47288 | 78.50676 | 77.98982
|  | 0.84 | 77.38678 | 78.40659 | 77.89668
|  | 0.85 | 77.55277 | 78.55635 | 78.05456
|  | 0.86 | 77.9762 | 79.02683 | 78.50151
|  | 0.87 | 78.63125 | 79.69327 | 79.16226
|  | 0.88 | 79.41672 | 80.50668 | 79.9617
|  | 0.89 | 81.6324 | 81.35234 | 81.49237
|  | 0.9 | 82.45251 | 82.22472 | 82.33861
|  | 0.91 | 83.2557 | 83.11761 | 83.18665
|  | 0.92 | 84.01245 | 83.95193 | 83.98219
|  | 0.93 | 84.73643 | 84.66772 | 84.70207
|  | 0.94 | 85.41919 | 85.31547 | 85.36733
|  | 0.95 | 86.04331 | 85.9148 | 85.97906
|  | 0.96 | 86.62038 | 86.46275 | 86.54156
|  | 0.97 | 87.11767 | 86.94969 | 87.03368
|  | 0.98 | 87.58654 | 87.4024 | 87.49447
|  | 0.99 | 88.01192 | 87.80497 | 87.90844
|  | 1 | 88.43648 | 88.15416 | 88.29532
|  | 1.01 | 88.80543 | 88.45578 | 88.6306
|  | 1.02 | 89.17006 | 88.79794 | 88.984
|  | 1.03 | 89.45572 | 89.1136 | 89.28466
|  | 1.04 | 89.68513 | 89.39555 | 89.54034
|  | 1.05 | 89.94447 | 89.68351 | 89.81399
|  | 1.06 | 90.22507 | 89.89821 | 90.06164
|  | 1.07 | 90.44955 | 90.13627 | 90.29291
|  | 1.08 | 90.62402 | 90.38449 | 90.50425
|  | 1.09 | 90.82073 | 90.58282 | 90.70178
|  | 1.1 | 90.97678 | 90.75245 | 90.86461
|  | 1.11 | 91.11089 | 90.92665 | 91.01877
|  | 1.12 | 91.27301 | 91.1135 | 91.19326
|  | 1.13 | 91.41641 | 91.28014 | 91.34828
|  | 1.14 | 91.54938 | 91.43481 | 91.4921
|  | 1.15 | 91.70807 | 91.61587 | 91.66197
|  | 1.16 | 91.84052 | 91.772 | 91.80626
|  | 1.17 | 91.96127 | 91.88626 | 91.92376
|  | 1.18 | 92.07663 | 91.95871 | 92.01767
|  | 1.19 | 92.20686 | 92.11573 | 92.1613
|  | 1.2 | 92.32161 | 92.261 | 92.2913
|  | 1.21 | 92.3906 | 92.3687 | 92.37965
|  | 1.22 | 92.51078 | 92.43574 | 92.47326
|  | 1.23 | 92.6513 | 92.53342 | 92.59236
|  | 1.24 | 92.79042 | 92.61665 | 92.70354
|  | 1.25 | 92.87716 | 92.71741 | 92.79728
|  | 1.26 | 92.96247 | 92.81408 | 92.88827
|  | 1.27 | 93.10147 | 92.89366 | 92.99756
|  | 1.28 | 93.1763 | 93.05829 | 93.1173
|  | 1.29 | 93.28456 | 93.16068 | 93.22262
|  | 1.3 | 93.42736 | 93.15624 | 93.2918
|  | 1.31 | 93.52356 | 93.21802 | 93.37079
|  | 1.32 | 93.58696 | 93.31554 | 93.45125
|  | 1.33 | 93.63636 | 93.40589 | 93.52112
|  | 1.34 | 93.68009 | 93.4601 | 93.5701
|  | 1.35 | 93.74859 | 93.49752 | 93.62306
|  | 1.36 | 93.91455 | 93.64207 | 93.77831
|  | 1.37 | 94.04542 | 93.71698 | 93.8812
|  | 1.38 | 94.08316 | 93.75945 | 93.92131
|  | 1.39 | 94.09099 | 93.80631 | 93.94865
|  | 1.4 | 94.10302 | 93.88572 | 93.99437
|  | 1.41 | 94.16253 | 93.98631 | 94.07442
|  | 1.42 | 94.21209 | 94.08146 | 94.14677
|  | 1.43 | 94.31359 | 94.12101 | 94.2173
|  | 1.44 | 94.39988 | 94.14516 | 94.27252
|  | 1.45 | 94.4351 | 94.17005 | 94.30258
|  | 1.46 | 94.45734 | 94.24784 | 94.35259
|  | 1.47 | 94.56029 | 94.35471 | 94.4575
|  | 1.48 | 94.66135 | 94.49351 | 94.57743
|  | 1.49 | 94.66234 | 94.56115 | 94.61175
|  | 1.5 | 94.69939 | 94.62864 | 94.66401
|  | 1.51 | 94.73453 | 94.68561 | 94.71007
|  | 1.52 | 94.78551 | 94.69484 | 94.74018
|  | 1.53 | 94.85836 | 94.7001 | 94.77923
|  | 1.54 | 94.95887 | 94.71402 | 94.83644
|  | 1.55 | 94.97944 | 94.74943 | 94.86443
|  | 1.56 | 94.99455 | 94.77506 | 94.8848
|  | 1.57 | 95.00516 | 94.85923 | 94.93219
|  | 1.58 | 95.01601 | 94.97646 | 94.99623
|  | 1.59 | 95.04083 | 95.03937 | 95.0401
|  | 1.6 | 95.08576 | 95.06405 | 95.07491
|  | 1.61 | 95.12734 | 95.09736 | 95.11235
|  | 1.62 | 95.17196 | 95.07199 | 95.12198
|  | 1.63 | 95.25655 | 95.12711 | 95.19183
|  | 1.64 | 95.3065 | 95.10996 | 95.20823
|  | 1.65 | 95.35794 | 95.13866 | 95.2483
|  | 1.66 | 95.41124 | 95.19621 | 95.30372
|  | 1.67 | 95.41952 | 95.29614 | 95.35783
|  | 1.68 | 95.43486 | 95.42906 | 95.43196
|  | 1.69 | 95.48241 | 95.50234 | 95.49238
|  | 1.7 | 95.51276 | 95.62054 | 95.56665
|  | 1.71 | 95.56829 | 95.65836 | 95.61333
|  | 1.72 | 95.60482 | 95.69203 | 95.64843
|  | 1.73 | 95.64116 | 95.65733 | 95.64925
|  | 1.74 | 95.72237 | 95.60655 | 95.66446
|  | 1.75 | 95.84303 | 95.60613 | 95.72458
|  | 1.76 | 95.87337 | 95.61164 | 95.74251
|  | 1.77 | 95.87452 | 95.62796 | 95.75124
|  | 1.78 | 95.85475 | 95.68405 | 95.7694
|  | 1.79 | 95.79993 | 95.72131 | 95.76062
|  | 1.8 | 95.76725 | 95.80366 | 95.78546
|  | 1.81 | 95.73095 | 95.8304 | 95.78067
|  | 1.82 | 95.72872 | 95.90102 | 95.81487
|  | 1.83 | 95.75364 | 95.90208 | 95.82786
|  | 1.84 | 95.82997 | 95.9428 | 95.88639
|  | 1.85 | 95.8928 | 95.88559 | 95.8892
|  | 1.86 | 95.96059 | 95.83365 | 95.89712
|  | 1.87 | 96.16559 | 95.80156 | 95.98357
|  | 1.88 | 96.16024 | 95.82351 | 95.99187
|  | 1.89 | 96.21498 | 95.84696 | 96.03097
|  | 1.9 | 96.23797 | 95.81772 | 96.02784
|  | 1.91 | 96.25881 | 95.89136 | 96.07508
|  | 1.92 | 96.29634 | 95.96317 | 96.12976
|  | 1.93 | 96.26965 | 96.1008 | 96.18523
|  | 1.94 | 96.24966 | 96.27645 | 96.26306
|  | 1.95 | 96.22711 | 96.3847 | 96.3059
|  | 1.96 | 96.23882 | 96.38535 | 96.31208
|  | 1.97 | 96.26293 | 96.36613 | 96.31453
|  | 1.98 | 96.26983 | 96.31742 | 96.29362
|  | 1.99 | 96.33834 | 96.28362 | 96.31098
|  | 2 | 96.41871 | 96.20327 | 96.31099
|  | 2.01 | 96.59111 | 96.15676 | 96.37394
|  | 2.02 | 96.66243 | 96.11962 | 96.39103
|  | 2.03 | 96.71062 | 96.08379 | 96.39721
|  | 2.04 | 96.76134 | 96.06085 | 96.4111
|  | 2.05 | 96.7522 | 96.09067 | 96.42144
|  | 2.06 | 96.73331 | 96.18584 | 96.45958
|  | 2.07 | 96.67888 | 96.26252 | 96.4707
|  | 2.08 | 96.64045 | 96.43806 | 96.53926
|  | 2.09 | 96.58155 | 96.58135 | 96.58145
|  | 2.1 | 96.53994 | 96.63047 | 96.58521
|  | 2.11 | 96.45094 | 96.63724 | 96.54409
|  | 2.12 | 96.42588 | 96.66893 | 96.5474
|  | 2.13 | 96.43463 | 96.61211 | 96.52337
|  | 2.14 | 96.48919 | 96.58503 | 96.53711
|  | 2.15 | 96.47751 | 96.49542 | 96.48647
|  | 2.16 | 96.50775 | 96.44966 | 96.4787
|  | 2.17 | 96.60829 | 96.44222 | 96.52525
|  | 2.18 | 96.68795 | 96.3329 | 96.51042
|  | 2.19 | 96.75374 | 96.3288 | 96.54127
|  | 2.2 | 96.74747 | 96.28206 | 96.51477
|  | 2.21 | 96.79492 | 96.20812 | 96.50152
|  | 2.22 | 96.8563 | 96.19907 | 96.52768
|  | 2.23 | 96.68713 | 96.19943 | 96.44328
|  | 2.24 | 96.69213 | 96.35757 | 96.52485
|  | 2.25 | 96.71014 | 96.38436 | 96.54725
|  | 2.26 | 96.71511 | 96.50787 | 96.61149
|  | 2.27 | 96.68724 | 96.72 | 96.70362
|  | 2.28 | 96.71224 | 96.74793 | 96.73009
|  | 2.29 | 96.72755 | 97.00108 | 96.86431
|  | 2.3 | 96.73023 | 97.05613 | 96.89318
|  | 2.31 | 96.77138 | 97.04731 | 96.90935
|  | 2.32 | 96.85911 | 97.06524 | 96.96218
|  | 2.33 | 96.81864 | 96.88035 | 96.84949
|  | 2.34 | 96.76831 | 96.85344 | 96.81087
|  | 2.35 | 96.94792 | 96.95864 | 96.95328
|  | 2.36 | 97.09689 | 96.87747 | 96.98718
|  | 2.37 | 97.19898 | 96.77408 | 96.98653
|  | 2.38 | 97.25075 | 96.72741 | 96.98908
|  | 2.39 | 97.19215 | 96.68336 | 96.93776
|  | 2.4 | 97.30162 | 96.67973 | 96.99068
|  | 2.41 | 97.28014 | 96.60204 | 96.94109
|  | 2.42 | 97.37139 | 96.67532 | 97.02336
|  | 2.43 | 97.25766 | 96.64658 | 96.95212
|  | 2.44 | 97.20785 | 96.93731 | 97.07258
|  | 2.45 | 97.22418 | 97.01363 | 97.1189
|  | 2.46 | 97.13953 | 97.16491 | 97.15222
|  | 2.47 | 97.15206 | 97.07227 | 97.11217
|  | 2.48 | 97.25851 | 97.15991 | 97.20921
|  | 2.49 | 97.12764 | 97.34174 | 97.23469
|  | 2.5 | 97.15573 | 97.18963 | 97.17268
|  | 2.51 | 96.94291 | 97.4329 | 97.18791
|  | 2.52 | 97.01215 | 97.12266 | 97.0674
|  | 2.53 | 97.14526 | 97.22427 | 97.18477
|  | 2.54 | 97.04911 | 97.16198 | 97.10554
|  | 2.55 | 97.03081 | 97.00968 | 97.02024
|  | 2.56 | 96.7142 | 96.81865 | 96.76642
|  | 2.57 | 96.86127 | 96.71281 | 96.78704
|  | 2.58 | 96.40925 | 96.88353 | 96.64639
|  | 2.59 | 97.02235 | 96.90553 | 96.96394
|  | 2.6 | 97.60576 | 96.75149 | 97.17863
|  | 2.60979 | 98.00231 | 95.76308 | 96.8827
|  | 2.61973 | 98.00805 | 95.79928 | 96.90366
|  | 2.62966 | 98.01377 | 95.83484 | 96.92431
|  | 2.63959 | 98.01949 | 95.86976 | 96.94463
|  | 2.64952 | 98.02521 | 95.90404 | 96.96463
|  | 2.65971 | 98.03107 | 95.93863 | 96.98485
|  | 2.66963 | 98.03677 | 95.97165 | 97.00421
|  | 2.67954 | 98.04246 | 96.00406 | 97.02326
|  | 2.68973 | 98.0483 | 96.03673 | 97.04252
|  | 2.69963 | 98.05397 | 96.06791 | 97.06094
|  | 2.70953 | 98.05963 | 96.0985 | 97.07906
|  | 2.7197 | 98.06543 | 96.12931 | 97.09737
|  | 2.72959 | 98.07106 | 96.1587 | 97.11488
|  | 2.73948 | 98.07668 | 96.18752 | 97.1321
|  | 2.74963 | 98.08245 | 96.21653 | 97.14949
|  | 2.75951 | 98.08804 | 96.24419 | 97.16611
|  | 2.76966 | 98.09377 | 96.27203 | 97.1829
|  | 2.77953 | 98.09933 | 96.29855 | 97.19894
|  | 2.78967 | 98.10503 | 96.32524 | 97.21513
|  | 2.79953 | 98.11055 | 96.35065 | 97.2306
|  | 2.80966 | 98.11622 | 96.37621 | 97.24621
|  | 2.81951 | 98.12171 | 96.40053 | 97.26112
|  | 2.82963 | 98.12733 | 96.42498 | 97.27616
|  | 2.83947 | 98.13278 | 96.44824 | 97.29051
|  | 2.84958 | 98.13836 | 96.47161 | 97.30499
|  | 2.85941 | 98.14377 | 96.49383 | 97.3188
|  | 2.86952 | 98.1493 | 96.51614 | 97.33272
|  | 2.87961 | 98.15482 | 96.53792 | 97.34637
|  | 2.88943 | 98.16016 | 96.5586 | 97.35938
|  | 2.89952 | 98.16562 | 96.57936 | 97.37249
|  | 2.9096 | 98.17106 | 96.59959 | 97.38533
|  | 2.91941 | 98.17633 | 96.6188 | 97.39757
|  | 2.92948 | 98.18172 | 96.63805 | 97.40988
|  | 2.93955 | 98.18708 | 96.6568 | 97.42194
|  | 2.94934 | 98.19227 | 96.67457 | 97.43342
|  | 2.9594 | 98.19758 | 96.69236 | 97.44497
|  | 2.96945 | 98.20286 | 96.70966 | 97.45626
|  | 2.9795 | 98.2081 | 96.7265 | 97.4673
|  | 2.98954 | 98.21332 | 96.74286 | 97.47809
|  | 2.99958 | 98.21851 | 96.75876 | 97.48864
|  | 3.00934 | 98.22353 | 96.7738 | 97.49866
|  | 3.01937 | 98.22866 | 96.7888 | 97.50873
|  | 3.02939 | 98.23375 | 96.80335 | 97.51855
|  | 3.03941 | 98.23881 | 96.81746 | 97.52814
|  | 3.04942 | 98.24384 | 96.83114 | 97.53749
|  | 3.05943 | 98.24884 | 96.84438 | 97.54661
|  | 3.06943 | 98.2538 | 96.85719 | 97.5555
|  | 3.07943 | 98.25873 | 96.86958 | 97.56416
|  | 3.08943 | 98.26362 | 96.88155 | 97.57259
|  | 3.09941 | 98.26848 | 96.89311 | 97.5808
|  | 3.1094 | 98.2733 | 96.90426 | 97.58878
|  | 3.11937 | 98.27809 | 96.91501 | 97.59655
|  | 3.12934 | 98.28284 | 96.92536 | 97.6041
|  | 3.13931 | 98.28755 | 96.93532 | 97.61144
|  | 3.14927 | 98.29222 | 96.94489 | 97.61856
|  | 3.15923 | 98.29686 | 96.95407 | 97.62547
|  | 3.16945 | 98.30158 | 96.96311 | 97.63235
|  | 3.17939 | 98.30614 | 96.97153 | 97.63884
|  | 3.18934 | 98.31066 | 96.97958 | 97.64512
|  | 3.19927 | 98.31514 | 96.98727 | 97.6512
|  | 3.2092 | 98.31958 | 96.9946 | 97.65709
|  | 3.21939 | 98.32409 | 97.00175 | 97.66292
|  | 3.22931 | 98.32845 | 97.00836 | 97.6684
|  | 3.23922 | 98.33277 | 97.01462 | 97.67369
|  | 3.2494 | 98.33716 | 97.02069 | 97.67892
|  | 3.2593 | 98.34139 | 97.02626 | 97.68382
|  | 3.2692 | 98.34558 | 97.0315 | 97.68854
|  | 3.27936 | 98.34983 | 97.03653 | 97.69318
|  | 3.28924 | 98.35394 | 97.04111 | 97.69752
|  | 3.29939 | 98.3581 | 97.04547 | 97.70179
|  | 3.30927 | 98.36212 | 97.0494 | 97.70576
|  | 3.31914 | 98.36609 | 97.05301 | 97.70955
|  | 3.32927 | 98.37012 | 97.05641 | 97.71326
|  | 3.33912 | 98.374 | 97.0594 | 97.7167
|  | 3.34924 | 98.37794 | 97.06216 | 97.72005
|  | 3.35936 | 98.38183 | 97.06462 | 97.72322
|  | 3.3692 | 98.38557 | 97.06671 | 97.72614
|  | 3.3793 | 98.38936 | 97.06856 | 97.72896
|  | 3.38913 | 98.39301 | 97.07007 | 97.73154
|  | 3.39922 | 98.39671 | 97.07133 | 97.73402
|  | 3.4093 | 98.40036 | 97.07231 | 97.73633
|  | 3.41911 | 98.40387 | 97.07298 | 97.73842
|  | 3.42918 | 98.40742 | 97.07339 | 97.74041
|  | 3.43925 | 98.41092 | 97.07352 | 97.74222
|  | 3.44931 | 98.41438 | 97.07338 | 97.74388
|  | 3.4591 | 98.41769 | 97.07299 | 97.74534
|  | 3.46915 | 98.42104 | 97.07232 | 97.74668
|  | 3.47919 | 98.42434 | 97.07139 | 97.74786
|  | 3.48922 | 98.42759 | 97.0702 | 97.74889
|  | 3.49925 | 98.43079 | 97.06875 | 97.74977
|  | 3.50927 | 98.43394 | 97.06706 | 97.7505
|  | 3.51903 | 98.43695 | 97.06517 | 97.75106
|  | 3.52904 | 98.44 | 97.06299 | 97.7515
|  | 3.53904 | 98.44299 | 97.06058 | 97.75178
|  | 3.54904 | 98.44593 | 97.05793 | 97.75193
|  | 3.55903 | 98.44882 | 97.05504 | 97.75193
|  | 3.56902 | 98.45165 | 97.05193 | 97.75179
|  | 3.579 | 98.45443 | 97.0486 | 97.75152
|  | 3.58923 | 98.45723 | 97.04495 | 97.75109
|  | 3.5992 | 98.45991 | 97.04117 | 97.75054
|  | 3.60916 | 98.46252 | 97.03718 | 97.74985
|  | 3.61911 | 98.46509 | 97.03298 | 97.74904
|  | 3.62906 | 98.4676 | 97.02857 | 97.74809
|  | 3.639 | 98.47006 | 97.02397 | 97.74701
|  | 3.6492 | 98.47253 | 97.01903 | 97.74578
|  | 3.65913 | 98.47488 | 97.01402 | 97.74445
|  | 3.66905 | 98.47717 | 97.00882 | 97.743
|  | 3.67897 | 98.47941 | 97.00343 | 97.74142
|  | 3.68913 | 98.48165 | 96.99771 | 97.73968
|  | 3.69904 | 98.48378 | 96.99195 | 97.73786
|  | 3.70893 | 98.48585 | 96.98601 | 97.73593
|  | 3.71908 | 98.48792 | 96.97973 | 97.73382
|  | 3.72896 | 98.48988 | 96.97344 | 97.73166
|  | 3.7391 | 98.49184 | 96.9668 | 97.72932
|  | 3.74897 | 98.49369 | 96.96017 | 97.72693
|  | 3.75909 | 98.49553 | 96.95319 | 97.72436
|  | 3.76895 | 98.49727 | 96.94624 | 97.72175
|  | 3.77906 | 98.49899 | 96.93893 | 97.71896
|  | 3.7889 | 98.50062 | 96.93166 | 97.71614
|  | 3.79899 | 98.50223 | 96.92404 | 97.71313
|  | 3.80908 | 98.50378 | 96.91627 | 97.71002
|  | 3.8189 | 98.50523 | 96.90854 | 97.70689
|  | 3.82898 | 98.50666 | 96.90047 | 97.70357
|  | 3.83904 | 98.50804 | 96.89225 | 97.70015
|  | 3.8491 | 98.50936 | 96.88389 | 97.69663
|  | 3.8589 | 98.51058 | 96.87562 | 97.6931
|  | 3.86894 | 98.51178 | 96.86698 | 97.68938
|  | 3.87898 | 98.51292 | 96.85822 | 97.68557
|  | 3.88901 | 98.51401 | 96.84932 | 97.68166
|  | 3.89903 | 98.51503 | 96.8403 | 97.67766
|  | 3.90905 | 98.51599 | 96.83115 | 97.67357
|  | 3.91906 | 98.5169 | 96.82188 | 97.66939
|  | 3.9288 | 98.51772 | 96.81273 | 97.66523
|  | 3.9388 | 98.51851 | 96.80323 | 97.66087
|  | 3.94904 | 98.51926 | 96.79336 | 97.65631
|  | 3.95902 | 98.51993 | 96.78364 | 97.65178
|  | 3.96899 | 98.52053 | 96.7738 | 97.64717
|  | 3.97896 | 98.52108 | 96.76386 | 97.64247
|  | 3.98892 | 98.52158 | 96.75381 | 97.63769
|  | 3.99887 | 98.52201 | 96.74367 | 97.63284
|  | 4.00881 | 98.52238 | 96.73343 | 97.62791
|  | 4.019 | 98.5227 | 96.72283 | 97.62277
|  | 4.02893 | 98.52296 | 96.7124 | 97.61768
|  | 4.03885 | 98.52315 | 96.70188 | 97.61252
|  | 4.04876 | 98.52329 | 96.69128 | 97.60728
|  | 4.05892 | 98.52336 | 96.68031 | 97.60184
|  | 4.06882 | 98.52338 | 96.66954 | 97.59646
|  | 4.07896 | 98.52334 | 96.65841 | 97.59087
|  | 4.08885 | 98.52324 | 96.64748 | 97.58536
|  | 4.09872 | 98.52307 | 96.63648 | 97.57978
|  | 4.10884 | 98.52285 | 96.62512 | 97.57398
|  | 4.1187 | 98.52257 | 96.61397 | 97.56827
|  | 4.12881 | 98.52222 | 96.60247 | 97.56234
|  | 4.1389 | 98.52182 | 96.5909 | 97.55636
|  | 4.14874 | 98.52136 | 96.57955 | 97.55045
|  | 4.15882 | 98.52083 | 96.56785 | 97.54434
|  | 4.16889 | 98.52024 | 96.55609 | 97.53817
|  | 4.1787 | 98.51961 | 96.54457 | 97.53209
|  | 4.18876 | 98.5189 | 96.5327 | 97.5258
|  | 4.19881 | 98.51813 | 96.52077 | 97.51945
|  | 4.20885 | 98.5173 | 96.50879 | 97.51305
|  | 4.21888 | 98.51641 | 96.49677 | 97.50659
|  | 4.22865 | 98.51548 | 96.48499 | 97.50024
|  | 4.23867 | 98.51447 | 96.47287 | 97.49367
|  | 4.24867 | 98.5134 | 96.46071 | 97.48706
|  | 4.25867 | 98.51227 | 96.44851 | 97.48039
|  | 4.26866 | 98.51108 | 96.43627 | 97.47367
|  | 4.27865 | 98.50983 | 96.42399 | 97.46691
|  | 4.28862 | 98.50852 | 96.41168 | 97.4601
|  | 4.29883 | 98.50712 | 96.39902 | 97.45307
|  | 4.30879 | 98.50569 | 96.38665 | 97.44617
|  | 4.31874 | 98.50421 | 96.37424 | 97.43923
|  | 4.32868 | 98.50266 | 96.36181 | 97.43224
|  | 4.33861 | 98.50106 | 96.34936 | 97.42521
|  | 4.34878 | 98.49935 | 96.33657 | 97.41796
|  | 4.3587 | 98.49763 | 96.32407 | 97.41085
|  | 4.3686 | 98.49585 | 96.31155 | 97.4037
|  | 4.37875 | 98.49396 | 96.29871 | 97.39633
|  | 4.38864 | 98.49206 | 96.28616 | 97.38911
|  | 4.39876 | 98.49006 | 96.27328 | 97.38167
|  | 4.40864 | 98.48804 | 96.26071 | 97.37438
|  | 4.41875 | 98.48592 | 96.24781 | 97.36686
|  | 4.4286 | 98.48379 | 96.23522 | 97.3595
|  | 4.43869 | 98.48155 | 96.22231 | 97.35193
|  | 4.44853 | 98.4793 | 96.2097 | 97.3445
|  | 4.4586 | 98.47694 | 96.19678 | 97.33686
|  | 4.46866 | 98.47453 | 96.18386 | 97.32919
|  | 4.47872 | 98.47205 | 96.17094 | 97.3215
|  | 4.48852 | 98.46958 | 96.15834 | 97.31396
|  | 4.49856 | 98.46698 | 96.14542 | 97.3062
|  | 4.50859 | 98.46433 | 96.13252 | 97.29843
|  | 4.5186 | 98.46163 | 96.11962 | 97.29062
|  | 4.52861 | 98.45886 | 96.10672 | 97.28279
|  | 4.53861 | 98.45604 | 96.09384 | 97.27494
|  | 4.5486 | 98.45316 | 96.08097 | 97.26706
|  | 4.55859 | 98.45022 | 96.06812 | 97.25917
|  | 4.56856 | 98.44723 | 96.05528 | 97.25125
|  | 4.57852 | 98.44418 | 96.04245 | 97.24331
|  | 4.58847 | 98.44107 | 96.02965 | 97.23536
|  | 4.59866 | 98.43783 | 96.01655 | 97.22719
|  | 4.60859 | 98.43461 | 96.00378 | 97.2192
|  | 4.61852 | 98.43134 | 95.99104 | 97.21119
|  | 4.62843 | 98.42801 | 95.97832 | 97.20317
|  | 4.63858 | 98.42454 | 95.96532 | 97.19493
|  | 4.64848 | 98.4211 | 95.95266 | 97.18688
|  | 4.65861 | 98.41752 | 95.93971 | 97.17862
|  | 4.66848 | 98.41397 | 95.9271 | 97.17054
|  | 4.67859 | 98.41028 | 95.91422 | 97.16225
|  | 4.68845 | 98.40662 | 95.90168 | 97.15415
|  | 4.69854 | 98.40282 | 95.88886 | 97.14584
|  | 4.70861 | 98.39896 | 95.87608 | 97.13752
|  | 4.71844 | 98.39514 | 95.86364 | 97.12939
|  | 4.7285 | 98.39118 | 95.85094 | 97.12106
|  | 4.73855 | 98.38716 | 95.83827 | 97.11271
|  | 4.74858 | 98.38308 | 95.82565 | 97.10437
|  | 4.75837 | 98.37905 | 95.81337 | 97.09621
|  | 4.76839 | 98.37487 | 95.80083 | 97.08785
|  | 4.7784 | 98.37063 | 95.78834 | 97.07948
|  | 4.78839 | 98.36635 | 95.77589 | 97.07112
|  | 4.79838 | 98.36201 | 95.76349 | 97.06275
|  | 4.80836 | 98.35761 | 95.75113 | 97.05437
|  | 4.81832 | 98.35317 | 95.73883 | 97.046
|  | 4.82852 | 98.34857 | 95.72628 | 97.03742
|  | 4.83846 | 98.34402 | 95.71408 | 97.02905
|  | 4.84839 | 98.33942 | 95.70193 | 97.02067
|  | 4.85832 | 98.33477 | 95.68983 | 97.0123
|  | 4.86847 | 98.32995 | 95.67751 | 97.00373
|  | 4.87837 | 98.3252 | 95.66552 | 96.99536
|  | 4.8885 | 98.32028 | 95.65331 | 96.9868
|  | 4.89838 | 98.31543 | 95.64143 | 96.97843
|  | 4.90849 | 98.31041 | 95.62934 | 96.96988
|  | 4.91835 | 98.30546 | 95.61759 | 96.96152
|  | 4.92843 | 98.30034 | 95.60561 | 96.95298
|  | 4.93827 | 98.2953 | 95.59398 | 96.94464
|  | 4.94833 | 98.29008 | 95.58214 | 96.93611
|  | 4.95838 | 98.28481 | 95.57036 | 96.92758
|  | 4.96842 | 98.27949 | 95.55864 | 96.91907
|  | 4.97845 | 98.27413 | 95.547 | 96.91056
|  | 4.98824 | 98.26884 | 95.53569 | 96.90226
|  | 4.99824 | 98.26338 | 95.52417 | 96.89378
|  | 5.00853 | 98.25771 | 95.51239 | 96.88505
|  | 5.01835 | 98.25225 | 95.50121 | 96.87673
|  | 5.02817 | 98.24673 | 95.49008 | 96.86841
|  | 5.03799 | 98.24116 | 95.47901 | 96.86009
|  | 5.04856 | 98.23511 | 95.46716 | 96.85114
|  | 5.05837 | 98.22944 | 95.45621 | 96.84283
|  | 5.06819 | 98.22372 | 95.44533 | 96.83452
|  | 5.078 | 98.21795 | 95.4345 | 96.82623
|  | 5.08856 | 98.21168 | 95.42292 | 96.8173
|  | 5.09838 | 98.2058 | 95.41222 | 96.80901
|  | 5.10818 | 98.19988 | 95.40159 | 96.80074
|  | 5.11799 | 98.19391 | 95.39102 | 96.79247
|  | 5.12855 | 98.18742 | 95.37972 | 96.78357
|  | 5.13836 | 98.18135 | 95.36929 | 96.77532
|  | 5.14817 | 98.17522 | 95.35892 | 96.76707
|  | 5.15797 | 98.16905 | 95.34863 | 96.75884
|  | 5.16853 | 98.16235 | 95.33762 | 96.74998
|  | 5.17833 | 98.15608 | 95.32746 | 96.74177
|  | 5.18813 | 98.14976 | 95.31738 | 96.73357
|  | 5.19793 | 98.1434 | 95.30736 | 96.72538
|  | 5.20848 | 98.13649 | 95.29665 | 96.71657
|  | 5.21828 | 98.13003 | 95.28679 | 96.70841
|  | 5.22808 | 98.12352 | 95.27699 | 96.70026
|  | 5.23787 | 98.11696 | 95.26727 | 96.69212
|  | 5.24842 | 98.10985 | 95.25688 | 96.68337
|  | 5.25821 | 98.1032 | 95.24731 | 96.67525
|  | 5.26801 | 98.0965 | 95.23781 | 96.66716
|  | 5.27855 | 98.08924 | 95.22767 | 96.65845
|  | 5.28834 | 98.08245 | 95.21833 | 96.65039
|  | 5.29813 | 98.07561 | 95.20907 | 96.64234
|  | 5.30792 | 98.06873 | 95.19988 | 96.6343
|  | 5.31845 | 98.06127 | 95.19007 | 96.62567
|  | 5.32824 | 98.0543 | 95.18104 | 96.61767
|  | 5.33802 | 98.04728 | 95.1721 | 96.60969
|  | 5.34781 | 98.04022 | 95.16323 | 96.60172
|  | 5.35834 | 98.03257 | 95.15376 | 96.59316
|  | 5.36812 | 98.02542 | 95.14506 | 96.58524
|  | 5.3779 | 98.01822 | 95.13643 | 96.57733
|  | 5.38843 | 98.01043 | 95.12724 | 96.56883
|  | 5.39821 | 98.00314 | 95.11878 | 96.56096
|  | 5.40799 | 97.99582 | 95.1104 | 96.55311
|  | 5.41776 | 97.98845 | 95.10211 | 96.54528
|  | 5.42829 | 97.98047 | 95.09327 | 96.53687
|  | 5.43806 | 97.97302 | 95.08515 | 96.52908
|  | 5.44783 | 97.96552 | 95.07711 | 96.52132
|  | 5.45836 | 97.95741 | 95.06855 | 96.51298
|  | 5.46813 | 97.94983 | 95.06068 | 96.50525
|  | 5.47789 | 97.94221 | 95.0529 | 96.49755
|  | 5.48841 | 97.93396 | 95.04462 | 96.48929
|  | 5.49818 | 97.92625 | 95.03701 | 96.48163
|  | 5.50794 | 97.91851 | 95.0295 | 96.474
|  | 5.51771 | 97.91073 | 95.02206 | 96.4664
|  | 5.52822 | 97.90231 | 95.01415 | 96.45823
|  | 5.53798 | 97.89444 | 95.0069 | 96.45067
|  | 5.54774 | 97.88654 | 94.99973 | 96.44314
|  | 5.55825 | 97.87799 | 94.99211 | 96.43505
|  | 5.56801 | 97.87001 | 94.98513 | 96.42757
|  | 5.57777 | 97.86199 | 94.97823 | 96.42011
|  | 5.58827 | 97.85332 | 94.9709 | 96.41211
|  | 5.59803 | 97.84522 | 94.96418 | 96.4047
|  | 5.60778 | 97.83709 | 94.95755 | 96.39732
|  | 5.61828 | 97.82829 | 94.95051 | 96.3894
|  | 5.62803 | 97.82008 | 94.94407 | 96.38208
|  | 5.63778 | 97.81184 | 94.93772 | 96.37478
|  | 5.64828 | 97.80292 | 94.93097 | 96.36695
|  | 5.65803 | 97.7946 | 94.92481 | 96.35971
|  | 5.66777 | 97.78625 | 94.91873 | 96.35249
|  | 5.67827 | 97.77722 | 94.91228 | 96.34475
|  | 5.68801 | 97.76879 | 94.90639 | 96.33759
|  | 5.69775 | 97.76033 | 94.90059 | 96.33046
|  | 5.70825 | 97.75119 | 94.89444 | 96.32281
|  | 5.71799 | 97.74266 | 94.88883 | 96.31574
|  | 5.72772 | 97.73409 | 94.88331 | 96.3087
|  | 5.73821 | 97.72483 | 94.87746 | 96.30115
|  | 5.74795 | 97.7162 | 94.87213 | 96.29417
|  | 5.75768 | 97.70754 | 94.86689 | 96.28721
|  | 5.76817 | 97.69817 | 94.86135 | 96.27976
|  | 5.7779 | 97.68944 | 94.85629 | 96.27287
|  | 5.78763 | 97.68068 | 94.85133 | 96.26601
|  | 5.79811 | 97.67121 | 94.84609 | 96.25865
|  | 5.80784 | 97.66238 | 94.84132 | 96.25185
|  | 5.81757 | 97.65353 | 94.83665 | 96.24509
|  | 5.82804 | 97.64395 | 94.83171 | 96.23783
|  | 5.83777 | 97.63503 | 94.82722 | 96.23113
|  | 5.84749 | 97.62608 | 94.82283 | 96.22446
|  | 5.85796 | 97.61641 | 94.8182 | 96.2173
|  | 5.86768 | 97.6074 | 94.814 | 96.2107
|  | 5.87815 | 97.59766 | 94.80957 | 96.20362
|  | 5.88787 | 97.58859 | 94.80556 | 96.19707
|  | 5.89759 | 97.57949 | 94.80164 | 96.19056
|  | 5.90805 | 97.56966 | 94.79752 | 96.18359
|  | 5.91777 | 97.5605 | 94.7938 | 96.17715
|  | 5.92748 | 97.55132 | 94.79016 | 96.17074
|  | 5.93794 | 97.54139 | 94.78635 | 96.16387
|  | 5.94765 | 97.53215 | 94.7829 | 96.15753
|  | 5.95811 | 97.52217 | 94.7793 | 96.15073
|  | 5.96782 | 97.51288 | 94.77605 | 96.14446
|  | 5.97753 | 97.50355 | 94.77289 | 96.13822
|  | 5.98798 | 97.49349 | 94.76959 | 96.13154
|  | 5.99769 | 97.48411 | 94.76662 | 96.12536
|  | 6.00814 | 97.47399 | 94.76352 | 96.11876
|  | 6.01784 | 97.46456 | 94.76075 | 96.11265
|  | 6.02754 | 97.45511 | 94.75806 | 96.10659
|  | 6.03799 | 97.44491 | 94.75527 | 96.10009
|  | 6.04769 | 97.43541 | 94.75278 | 96.09409
|  | 6.05738 | 97.42588 | 94.75038 | 96.08813
|  | 6.06783 | 97.4156 | 94.74789 | 96.08175
|  | 6.07752 | 97.40603 | 94.74568 | 96.07586
|  | 6.08796 | 97.3957 | 94.7434 | 96.06955
|  | 6.09765 | 97.38608 | 94.74138 | 96.06373
|  | 6.10809 | 97.3757 | 94.7393 | 96.0575
|  | 6.11778 | 97.36604 | 94.73747 | 96.05175
|  | 6.12747 | 97.35636 | 94.73572 | 96.04604
|  | 6.1379 | 97.3459 | 94.73395 | 96.03993
|  | 6.14759 | 97.33618 | 94.7324 | 96.03429
|  | 6.15802 | 97.32568 | 94.73082 | 96.02825
|  | 6.1677 | 97.31591 | 94.72946 | 96.02268
|  | 6.17738 | 97.30612 | 94.72818 | 96.01715
|  | 6.18781 | 97.29556 | 94.72691 | 96.01123
|  | 6.19749 | 97.28573 | 94.72582 | 96.00578
|  | 6.20791 | 97.27513 | 94.72475 | 95.99994
|  | 6.21759 | 97.26526 | 94.72385 | 95.99455
|  | 6.22801 | 97.25462 | 94.72297 | 95.9888
|  | 6.23768 | 97.24471 | 94.72226 | 95.98349
|  | 6.24735 | 97.23479 | 94.72163 | 95.97821
|  | 6.25777 | 97.22409 | 94.72105 | 95.97257
|  | 6.26744 | 97.21413 | 94.72061 | 95.96737
|  | 6.27785 | 97.20339 | 94.72023 | 95.96181
|  | 6.28752 | 97.1934 | 94.71997 | 95.95669
|  | 6.29793 | 97.18263 | 94.71979 | 95.95121
|  | 6.30759 | 97.17261 | 94.71971 | 95.94616
|  | 6.31726 | 97.16257 | 94.71972 | 95.94114
|  | 6.32766 | 97.15174 | 94.71982 | 95.93578
|  | 6.33732 | 97.14168 | 94.72001 | 95.93085
|  | 6.34773 | 97.13082 | 94.72032 | 95.92557
|  | 6.35738 | 97.12072 | 94.72069 | 95.9207
|  | 6.36778 | 97.10983 | 94.72118 | 95.91551
|  | 6.37744 | 97.09971 | 94.72173 | 95.91072
|  | 6.38784 | 97.08879 | 94.72242 | 95.9056
|  | 6.39749 | 97.07864 | 94.72314 | 95.90089
|  | 6.40788 | 97.06769 | 94.72402 | 95.89585
|  | 6.41753 | 97.05751 | 94.72492 | 95.89122
|  | 6.42718 | 97.04733 | 94.72591 | 95.88662
|  | 6.43757 | 97.03634 | 94.72706 | 95.8817
|  | 6.44722 | 97.02613 | 94.72823 | 95.87718
|  | 6.4576 | 97.01512 | 94.72957 | 95.87235
|  | 6.46725 | 97.00489 | 94.73091 | 95.8679
|  | 6.47763 | 96.99386 | 94.73244 | 95.86315
|  | 6.48727 | 96.9836 | 94.73394 | 95.85877
|  | 6.49765 | 96.97255 | 94.73566 | 95.8541
|  | 6.50729 | 96.96228 | 94.73733 | 95.84981
|  | 6.51767 | 96.9512 | 94.73923 | 95.84522
|  | 6.5273 | 96.94091 | 94.74108 | 95.841
|  | 6.53767 | 96.92982 | 94.74316 | 95.83649
|  | 6.54731 | 96.91951 | 94.74517 | 95.83234
|  | 6.55768 | 96.90841 | 94.74743 | 95.82792
|  | 6.56731 | 96.89808 | 94.74961 | 95.82385
|  | 6.57768 | 96.88696 | 94.75205 | 95.8195
|  | 6.5873 | 96.87662 | 94.7544 | 95.81551
|  | 6.59767 | 96.86548 | 94.75701 | 95.81125
|  | 6.60729 | 96.85513 | 94.75952 | 95.80733
|  | 6.61765 | 96.84398 | 94.76231 | 95.80315
|  | 6.62727 | 96.83362 | 94.76498 | 95.7993
|  | 6.63763 | 96.82246 | 94.76794 | 95.7952
|  | 6.64725 | 96.81209 | 94.77077 | 95.79143
|  | 6.65761 | 96.80092 | 94.77391 | 95.78741
|  | 6.66722 | 96.79054 | 94.7769 | 95.78372
|  | 6.67757 | 96.77936 | 94.7802 | 95.77978
|  | 6.68719 | 96.76897 | 94.78335 | 95.77616
|  | 6.69754 | 96.75778 | 94.78682 | 95.7723
|  | 6.70715 | 96.74739 | 94.79012 | 95.76876
|  | 6.71749 | 96.7362 | 94.79376 | 95.76498
|  | 6.7271 | 96.7258 | 94.79721 | 95.76151
|  | 6.73744 | 96.7146 | 94.80102 | 95.75781
|  | 6.74705 | 96.7042 | 94.80462 | 95.75441
|  | 6.75739 | 96.693 | 94.80859 | 95.75079
|  | 6.76699 | 96.6826 | 94.81235 | 95.74747
|  | 6.77733 | 96.6714 | 94.81647 | 95.74393
|  | 6.78766 | 96.66019 | 94.82068 | 95.74044
|  | 6.79726 | 96.64979 | 94.82466 | 95.73723
|  | 6.80759 | 96.63859 | 94.82903 | 95.73381
|  | 6.81718 | 96.62819 | 94.83315 | 95.73067
|  | 6.82751 | 96.61699 | 94.83767 | 95.72733
|  | 6.83711 | 96.60659 | 94.84194 | 95.72427
|  | 6.84743 | 96.59539 | 94.84662 | 95.72101
|  | 6.85702 | 96.585 | 94.85103 | 95.71801
|  | 6.86734 | 96.57381 | 94.85586 | 95.71483
|  | 6.87693 | 96.56342 | 94.86041 | 95.71191
|  | 6.88725 | 96.55223 | 94.86539 | 95.70881
|  | 6.89757 | 96.54105 | 94.87044 | 95.70574
|  | 6.90715 | 96.53067 | 94.8752 | 95.70293
|  | 6.91746 | 96.51949 | 94.8804 | 95.69995
|  | 6.92704 | 96.50912 | 94.88529 | 95.69721
|  | 6.93735 | 96.49796 | 94.89063 | 95.6943
|  | 6.94693 | 96.4876 | 94.89566 | 95.69163
|  | 6.95723 | 96.47645 | 94.90115 | 95.6888
|  | 6.96754 | 96.4653 | 94.90671 | 95.686
|  | 6.97711 | 96.45495 | 94.91193 | 95.68344
|  | 6.98742 | 96.44382 | 94.91763 | 95.68072
|  | 6.99698 | 96.43349 | 94.92298 | 95.67823
|  | 7.00728 | 96.42237 | 94.92881 | 95.67559
|  | 7.01685 | 96.41205 | 94.93429 | 95.67317
|  | 7.02714 | 96.40095 | 94.94026 | 95.6706
|  | 7.03744 | 96.38985 | 94.94629 | 95.66807
|  | 7.047 | 96.37956 | 94.95196 | 95.66576
|  | 7.05729 | 96.36848 | 94.95813 | 95.66331
|  | 7.06685 | 96.35821 | 94.96391 | 95.66106
|  | 7.07714 | 96.34715 | 94.97021 | 95.65868
|  | 7.08743 | 96.3361 | 94.97657 | 95.65634
|  | 7.09698 | 96.32585 | 94.98253 | 95.65419
|  | 7.10726 | 96.31483 | 94.98902 | 95.65192
|  | 7.11681 | 96.3046 | 94.9951 | 95.64985
|  | 7.12709 | 96.2936 | 95.00171 | 95.64765
|  | 7.13737 | 96.28261 | 95.00838 | 95.64549
|  | 7.14692 | 96.27241 | 95.01463 | 95.64352
|  | 7.15719 | 96.26145 | 95.02142 | 95.64143
|  | 7.16747 | 96.25049 | 95.02827 | 95.63938
|  | 7.17701 | 96.24033 | 95.03468 | 95.63751
|  | 7.18728 | 96.22941 | 95.04165 | 95.63553
|  | 7.19681 | 96.21927 | 95.04817 | 95.63372
|  | 7.20708 | 96.20838 | 95.05525 | 95.63181
|  | 7.21735 | 96.19749 | 95.06239 | 95.62994
|  | 7.22688 | 96.1874 | 95.06906 | 95.62823
|  | 7.23714 | 96.17655 | 95.07631 | 95.62643
|  | 7.2474 | 96.16571 | 95.08361 | 95.62466
|  | 7.25693 | 96.15566 | 95.09044 | 95.62305
|  | 7.26719 | 96.14485 | 95.09785 | 95.62135
|  | 7.27671 | 96.13483 | 95.10478 | 95.6198
|  | 7.28697 | 96.12406 | 95.11229 | 95.61817
|  | 7.29722 | 96.1133 | 95.11985 | 95.61658
|  | 7.30674 | 96.10333 | 95.12692 | 95.61513
|  | 7.31699 | 96.09261 | 95.13458 | 95.6136
|  | 7.32724 | 96.08191 | 95.1423 | 95.6121
|  | 7.33675 | 96.07199 | 95.14951 | 95.61075
|  | 7.34699 | 96.06132 | 95.15731 | 95.60932
|  | 7.35724 | 96.05068 | 95.16517 | 95.60792
|  | 7.36675 | 96.04081 | 95.17251 | 95.60666
|  | 7.37698 | 96.0302 | 95.18046 | 95.60533
|  | 7.38722 | 96.01962 | 95.18846 | 95.60404
|  | 7.39673 | 96.0098 | 95.19592 | 95.60286
|  | 7.40696 | 95.99926 | 95.20401 | 95.60163
|  | 7.41719 | 95.98873 | 95.21214 | 95.60044
|  | 7.42669 | 95.97898 | 95.21973 | 95.59935
|  | 7.43692 | 95.9685 | 95.22794 | 95.59822
|  | 7.44715 | 95.95804 | 95.2362 | 95.59712
|  | 7.45664 | 95.94835 | 95.2439 | 95.59612
|  | 7.46687 | 95.93793 | 95.25224 | 95.59508
|  | 7.47709 | 95.92754 | 95.26061 | 95.59408
|  | 7.48731 | 95.91717 | 95.26903 | 95.5931
|  | 7.4968 | 95.90757 | 95.27688 | 95.59222
|  | 7.50701 | 95.89724 | 95.28537 | 95.59131
|  | 7.51723 | 95.88695 | 95.2939 | 95.59043
|  | 7.52671 | 95.87741 | 95.30186 | 95.58963
|  | 7.53692 | 95.86716 | 95.31046 | 95.58881
|  | 7.54713 | 95.85694 | 95.3191 | 95.58802
|  | 7.55661 | 95.84747 | 95.32715 | 95.58731
|  | 7.56682 | 95.83729 | 95.33585 | 95.58657
|  | 7.57702 | 95.82715 | 95.34459 | 95.58587
|  | 7.58723 | 95.81703 | 95.35336 | 95.5852
|  | 7.5967 | 95.80766 | 95.36154 | 95.5846
|  | 7.6069 | 95.79759 | 95.37037 | 95.58398
|  | 7.61709 | 95.78755 | 95.37924 | 95.5834
|  | 7.62656 | 95.77825 | 95.3875 | 95.58288
|  | 7.63675 | 95.76827 | 95.39642 | 95.58235
|  | 7.64695 | 95.75831 | 95.40537 | 95.58184
|  | 7.65714 | 95.74839 | 95.41436 | 95.58137
|  | 7.6666 | 95.73919 | 95.42272 | 95.58096
|  | 7.67678 | 95.72932 | 95.43175 | 95.58054
|  | 7.68697 | 95.71948 | 95.44082 | 95.58015
|  | 7.69715 | 95.70967 | 95.4499 | 95.57979
|  | 7.7066 | 95.70059 | 95.45836 | 95.57947
|  | 7.71678 | 95.69084 | 95.4675 | 95.57917
|  | 7.72696 | 95.68111 | 95.47665 | 95.57888
|  | 7.73714 | 95.67142 | 95.48583 | 95.57863
|  | 7.74658 | 95.66246 | 95.49438 | 95.57842
|  | 7.75676 | 95.65283 | 95.5036 | 95.57821
|  | 7.76693 | 95.64323 | 95.51285 | 95.57804
|  | 7.77709 | 95.63366 | 95.52211 | 95.57789
|  | 7.78653 | 95.62481 | 95.53073 | 95.57777
|  | 7.7967 | 95.61531 | 95.54003 | 95.57767
|  | 7.80686 | 95.60584 | 95.54935 | 95.5776
|  | 7.81702 | 95.59641 | 95.55869 | 95.57755
|  | 7.82646 | 95.58768 | 95.56737 | 95.57752
|  | 7.83661 | 95.57831 | 95.57674 | 95.57752
|  | 7.84677 | 95.56897 | 95.58613 | 95.57755
|  | 7.85692 | 95.55967 | 95.59553 | 95.5776
|  | 7.86707 | 95.5504 | 95.60494 | 95.57767
|  | 7.8765 | 95.54183 | 95.61369 | 95.57776
|  | 7.88665 | 95.53263 | 95.62313 | 95.57788
|  | 7.89679 | 95.52347 | 95.63258 | 95.57802
|  | 7.90694 | 95.51434 | 95.64204 | 95.57819
|  | 7.91636 | 95.5059 | 95.65084 | 95.57837
|  | 7.9265 | 95.49684 | 95.66032 | 95.57858
|  | 7.93664 | 95.48782 | 95.66981 | 95.57882
|  | 7.94677 | 95.47884 | 95.67931 | 95.57907
|  | 7.95691 | 95.46989 | 95.68882 | 95.57936
|  | 7.96704 | 95.46098 | 95.69833 | 95.57966
|  | 7.97645 | 95.45275 | 95.70717 | 95.57996
|  | 7.98658 | 95.44391 | 95.7167 | 95.58031
|  | 7.9967 | 95.43511 | 95.72623 | 95.58067
|  | 8.00683 | 95.42635 | 95.73577 | 95.58106
|  | 8.01695 | 95.41763 | 95.74531 | 95.58147
|  | 8.02635 | 95.40957 | 95.75417 | 95.58187
|  | 8.03647 | 95.40092 | 95.76372 | 95.58232
|  | 8.04659 | 95.39232 | 95.77327 | 95.58279
|  | 8.05671 | 95.38375 | 95.78282 | 95.58328
|  | 8.06682 | 95.37522 | 95.79237 | 95.5838
|  | 8.07693 | 95.36674 | 95.80192 | 95.58433
|  | 8.08632 | 95.35889 | 95.81079 | 95.58484
|  | 8.09643 | 95.35048 | 95.82033 | 95.58541
|  | 8.10654 | 95.34211 | 95.82988 | 95.586
|  | 8.11664 | 95.33379 | 95.83942 | 95.58661
|  | 8.12675 | 95.3255 | 95.84896 | 95.58723
|  | 8.13685 | 95.31726 | 95.8585 | 95.58788
|  | 8.14694 | 95.30906 | 95.86803 | 95.58854
|  | 8.15632 | 95.30148 | 95.87687 | 95.58918
|  | 8.16642 | 95.29336 | 95.88639 | 95.58987
|  | 8.17651 | 95.28528 | 95.8959 | 95.59059
|  | 8.1866 | 95.27724 | 95.90541 | 95.59133
|  | 8.19669 | 95.26925 | 95.91491 | 95.59208
|  | 8.20678 | 95.2613 | 95.92439 | 95.59285
|  | 8.21686 | 95.25339 | 95.93387 | 95.59363
|  | 8.22623 | 95.24609 | 95.94267 | 95.59438
|  | 8.23631 | 95.23827 | 95.95212 | 95.5952
|  | 8.24639 | 95.23049 | 95.96157 | 95.59603
|  | 8.25646 | 95.22276 | 95.97101 | 95.59688
|  | 8.26654 | 95.21507 | 95.98043 | 95.59775
|  | 8.27661 | 95.20742 | 95.98984 | 95.59863
|  | 8.28669 | 95.19982 | 95.99923 | 95.59953
|  | 8.29676 | 95.19227 | 96.00861 | 95.60044
|  | 8.30682 | 95.18476 | 96.01798 | 95.60137
|  | 8.31617 | 95.17782 | 96.02666 | 95.60224
|  | 8.32623 | 95.1704 | 96.036 | 95.6032
|  | 8.3363 | 95.16302 | 96.04531 | 95.60417
|  | 8.34636 | 95.15569 | 96.05461 | 95.60515
|  | 8.35641 | 95.14841 | 96.06389 | 95.60615
|  | 8.36647 | 95.14117 | 96.07315 | 95.60716
|  | 8.37652 | 95.13398 | 96.0824 | 95.60819
|  | 8.38658 | 95.12684 | 96.09162 | 95.60923
|  | 8.39663 | 95.11974 | 96.10082 | 95.61028
|  | 8.40667 | 95.11269 | 96.11 | 95.61134
|  | 8.41672 | 95.10569 | 96.11915 | 95.61242
|  | 8.42676 | 95.09873 | 96.12829 | 95.61351
|  | 8.43609 | 95.09232 | 96.13675 | 95.61453
|  | 8.44613 | 95.08546 | 96.14583 | 95.61565
|  | 8.45617 | 95.07864 | 96.1549 | 95.61677
|  | 8.4662 | 95.07188 | 96.16394 | 95.61791
|  | 8.47624 | 95.06516 | 96.17295 | 95.61905
|  | 8.48627 | 95.05849 | 96.18193 | 95.62021
|  | 8.4963 | 95.05187 | 96.19089 | 95.62138
|  | 8.50633 | 95.0453 | 96.19982 | 95.62256
|  | 8.51635 | 95.03878 | 96.20872 | 95.62375
|  | 8.52638 | 95.03231 | 96.2176 | 95.62495
|  | 8.5364 | 95.02589 | 96.22644 | 95.62616
|  | 8.54642 | 95.01951 | 96.23525 | 95.62738
|  | 8.55644 | 95.01319 | 96.24403 | 95.62861
|  | 8.56645 | 95.00692 | 96.25279 | 95.62985
|  | 8.57646 | 95.00069 | 96.2615 | 95.6311
|  | 8.58648 | 94.99452 | 96.27019 | 95.63236
|  | 8.59649 | 94.9884 | 96.27884 | 95.63362
|  | 8.60649 | 94.98233 | 96.28746 | 95.6349
|  | 8.6165 | 94.97631 | 96.29605 | 95.63618
|  | 8.6265 | 94.97034 | 96.3046 | 95.63747
|  | 8.6365 | 94.96443 | 96.31311 | 95.63877
|  | 8.6465 | 94.95856 | 96.32159 | 95.64008
|  | 8.6565 | 94.95274 | 96.33003 | 95.64139
|  | 8.6665 | 94.94698 | 96.33844 | 95.64271
|  | 8.67649 | 94.94127 | 96.34681 | 95.64404
|  | 8.68648 | 94.93561 | 96.35513 | 95.64537
|  | 8.69647 | 94.93 | 96.36342 | 95.64671
|  | 8.70646 | 94.92445 | 96.37167 | 95.64806
|  | 8.71644 | 94.91895 | 96.37988 | 95.64941
|  | 8.72642 | 94.9135 | 96.38805 | 95.65077
|  | 8.7364 | 94.9081 | 96.39618 | 95.65214
|  | 8.74638 | 94.90276 | 96.40427 | 95.65351
|  | 8.75636 | 94.89746 | 96.41231 | 95.65489
|  | 8.76633 | 94.89223 | 96.42031 | 95.65627
|  | 8.7763 | 94.88704 | 96.42827 | 95.65765
|  | 8.78627 | 94.88191 | 96.43618 | 95.65905
|  | 8.79624 | 94.87683 | 96.44405 | 95.66044
|  | 8.80621 | 94.87181 | 96.45187 | 95.66184
|  | 8.81617 | 94.86684 | 96.45965 | 95.66324
|  | 8.82613 | 94.86192 | 96.46738 | 95.66465
|  | 8.83609 | 94.85706 | 96.47507 | 95.66606
|  | 8.84605 | 94.85225 | 96.48271 | 95.66748
|  | 8.85601 | 94.84749 | 96.4903 | 95.6689
|  | 8.86596 | 94.84279 | 96.49784 | 95.67032
|  | 8.87591 | 94.83815 | 96.50533 | 95.67174
|  | 8.88586 | 94.83355 | 96.51278 | 95.67317
|  | 8.89652 | 94.8287 | 96.5207 | 95.6747
|  | 8.90646 | 94.82422 | 96.52804 | 95.67613
|  | 8.91641 | 94.8198 | 96.53533 | 95.67756
|  | 8.92635 | 94.81543 | 96.54257 | 95.679
|  | 8.93628 | 94.81111 | 96.54976 | 95.68043
|  | 8.94622 | 94.80686 | 96.55689 | 95.68187
|  | 8.95615 | 94.80265 | 96.56397 | 95.68331
|  | 8.96609 | 94.79851 | 96.571 | 95.68475
|  | 8.97602 | 94.79442 | 96.57797 | 95.68619
|  | 8.98594 | 94.79038 | 96.58489 | 95.68764
|  | 8.99587 | 94.7864 | 96.59176 | 95.68908
|  | 9.00579 | 94.78248 | 96.59857 | 95.69052
|  | 9.01642 | 94.77833 | 96.6058 | 95.69207
|  | 9.02634 | 94.77453 | 96.61249 | 95.69351
|  | 9.03626 | 94.77077 | 96.61913 | 95.69495
|  | 9.04617 | 94.76708 | 96.62571 | 95.69639
|  | 9.05608 | 94.76344 | 96.63223 | 95.69784
|  | 9.06599 | 94.75986 | 96.6387 | 95.69928
|  | 9.0759 | 94.75633 | 96.6451 | 95.70071
|  | 9.08581 | 94.75286 | 96.65145 | 95.70215
|  | 9.09571 | 94.74944 | 96.65773 | 95.70359
|  | 9.10632 | 94.74585 | 96.6644 | 95.70513
|  | 9.11622 | 94.74255 | 96.67056 | 95.70656
|  | 9.12612 | 94.73931 | 96.67666 | 95.70799
|  | 9.13601 | 94.73613 | 96.6827 | 95.70942
|  | 9.1459 | 94.73301 | 96.68868 | 95.71084
|  | 9.15579 | 94.72994 | 96.69459 | 95.71227
|  | 9.16568 | 94.72693 | 96.70045 | 95.71369
|  | 9.17627 | 94.72376 | 96.70665 | 95.71521
|  | 9.18616 | 94.72087 | 96.71237 | 95.71662
|  | 9.19604 | 94.71804 | 96.71802 | 95.71803
|  | 9.20592 | 94.71526 | 96.72362 | 95.71944
|  | 9.2158 | 94.71254 | 96.72914 | 95.72084
|  | 9.22567 | 94.70988 | 96.7346 | 95.72224
|  | 9.23625 | 94.70709 | 96.74038 | 95.72373
|  | 9.24612 | 94.70454 | 96.74571 | 95.72513
|  | 9.25599 | 94.70206 | 96.75097 | 95.72651
|  | 9.26585 | 94.69963 | 96.75616 | 95.72789
|  | 9.27572 | 94.69726 | 96.76128 | 95.72927
|  | 9.28628 | 94.69478 | 96.7667 | 95.73074
|  | 9.29614 | 94.69253 | 96.77168 | 95.73211
|  | 9.306 | 94.69034 | 96.7766 | 95.73347
|  | 9.31585 | 94.6882 | 96.78144 | 95.73482
|  | 9.32571 | 94.68613 | 96.78622 | 95.73617
|  | 9.33626 | 94.68396 | 96.79126 | 95.73761
|  | 9.34611 | 94.68201 | 96.79589 | 95.73895
|  | 9.35595 | 94.68011 | 96.80046 | 95.74028
|  | 9.3658 | 94.67827 | 96.80495 | 95.74161
|  | 9.37564 | 94.67649 | 96.80937 | 95.74293
|  | 9.38618 | 94.67464 | 96.81402 | 95.74433
|  | 9.39602 | 94.67298 | 96.81829 | 95.74564
|  | 9.40585 | 94.67138 | 96.82249 | 95.74693
|  | 9.41568 | 94.66983 | 96.82661 | 95.74822
|  | 9.42621 | 94.66824 | 96.83095 | 95.7496
|  | 9.43604 | 94.66682 | 96.83493 | 95.75087
|  | 9.44587 | 94.66545 | 96.83883 | 95.75214
|  | 9.45569 | 94.66414 | 96.84265 | 95.7534
|  | 9.46551 | 94.66289 | 96.8464 | 95.75465
|  | 9.47603 | 94.66162 | 96.85034 | 95.75598
|  | 9.48585 | 94.66049 | 96.85394 | 95.75722
|  | 9.49566 | 94.65942 | 96.85746 | 95.75844
|  | 9.50617 | 94.65834 | 96.86115 | 95.75974
|  | 9.51598 | 94.65739 | 96.86451 | 95.76095
|  | 9.52579 | 94.6565 | 96.8678 | 95.76215
|  | 9.53559 | 94.65567 | 96.87101 | 95.76334
|  | 9.54609 | 94.65485 | 96.87436 | 95.7646
|  | 9.55589 | 94.65414 | 96.87741 | 95.76577
|  | 9.56569 | 94.65348 | 96.88038 | 95.76693
|  | 9.57549 | 94.65289 | 96.88328 | 95.76808
|  | 9.58598 | 94.65232 | 96.88629 | 95.76931
|  | 9.59577 | 94.65185 | 96.88902 | 95.77043
|  | 9.60556 | 94.65144 | 96.89167 | 95.77155
|  | 9.61604 | 94.65106 | 96.89443 | 95.77274
|  | 9.62583 | 94.65076 | 96.89692 | 95.77384
|  | 9.63561 | 94.65053 | 96.89933 | 95.77493
|  | 9.64608 | 94.65034 | 96.90182 | 95.77608
|  | 9.65586 | 94.65023 | 96.90406 | 95.77715
|  | 9.66563 | 94.65018 | 96.90622 | 95.7782
|  | 9.67541 | 94.65018 | 96.9083 | 95.77924
|  | 9.68587 | 94.65025 | 96.91044 | 95.78035
|  | 9.69564 | 94.65038 | 96.91235 | 95.78136
|  | 9.7054 | 94.65056 | 96.91419 | 95.78237
|  | 9.71586 | 94.65082 | 96.91606 | 95.78344
|  | 9.72562 | 94.65112 | 96.91772 | 95.78442
|  | 9.73538 | 94.65149 | 96.9193 | 95.78539
|  | 9.74583 | 94.65194 | 96.92089 | 95.78642
|  | 9.75558 | 94.65242 | 96.9223 | 95.78736
|  | 9.76603 | 94.653 | 96.92372 | 95.78836
|  | 9.77578 | 94.65361 | 96.92495 | 95.78928
|  | 9.78552 | 94.65427 | 96.9261 | 95.79019
|  | 9.79596 | 94.65504 | 96.92724 | 95.79114
|  | 9.8057 | 94.65582 | 96.92822 | 95.79202
|  | 9.81544 | 94.65666 | 96.92911 | 95.79289
|  | 9.82587 | 94.65763 | 96.92997 | 95.7938
|  | 9.83561 | 94.65859 | 96.93069 | 95.79464
|  | 9.84534 | 94.65961 | 96.93132 | 95.79547
|  | 9.85576 | 94.66076 | 96.93191 | 95.79633
|  | 9.86549 | 94.6619 | 96.93236 | 95.79713
|  | 9.87591 | 94.66318 | 96.93276 | 95.79797
|  | 9.88563 | 94.66444 | 96.93304 | 95.79874
|  | 9.89535 | 94.66575 | 96.93323 | 95.79949
|  | 9.90576 | 94.66723 | 96.93334 | 95.80028
|  | 9.91547 | 94.66866 | 96.93335 | 95.80101
|  | 9.92588 | 94.67026 | 96.93327 | 95.80177
|  | 9.93559 | 94.67182 | 96.93311 | 95.80246
|  | 9.94529 | 94.67343 | 96.93285 | 95.80314
|  | 9.95569 | 94.67522 | 96.93249 | 95.80385
|  | 9.96539 | 94.67694 | 96.93205 | 95.8045
|  | 9.97578 | 94.67886 | 96.93149 | 95.80518
|  | 9.98548 | 94.68071 | 96.93088 | 95.80579
|  | 9.99587 | 94.68275 | 96.93013 | 95.80644
|  | 10.00556 | 94.68472 | 96.92933 | 95.80702
|  | 10.01525 | 94.68674 | 96.92845 | 95.80759
|  | 10.02563 | 94.68897 | 96.9274 | 95.80819
|  | 10.03531 | 94.69111 | 96.92634 | 95.80872
|  | 10.04569 | 94.69347 | 96.9251 | 95.80928
|  | 10.05537 | 94.69573 | 96.92385 | 95.80979
|  | 10.06573 | 94.69821 | 96.92241 | 95.81031
|  | 10.07541 | 94.70058 | 96.92098 | 95.81078
|  | 10.08577 | 94.70319 | 96.91934 | 95.81127
|  | 10.09544 | 94.70568 | 96.91773 | 95.8117
|  | 10.1058 | 94.70841 | 96.9159 | 95.81215
|  | 10.11546 | 94.71102 | 96.91409 | 95.81256
|  | 10.12582 | 94.71388 | 96.91206 | 95.81297
|  | 10.13548 | 94.7166 | 96.91008 | 95.81334
|  | 10.14513 | 94.71938 | 96.908 | 95.81369
|  | 10.15548 | 94.72242 | 96.90568 | 95.81405
|  | 10.16513 | 94.72532 | 96.90341 | 95.81437
|  | 10.17547 | 94.72848 | 96.90089 | 95.81469
|  | 10.18512 | 94.73149 | 96.89844 | 95.81497
|  | 10.19545 | 94.73478 | 96.89572 | 95.81525
|  | 10.20578 | 94.73813 | 96.89289 | 95.81551
|  | 10.21542 | 94.74131 | 96.89016 | 95.81574
|  | 10.22575 | 94.74479 | 96.88714 | 95.81596
|  | 10.23538 | 94.74808 | 96.88422 | 95.81615
|  | 10.2457 | 94.75168 | 96.88099 | 95.81633
|  | 10.25533 | 94.75509 | 96.87789 | 95.81649
|  | 10.26564 | 94.75881 | 96.87446 | 95.81663
|  | 10.27527 | 94.76233 | 96.87116 | 95.81675
|  | 10.28558 | 94.76617 | 96.86754 | 95.81685
|  | 10.2952 | 94.76981 | 96.86406 | 95.81693
|  | 10.3055 | 94.77376 | 96.86023 | 95.817
|  | 10.31511 | 94.77751 | 96.85656 | 95.81704
|  | 10.32541 | 94.78159 | 96.85253 | 95.81706
|  | 10.33571 | 94.78573 | 96.84839 | 95.81706
|  | 10.34531 | 94.78965 | 96.84444 | 95.81704
|  | 10.3556 | 94.79391 | 96.8401 | 95.81701
|  | 10.36521 | 94.79794 | 96.83596 | 95.81695
|  | 10.37549 | 94.80232 | 96.83142 | 95.81687
|  | 10.38509 | 94.80646 | 96.8271 | 95.81678
|  | 10.39536 | 94.81095 | 96.82236 | 95.81665
|  | 10.40564 | 94.81551 | 96.81751 | 95.81651
|  | 10.41523 | 94.81982 | 96.8129 | 95.81636
|  | 10.4255 | 94.82449 | 96.80785 | 95.81617
|  | 10.43508 | 94.82891 | 96.80305 | 95.81598
|  | 10.44535 | 94.8337 | 96.7978 | 95.81575
|  | 10.45561 | 94.83855 | 96.79245 | 95.8155
|  | 10.46519 | 94.84313 | 96.78736 | 95.81525
|  | 10.47544 | 94.84809 | 96.78181 | 95.81495
|  | 10.48501 | 94.85278 | 96.77654 | 95.81466
|  | 10.49526 | 94.85786 | 96.77078 | 95.81432
|  | 10.50551 | 94.863 | 96.76492 | 95.81396
|  | 10.51507 | 94.86785 | 96.75936 | 95.81361
|  | 10.52532 | 94.87311 | 96.7533 | 95.81321
|  | 10.53556 | 94.87842 | 96.74714 | 95.81278
|  | 10.54511 | 94.88343 | 96.7413 | 95.81236
|  | 10.55534 | 94.88886 | 96.73493 | 95.8119
|  | 10.56558 | 94.89434 | 96.72846 | 95.8114
|  | 10.57512 | 94.89952 | 96.72233 | 95.81093
|  | 10.58535 | 94.90511 | 96.71567 | 95.81039
|  | 10.59489 | 94.91039 | 96.70935 | 95.80987
|  | 10.60511 | 94.9161 | 96.70248 | 95.80929
|  | 10.61533 | 94.92186 | 96.69551 | 95.80869
|  | 10.62554 | 94.92769 | 96.68844 | 95.80806
|  | 10.63507 | 94.93317 | 96.68174 | 95.80746
|  | 10.64528 | 94.93911 | 96.67447 | 95.80679
|  | 10.65548 | 94.9451 | 96.66709 | 95.80609
|  | 10.66501 | 94.95074 | 96.66011 | 95.80542
|  | 10.67521 | 94.95684 | 96.65254 | 95.80469
|  | 10.6854 | 94.96299 | 96.64486 | 95.80392
|  | 10.69492 | 94.96879 | 96.6376 | 95.80319
|  | 10.70511 | 94.97505 | 96.62972 | 95.80239
|  | 10.7153 | 94.98137 | 96.62174 | 95.80156
|  | 10.72548 | 94.98774 | 96.61366 | 95.8007
|  | 10.73499 | 94.99374 | 96.60603 | 95.79988
|  | 10.74517 | 95.00022 | 96.59775 | 95.79898
|  | 10.75534 | 95.00676 | 96.58937 | 95.79806
|  | 10.76484 | 95.01291 | 96.58145 | 95.79718
|  | 10.77501 | 95.01955 | 96.57288 | 95.79621
|  | 10.78518 | 95.02624 | 96.5642 | 95.79522
|  | 10.79534 | 95.03299 | 96.55542 | 95.7942
|  | 10.80483 | 95.03934 | 96.54713 | 95.79323
|  | 10.81499 | 95.04619 | 96.53816 | 95.79217
|  | 10.82515 | 95.05309 | 96.52908 | 95.79109
|  | 10.8353 | 95.06005 | 96.51991 | 95.78998
|  | 10.84477 | 95.06659 | 96.51125 | 95.78892
|  | 10.85492 | 95.07366 | 96.50188 | 95.78777
|  | 10.86507 | 95.08077 | 96.49241 | 95.78659
|  | 10.87521 | 95.08793 | 96.48284 | 95.78539
|  | 10.88535 | 95.09515 | 96.47318 | 95.78416
|  | 10.89481 | 95.10193 | 96.46406 | 95.783
|  | 10.90494 | 95.10925 | 96.4542 | 95.78172
|  | 10.91507 | 95.11662 | 96.44424 | 95.78043
|  | 10.9252 | 95.12404 | 96.43418 | 95.77911
|  | 10.93532 | 95.13151 | 96.42402 | 95.77777
|  | 10.94477 | 95.13853 | 96.41445 | 95.77649
|  | 10.95489 | 95.14609 | 96.40411 | 95.7751
|  | 10.965 | 95.15371 | 96.39366 | 95.77369
|  | 10.97511 | 95.16138 | 96.38312 | 95.77225
|  | 10.98522 | 95.1691 | 96.37248 | 95.77079
|  | 10.99533 | 95.17687 | 96.36174 | 95.7693
|  | 11.00476 | 95.18416 | 96.35163 | 95.7679
|  | 11.01486 | 95.19202 | 96.3407 | 95.76636
|  | 11.02496 | 95.19994 | 96.32968 | 95.76481
|  | 11.03505 | 95.2079 | 96.31856 | 95.76323
|  | 11.04514 | 95.2159 | 96.30735 | 95.76163
|  | 11.05523 | 95.22396 | 96.29604 | 95.76
|  | 11.06465 | 95.23152 | 96.2854 | 95.75846
|  | 11.07473 | 95.23967 | 96.2739 | 95.75679
|  | 11.08481 | 95.24787 | 96.26232 | 95.75509
|  | 11.09488 | 95.25611 | 96.25063 | 95.75337
|  | 11.10496 | 95.2644 | 96.23885 | 95.75163
|  | 11.11503 | 95.27274 | 96.22698 | 95.74986
|  | 11.12509 | 95.28112 | 96.21501 | 95.74807
|  | 11.13516 | 95.28955 | 96.20295 | 95.74625
|  | 11.14522 | 95.29803 | 96.1908 | 95.74441
|  | 11.15461 | 95.30598 | 96.17937 | 95.74268
|  | 11.16466 | 95.31454 | 96.16704 | 95.74079
|  | 11.17472 | 95.32315 | 96.15462 | 95.73888
|  | 11.18476 | 95.3318 | 96.1421 | 95.73695
|  | 11.19481 | 95.3405 | 96.12949 | 95.735
|  | 11.20485 | 95.34924 | 96.11679 | 95.73302
|  | 11.21489 | 95.35803 | 96.104 | 95.73101
|  | 11.22493 | 95.36686 | 96.09112 | 95.72899
|  | 11.23496 | 95.37573 | 96.07814 | 95.72694
|  | 11.245 | 95.38465 | 96.06508 | 95.72487
|  | 11.25502 | 95.39361 | 96.05193 | 95.72277
|  | 11.26505 | 95.40261 | 96.03869 | 95.72065
|  | 11.27507 | 95.41166 | 96.02535 | 95.71851
|  | 11.28509 | 95.42075 | 96.01193 | 95.71634
|  | 11.2951 | 95.42988 | 95.99843 | 95.71415
|  | 11.30511 | 95.43905 | 95.98483 | 95.71194
|  | 11.31512 | 95.44826 | 95.97114 | 95.7097
|  | 11.32513 | 95.45751 | 95.95737 | 95.70744
|  | 11.33513 | 95.46681 | 95.94351 | 95.70516
|  | 11.34513 | 95.47614 | 95.92957 | 95.70286
|  | 11.35513 | 95.48552 | 95.91554 | 95.70053
|  | 11.36512 | 95.49494 | 95.90142 | 95.69818
|  | 11.37511 | 95.50439 | 95.88721 | 95.6958
|  | 11.3851 | 95.51389 | 95.87292 | 95.69341
|  | 11.39509 | 95.52342 | 95.85855 | 95.69099
|  | 11.40507 | 95.53299 | 95.84409 | 95.68854
|  | 11.41504 | 95.54261 | 95.82955 | 95.68608
|  | 11.42502 | 95.55226 | 95.81492 | 95.68359
|  | 11.43499 | 95.56194 | 95.80021 | 95.68108
|  | 11.44496 | 95.57167 | 95.78542 | 95.67855
|  | 11.45492 | 95.58144 | 95.77055 | 95.67599
|  | 11.46489 | 95.59124 | 95.75559 | 95.67341
|  | 11.47485 | 95.60107 | 95.74055 | 95.67081
|  | 11.4848 | 95.61095 | 95.72543 | 95.66819
|  | 11.49475 | 95.62086 | 95.71023 | 95.66555
|  | 11.5047 | 95.63081 | 95.69495 | 95.66288
|  | 11.51465 | 95.64079 | 95.67959 | 95.66019
|  | 11.52459 | 95.65081 | 95.66415 | 95.65748
|  | 11.53453 | 95.66086 | 95.64863 | 95.65475
|  | 11.54447 | 95.67095 | 95.63303 | 95.65199
|  | 11.55441 | 95.68108 | 95.61735 | 95.64921
|  | 11.565 | 95.69191 | 95.60054 | 95.64623
|  | 11.57493 | 95.70211 | 95.58471 | 95.64341
|  | 11.58485 | 95.71233 | 95.56879 | 95.64056
|  | 11.59477 | 95.7226 | 95.5528 | 95.6377
|  | 11.60469 | 95.73289 | 95.53673 | 95.63481
|  | 11.6146 | 95.74322 | 95.52059 | 95.6319
|  | 11.62451 | 95.75358 | 95.50437 | 95.62898
|  | 11.63442 | 95.76397 | 95.48808 | 95.62603
|  | 11.64433 | 95.7744 | 95.47171 | 95.62305
|  | 11.65489 | 95.78555 | 95.45417 | 95.61986
|  | 11.66479 | 95.79604 | 95.43765 | 95.61685
|  | 11.67468 | 95.80656 | 95.42106 | 95.61381
|  | 11.68458 | 95.81711 | 95.40439 | 95.61075
|  | 11.69446 | 95.82769 | 95.38766 | 95.60768
|  | 11.70435 | 95.83831 | 95.37085 | 95.60458
|  | 11.71489 | 95.84966 | 95.35284 | 95.60125
|  | 11.72477 | 95.86033 | 95.33589 | 95.59811
|  | 11.73465 | 95.87104 | 95.31886 | 95.59495
|  | 11.74452 | 95.88177 | 95.30177 | 95.59177
|  | 11.75439 | 95.89253 | 95.2846 | 95.58857
|  | 11.76425 | 95.90332 | 95.26737 | 95.58534
|  | 11.77478 | 95.91486 | 95.24891 | 95.58188
|  | 11.78463 | 95.9257 | 95.23154 | 95.57862
|  | 11.79449 | 95.93658 | 95.2141 | 95.57534
|  | 11.80434 | 95.94748 | 95.1966 | 95.57204
|  | 11.81485 | 95.95913 | 95.17785 | 95.56849
|  | 11.8247 | 95.97009 | 95.16021 | 95.56515
|  | 11.83454 | 95.98107 | 95.1425 | 95.56179
|  | 11.84438 | 95.99208 | 95.12473 | 95.5584
|  | 11.85422 | 96.00311 | 95.10689 | 95.555
|  | 11.8647 | 96.01491 | 95.0878 | 95.55135
|  | 11.87453 | 96.026 | 95.06983 | 95.54791
|  | 11.88436 | 96.0371 | 95.0518 | 95.54445
|  | 11.89418 | 96.04824 | 95.03371 | 95.54097
|  | 11.90466 | 96.06014 | 95.01434 | 95.53724
|  | 11.91448 | 96.07132 | 94.99613 | 95.53373
|  | 11.92429 | 96.08253 | 94.97785 | 95.53019
|  | 11.93475 | 96.09451 | 94.95829 | 95.5264
|  | 11.94456 | 96.10576 | 94.93988 | 95.52282
|  | 11.95436 | 96.11704 | 94.92142 | 95.51923
|  | 11.96416 | 96.12834 | 94.90291 | 95.51562
|  | 11.97461 | 96.14041 | 94.88309 | 95.51175
|  | 11.98441 | 96.15175 | 94.86445 | 95.5081
|  | 11.9942 | 96.16312 | 94.84576 | 95.50444
|  | 12.00464 | 96.17526 | 94.82576 | 95.50051
|  | 12.01442 | 96.18667 | 94.80695 | 95.49681
|  | 12.0242 | 96.19809 | 94.78809 | 95.49309
|  | 12.03463 | 96.2103 | 94.76791 | 95.48911
|  | 12.0444 | 96.22177 | 94.74893 | 95.48535
|  | 12.05417 | 96.23326 | 94.7299 | 95.48158
|  | 12.06459 | 96.24553 | 94.70955 | 95.47754
|  | 12.07435 | 96.25705 | 94.69041 | 95.47373
|  | 12.08411 | 96.26859 | 94.67123 | 95.46991
|  | 12.09452 | 96.28092 | 94.6507 | 95.46581
|  | 12.10427 | 96.2925 | 94.63141 | 95.46196
|  | 12.11467 | 96.30487 | 94.61078 | 95.45783
|  | 12.12441 | 96.31649 | 94.59138 | 95.45393
|  | 12.13416 | 96.32812 | 94.57194 | 95.45003
|  | 12.14455 | 96.34054 | 94.55115 | 95.44584
|  | 12.15428 | 96.3522 | 94.53161 | 95.4419
|  | 12.16466 | 96.36466 | 94.51071 | 95.43769
|  | 12.17439 | 96.37636 | 94.49107 | 95.43371
|  | 12.18412 | 96.38807 | 94.47139 | 95.42973
|  | 12.19449 | 96.40057 | 94.45034 | 95.42546
|  | 12.20421 | 96.41231 | 94.43057 | 95.42144
|  | 12.21457 | 96.42485 | 94.40943 | 95.41714
|  | 12.22428 | 96.43662 | 94.38956 | 95.41309
|  | 12.23464 | 96.44918 | 94.36832 | 95.40875
|  | 12.24434 | 96.46098 | 94.34837 | 95.40467
|  | 12.25404 | 96.47278 | 94.32838 | 95.40058
|  | 12.26439 | 96.48539 | 94.307 | 95.3962
|  | 12.27408 | 96.49722 | 94.28692 | 95.39207
|  | 12.28442 | 96.50986 | 94.26546 | 95.38766
|  | 12.2941 | 96.52171 | 94.2453 | 95.38351
|  | 12.30443 | 96.53437 | 94.22376 | 95.37906
|  | 12.31411 | 96.54625 | 94.20352 | 95.37488
|  | 12.32444 | 96.55893 | 94.18189 | 95.37041
|  | 12.33411 | 96.57082 | 94.16158 | 95.3662
|  | 12.34443 | 96.58353 | 94.13987 | 95.3617
|  | 12.35409 | 96.59544 | 94.11948 | 95.35746
|  | 12.3644 | 96.60817 | 94.0977 | 95.35293
|  | 12.37406 | 96.6201 | 94.07724 | 95.34867
|  | 12.38436 | 96.63284 | 94.05538 | 95.34411
|  | 12.39401 | 96.64479 | 94.03485 | 95.33982
|  | 12.4043 | 96.65755 | 94.01292 | 95.33524
|  | 12.41395 | 96.66952 | 93.99233 | 95.33092
|  | 12.42423 | 96.68229 | 93.97033 | 95.32631
|  | 12.43451 | 96.69507 | 93.9483 | 95.32168
|  | 12.44415 | 96.70706 | 93.92761 | 95.31733
|  | 12.45442 | 96.71985 | 93.90551 | 95.31268
|  | 12.46405 | 96.73185 | 93.88476 | 95.30831
|  | 12.47432 | 96.74465 | 93.8626 | 95.30363
|  | 12.48394 | 96.75666 | 93.8418 | 95.29923
|  | 12.4942 | 96.76948 | 93.81958 | 95.29453
|  | 12.50445 | 96.7823 | 93.79734 | 95.28982
|  | 12.51406 | 96.79432 | 93.77645 | 95.28539
|  | 12.52431 | 96.80715 | 93.75415 | 95.28065
|  | 12.53391 | 96.81917 | 93.73322 | 95.2762
|  | 12.54415 | 96.83201 | 93.71086 | 95.27144
|  | 12.55438 | 96.84485 | 93.68848 | 95.26666
|  | 12.56398 | 96.85688 | 93.66748 | 95.26218
|  | 12.5742 | 96.86972 | 93.64505 | 95.25739
|  | 12.58443 | 96.88257 | 93.6226 | 95.25259
|  | 12.59401 | 96.89461 | 93.60154 | 95.24807
|  | 12.60423 | 96.90745 | 93.57904 | 95.24325
|  | 12.6138 | 96.9195 | 93.55794 | 95.23872
|  | 12.62401 | 96.93234 | 93.5354 | 95.23387
|  | 12.63421 | 96.94519 | 93.51285 | 95.22902
|  | 12.64378 | 96.95723 | 93.49169 | 95.22446
|  | 12.65397 | 96.97007 | 93.4691 | 95.21959
|  | 12.66417 | 96.98292 | 93.4465 | 95.21471
|  | 12.67436 | 96.99576 | 93.42388 | 95.20982
|  | 12.6839 | 97.00779 | 93.40265 | 95.20522
|  | 12.69409 | 97.02063 | 93.38 | 95.20031
|  | 12.70426 | 97.03346 | 93.35734 | 95.1954
|  | 12.7138 | 97.04549 | 93.33607 | 95.19078
|  | 12.72397 | 97.05832 | 93.31338 | 95.18585
|  | 12.73414 | 97.07114 | 93.29068 | 95.18091
|  | 12.7443 | 97.08396 | 93.26796 | 95.17596
|  | 12.75382 | 97.09597 | 93.24666 | 95.17131
|  | 12.76398 | 97.10878 | 93.22393 | 95.16635
|  | 12.77413 | 97.12158 | 93.20118 | 95.16138
|  | 12.78427 | 97.13438 | 93.17843 | 95.15641
|  | 12.79378 | 97.14637 | 93.1571 | 95.15173
|  | 12.80392 | 97.15915 | 93.13433 | 95.14674
|  | 12.81405 | 97.17193 | 93.11156 | 95.14175
|  | 12.82418 | 97.1847 | 93.08879 | 95.13674
|  | 12.83368 | 97.19666 | 93.06743 | 95.13205
|  | 12.8438 | 97.20942 | 93.04465 | 95.12703
|  | 12.85392 | 97.22216 | 93.02186 | 95.12201
|  | 12.86403 | 97.2349 | 92.99908 | 95.11699
|  | 12.87415 | 97.24763 | 92.97629 | 95.11196
|  | 12.88425 | 97.26035 | 92.9535 | 95.10692
|  | 12.89372 | 97.27226 | 92.93213 | 95.1022
|  | 12.90382 | 97.28496 | 92.90935 | 95.09715
|  | 12.91392 | 97.29764 | 92.88656 | 95.0921
|  | 12.92401 | 97.31032 | 92.86378 | 95.08705
|  | 12.9341 | 97.32298 | 92.841 | 95.08199
|  | 12.94418 | 97.33564 | 92.81823 | 95.07693
|  | 12.95363 | 97.34749 | 92.79688 | 95.07218
|  | 12.9637 | 97.36011 | 92.77411 | 95.06711
|  | 12.97377 | 97.37273 | 92.75136 | 95.06204
|  | 12.98384 | 97.38533 | 92.72861 | 95.05697
|  | 12.9939 | 97.39792 | 92.70586 | 95.05189
|  | 13.00396 | 97.41049 | 92.68313 | 95.04681
|  | 13.01402 | 97.42305 | 92.66041 | 95.04173
|  | 13.02407 | 97.43559 | 92.63769 | 95.03664
|  | 13.03411 | 97.44812 | 92.61499 | 95.03156
|  | 13.04416 | 97.46064 | 92.5923 | 95.02647
|  | 13.05357 | 97.47235 | 92.57104 | 95.0217
|  | 13.0636 | 97.48483 | 92.54838 | 95.01661
|  | 13.07363 | 97.4973 | 92.52573 | 95.01151
|  | 13.08366 | 97.50975 | 92.50309 | 95.00642
|  | 13.09368 | 97.52218 | 92.48048 | 95.00133
|  | 13.1037 | 97.53459 | 92.45787 | 94.99623
|  | 13.11371 | 97.54698 | 92.43529 | 94.99114
|  | 13.12372 | 97.55936 | 92.41272 | 94.98604
|  | 13.13373 | 97.57172 | 92.39018 | 94.98095
|  | 13.14373 | 97.58405 | 92.36765 | 94.97585
|  | 13.15373 | 97.59637 | 92.34514 | 94.97076
|  | 13.16372 | 97.60867 | 92.32266 | 94.96566
|  | 13.17371 | 97.62095 | 92.3002 | 94.96057
|  | 13.1837 | 97.6332 | 92.27776 | 94.95548
|  | 13.19368 | 97.64544 | 92.25534 | 94.95039
|  | 13.20366 | 97.65765 | 92.23295 | 94.9453
|  | 13.21363 | 97.66985 | 92.21058 | 94.94022
|  | 13.2236 | 97.68202 | 92.18824 | 94.93513
|  | 13.23357 | 97.69417 | 92.16593 | 94.93005
|  | 13.24353 | 97.70629 | 92.14364 | 94.92497
|  | 13.25348 | 97.71839 | 92.12139 | 94.91989
|  | 13.26344 | 97.73047 | 92.09916 | 94.91481
|  | 13.27401 | 97.74328 | 92.07557 | 94.90943
|  | 13.28395 | 97.75531 | 92.05341 | 94.90436
|  | 13.29389 | 97.76731 | 92.03127 | 94.89929
|  | 13.30383 | 97.77929 | 92.00917 | 94.89423
|  | 13.31376 | 97.79124 | 91.9871 | 94.88917
|  | 13.32368 | 97.80317 | 91.96507 | 94.88412
|  | 13.33361 | 97.81507 | 91.94307 | 94.87907
|  | 13.34353 | 97.82695 | 91.92111 | 94.87403
|  | 13.35344 | 97.8388 | 91.89918 | 94.86899
|  | 13.36397 | 97.85136 | 91.87592 | 94.86364
|  | 13.37388 | 97.86315 | 91.85407 | 94.85861
|  | 13.38378 | 97.87492 | 91.83225 | 94.85358
|  | 13.39368 | 97.88665 | 91.81048 | 94.84857
|  | 13.40357 | 97.89836 | 91.78875 | 94.84355
|  | 13.41346 | 97.91004 | 91.76705 | 94.83855
|  | 13.42335 | 97.92169 | 91.7454 | 94.83355
|  | 13.43385 | 97.93404 | 91.72244 | 94.82824
|  | 13.44372 | 97.94563 | 91.70088 | 94.82325
|  | 13.4536 | 97.95719 | 91.67936 | 94.81827
|  | 13.46346 | 97.96872 | 91.65788 | 94.8133
|  | 13.47333 | 97.98022 | 91.63645 | 94.80834
|  | 13.4838 | 97.9924 | 91.61373 | 94.80307
|  | 13.49366 | 98.00384 | 91.5924 | 94.79812
|  | 13.50351 | 98.01524 | 91.57111 | 94.79318
|  | 13.51336 | 98.02661 | 91.54987 | 94.78824
|  | 13.52382 | 98.03866 | 91.52736 | 94.78301
|  | 13.53366 | 98.04996 | 91.50622 | 94.77809
|  | 13.54349 | 98.06123 | 91.48514 | 94.77318
|  | 13.55332 | 98.07247 | 91.4641 | 94.76828
|  | 13.56376 | 98.08437 | 91.44181 | 94.76309
|  | 13.57358 | 98.09554 | 91.42089 | 94.75821
|  | 13.5834 | 98.10667 | 91.40001 | 94.75334
|  | 13.59382 | 98.11846 | 91.37789 | 94.74818
|  | 13.60363 | 98.12952 | 91.35713 | 94.74333
|  | 13.61344 | 98.14054 | 91.33643 | 94.73849
|  | 13.62385 | 98.15222 | 91.31449 | 94.73336
|  | 13.63364 | 98.16317 | 91.29391 | 94.72854
|  | 13.64343 | 98.17409 | 91.27338 | 94.72373
|  | 13.65322 | 98.18497 | 91.25291 | 94.71894
|  | 13.66362 | 98.19649 | 91.23122 | 94.71385
|  | 13.67339 | 98.20729 | 91.21088 | 94.70908
|  | 13.68378 | 98.21873 | 91.18933 | 94.70403
|  | 13.69355 | 98.22945 | 91.16911 | 94.69928
|  | 13.70331 | 98.24014 | 91.14895 | 94.69454
|  | 13.71368 | 98.25145 | 91.1276 | 94.68952
|  | 13.72344 | 98.26206 | 91.10757 | 94.68481
|  | 13.73319 | 98.27263 | 91.08761 | 94.68012
|  | 13.74355 | 98.28381 | 91.06647 | 94.67514
|  | 13.75329 | 98.2943 | 91.04664 | 94.67047
|  | 13.76364 | 98.3054 | 91.02565 | 94.66552
|  | 13.77337 | 98.3158 | 91.00596 | 94.66088
|  | 13.78371 | 98.32681 | 90.98512 | 94.65597
|  | 13.79343 | 98.33713 | 90.96557 | 94.65135
|  | 13.80316 | 98.34741 | 90.94609 | 94.64675
|  | 13.81348 | 98.35829 | 90.92547 | 94.64188
|  | 13.82319 | 98.36848 | 90.90614 | 94.63731
|  | 13.83351 | 98.37927 | 90.88568 | 94.63247
|  | 13.84321 | 98.38938 | 90.86649 | 94.62794
|  | 13.85351 | 98.40007 | 90.84619 | 94.62313
|  | 13.86321 | 98.41009 | 90.82716 | 94.61862
|  | 13.8735 | 98.42069 | 90.80702 | 94.61385
|  | 13.88319 | 98.43062 | 90.78814 | 94.60938
|  | 13.89348 | 98.44112 | 90.76816 | 94.60464
|  | 13.90315 | 98.45096 | 90.74944 | 94.6002
|  | 13.91343 | 98.46136 | 90.72964 | 94.5955
|  | 13.9231 | 98.47111 | 90.71107 | 94.59109
|  | 13.93336 | 98.48142 | 90.69144 | 94.58643
|  | 13.94362 | 98.49168 | 90.67189 | 94.58179
|  | 13.95328 | 98.50129 | 90.65358 | 94.57743
|  | 13.96353 | 98.51144 | 90.63421 | 94.57283
|  | 13.97318 | 98.52096 | 90.61606 | 94.56851
|  | 13.98342 | 98.53101 | 90.59687 | 94.56394
|  | 13.99305 | 98.54043 | 90.57889 | 94.55966
|  | 14.00329 | 98.55039 | 90.55988 | 94.55514
|  | 14.01352 | 98.56029 | 90.54097 | 94.55063
|  | 14.02314 | 98.56956 | 90.52325 | 94.54641
|  | 14.03336 | 98.57936 | 90.50452 | 94.54194
|  | 14.04357 | 98.5891 | 90.48589 | 94.5375
|  | 14.05318 | 98.59823 | 90.46844 | 94.53333
|  | 14.06338 | 98.60787 | 90.45 | 94.52893
|  | 14.07358 | 98.61745 | 90.43166 | 94.52455
|  | 14.08318 | 98.62642 | 90.41448 | 94.52045
|  | 14.09337 | 98.6359 | 90.39634 | 94.51612
|  | 14.10355 | 98.64532 | 90.37829 | 94.5118
|  | 14.11313 | 98.65414 | 90.3614 | 94.50777
|  | 14.12331 | 98.66345 | 90.34355 | 94.5035
|  | 14.13348 | 98.67271 | 90.3258 | 94.49926
|  | 14.14305 | 98.68137 | 90.30919 | 94.49528
|  | 14.15321 | 98.69052 | 90.29165 | 94.49108
|  | 14.16336 | 98.69961 | 90.27421 | 94.48691
|  | 14.17351 | 98.70864 | 90.25688 | 94.48276
|  | 14.18306 | 98.71709 | 90.24067 | 94.47888
|  | 14.1932 | 98.72601 | 90.22355 | 94.47478
|  | 14.20334 | 98.73487 | 90.20653 | 94.4707
|  | 14.21347 | 98.74367 | 90.18962 | 94.46665
|  | 14.223 | 98.75191 | 90.17381 | 94.46286
|  | 14.23312 | 98.7606 | 90.15712 | 94.45886
|  | 14.24324 | 98.76923 | 90.14054 | 94.45488
|  | 14.25335 | 98.7778 | 90.12407 | 94.45093
|  | 14.26346 | 98.78631 | 90.10771 | 94.44701
|  | 14.27296 | 98.79426 | 90.09242 | 94.44334
|  | 14.28306 | 98.80266 | 90.07628 | 94.43947
|  | 14.29315 | 98.81099 | 90.06025 | 94.43562
|  | 14.30324 | 98.81926 | 90.04434 | 94.4318
|  | 14.31332 | 98.82748 | 90.02855 | 94.42801
|  | 14.32339 | 98.83563 | 90.01287 | 94.42425
|  | 14.33287 | 98.84324 | 89.99822 | 94.42073
|  | 14.34294 | 98.85127 | 89.98277 | 94.41702
|  | 14.353 | 98.85924 | 89.96744 | 94.41334
|  | 14.36306 | 98.86715 | 89.95223 | 94.40969
|  | 14.37311 | 98.875 | 89.93713 | 94.40606
|  | 14.38315 | 98.88278 | 89.92216 | 94.40247
|  | 14.3932 | 98.8905 | 89.9073 | 94.3989
|  | 14.40323 | 98.89816 | 89.89257 | 94.39536
|  | 14.41326 | 98.90575 | 89.87796 | 94.39185
|  | 14.42329 | 98.91328 | 89.86347 | 94.38837
|  | 14.43331 | 98.92075 | 89.8491 | 94.38492
|  | 14.44333 | 98.92815 | 89.83486 | 94.3815
|  | 14.45334 | 98.93549 | 89.82074 | 94.37811
|  | 14.46334 | 98.94276 | 89.80675 | 94.37475
|  | 14.47334 | 98.94997 | 89.79288 | 94.37142
|  | 14.48334 | 98.95712 | 89.77913 | 94.36813
|  | 14.49333 | 98.9642 | 89.76552 | 94.36486
|  | 14.50331 | 98.97121 | 89.75203 | 94.36162
|  | 14.51329 | 98.97816 | 89.73866 | 94.35841
|  | 14.52327 | 98.98505 | 89.72543 | 94.35524
|  | 14.53324 | 98.99187 | 89.71232 | 94.3521
|  | 14.5432 | 98.99862 | 89.69935 | 94.34898
|  | 14.55316 | 99.00531 | 89.6865 | 94.3459
|  | 14.56312 | 99.01193 | 89.67378 | 94.34286
|  | 14.57307 | 99.01848 | 89.66119 | 94.33984
|  | 14.58301 | 99.02497 | 89.64874 | 94.33686
|  | 14.59295 | 99.03139 | 89.63642 | 94.33391
|  | 14.60288 | 99.03775 | 89.62423 | 94.33099
|  | 14.61281 | 99.04404 | 89.61217 | 94.3281
|  | 14.62274 | 99.05026 | 89.60024 | 94.32525
|  | 14.63324 | 99.05677 | 89.58776 | 94.32227
|  | 14.64315 | 99.06285 | 89.57611 | 94.31948
|  | 14.65306 | 99.06887 | 89.5646 | 94.31673
|  | 14.66296 | 99.07481 | 89.55322 | 94.31402
|  | 14.67286 | 99.08069 | 89.54198 | 94.31133
|  | 14.68275 | 99.0865 | 89.53087 | 94.30868
|  | 14.69322 | 99.09258 | 89.51926 | 94.30592
|  | 14.7031 | 99.09825 | 89.50843 | 94.30334
|  | 14.71298 | 99.10385 | 89.49775 | 94.3008
|  | 14.72285 | 99.10938 | 89.4872 | 94.29829
|  | 14.73272 | 99.11484 | 89.47679 | 94.29581
|  | 14.74316 | 99.12055 | 89.46592 | 94.29323
|  | 14.75301 | 99.12587 | 89.45579 | 94.29083
|  | 14.76286 | 99.13112 | 89.44581 | 94.28847
|  | 14.77271 | 99.1363 | 89.43597 | 94.28613
|  | 14.78313 | 99.14171 | 89.4257 | 94.28371
|  | 14.79296 | 99.14675 | 89.41614 | 94.28145
|  | 14.80279 | 99.15172 | 89.40673 | 94.27923
|  | 14.81261 | 99.15662 | 89.39746 | 94.27704
|  | 14.82301 | 99.16173 | 89.3878 | 94.27477
|  | 14.83282 | 99.16649 | 89.37883 | 94.27266
|  | 14.84263 | 99.17117 | 89.37 | 94.27058
|  | 14.85301 | 99.17605 | 89.3608 | 94.26843
|  | 14.86281 | 99.18059 | 89.35226 | 94.26643
|  | 14.8726 | 99.18506 | 89.34387 | 94.26447
|  | 14.88296 | 99.18971 | 89.33514 | 94.26243
|  | 14.89274 | 99.19404 | 89.32705 | 94.26054
|  | 14.90309 | 99.19854 | 89.31864 | 94.25859
|  | 14.91286 | 99.20271 | 89.31085 | 94.25678
|  | 14.92263 | 99.20682 | 89.3032 | 94.25501
|  | 14.93296 | 99.21109 | 89.29526 | 94.25318
|  | 14.94272 | 99.21505 | 89.28792 | 94.25148
|  | 14.95304 | 99.21916 | 89.2803 | 94.24973
|  | 14.96278 | 99.22297 | 89.27326 | 94.24812
|  | 14.97252 | 99.22671 | 89.26637 | 94.24654
|  | 14.98283 | 99.2306 | 89.25923 | 94.24491
|  | 14.99256 | 99.23419 | 89.25265 | 94.24342
|  | 15.00285 | 99.23791 | 89.24583 | 94.24187
|  | 15.01257 | 99.24136 | 89.23955 | 94.24046
|  | 15.02285 | 99.24493 | 89.23307 | 94.239
|  | 15.03255 | 99.24823 | 89.22709 | 94.23766
|  | 15.04282 | 99.25164 | 89.22093 | 94.23629
|  | 15.05252 | 99.25479 | 89.21527 | 94.23503
|  | 15.06278 | 99.25804 | 89.20944 | 94.23374
|  | 15.07246 | 99.26104 | 89.20409 | 94.23257
|  | 15.08271 | 99.26414 | 89.19859 | 94.23136
|  | 15.09295 | 99.26716 | 89.19325 | 94.23021
|  | 15.10262 | 99.26993 | 89.18837 | 94.22915
|  | 15.11285 | 99.27279 | 89.18337 | 94.22808
|  | 15.12251 | 99.27542 | 89.17881 | 94.22711
|  | 15.13272 | 99.27812 | 89.17414 | 94.22613
|  | 15.14294 | 99.28074 | 89.16964 | 94.22519
|  | 15.15258 | 99.28314 | 89.16555 | 94.22434
|  | 15.16278 | 99.2856 | 89.16138 | 94.22349
|  | 15.17241 | 99.28786 | 89.15761 | 94.22273
|  | 15.1826 | 99.29016 | 89.15378 | 94.22197
|  | 15.19278 | 99.29238 | 89.15012 | 94.22125
|  | 15.20239 | 99.29441 | 89.14682 | 94.22062
|  | 15.21256 | 99.29647 | 89.1435 | 94.21999
|  | 15.22273 | 99.29846 | 89.14035 | 94.2194
|  | 15.23289 | 99.30036 | 89.13738 | 94.21887
|  | 15.24248 | 99.30208 | 89.13473 | 94.2184
|  | 15.25263 | 99.30382 | 89.13209 | 94.21796
|  | 15.26277 | 99.30548 | 89.12962 | 94.21755
|  | 15.2729 | 99.30706 | 89.12733 | 94.2172
|  | 15.28247 | 99.30848 | 89.12533 | 94.21691
|  | 15.29259 | 99.30991 | 89.12338 | 94.21664
|  | 15.30271 | 99.31125 | 89.1216 | 94.21642
|  | 15.31282 | 99.31251 | 89.12 | 94.21625
|  | 15.32237 | 99.31362 | 89.11865 | 94.21613
|  | 15.33247 | 99.31472 | 89.11738 | 94.21605
|  | 15.34256 | 99.31574 | 89.11629 | 94.21602
|  | 15.35265 | 99.31668 | 89.11538 | 94.21603
|  | 15.36273 | 99.31754 | 89.11464 | 94.21609
|  | 15.37281 | 99.31832 | 89.11408 | 94.2162
|  | 15.38232 | 99.31897 | 89.11371 | 94.21634
|  | 15.39239 | 99.31959 | 89.11349 | 94.21654
|  | 15.40244 | 99.32013 | 89.11344 | 94.21679
|  | 15.4125 | 99.32059 | 89.11357 | 94.21708
|  | 15.42254 | 99.32096 | 89.11388 | 94.21742
|  | 15.43258 | 99.32126 | 89.11436 | 94.21781
|  | 15.44262 | 99.32147 | 89.11502 | 94.21824
|  | 15.45264 | 99.3216 | 89.11585 | 94.21873
|  | 15.46266 | 99.32166 | 89.11686 | 94.21926
|  | 15.47268 | 99.32163 | 89.11804 | 94.21983
|  | 15.48269 | 99.32152 | 89.1194 | 94.22046
|  | 15.49269 | 99.32133 | 89.12094 | 94.22113
|  | 15.50269 | 99.32106 | 89.12265 | 94.22185
|  | 15.51268 | 99.32071 | 89.12453 | 94.22262
|  | 15.52267 | 99.32028 | 89.1266 | 94.22344
|  | 15.53265 | 99.31977 | 89.12884 | 94.2243
|  | 15.54262 | 99.31918 | 89.13125 | 94.22522
|  | 15.55258 | 99.31851 | 89.13384 | 94.22618
|  | 15.56254 | 99.31776 | 89.13661 | 94.22718
|  | 15.5725 | 99.31693 | 89.13955 | 94.22824
|  | 15.58245 | 99.31602 | 89.14267 | 94.22934
|  | 15.59239 | 99.31503 | 89.14596 | 94.2305
|  | 15.60233 | 99.31396 | 89.14943 | 94.2317
|  | 15.61225 | 99.31281 | 89.15308 | 94.23294
|  | 15.62218 | 99.31158 | 89.1569 | 94.23424
|  | 15.63265 | 99.3102 | 89.16112 | 94.23566
|  | 15.64256 | 99.30881 | 89.1653 | 94.23705
|  | 15.65246 | 99.30734 | 89.16965 | 94.2385
|  | 15.66236 | 99.30579 | 89.17418 | 94.23999
|  | 15.67225 | 99.30417 | 89.17889 | 94.24153
|  | 15.68214 | 99.30246 | 89.18377 | 94.24312
|  | 15.69257 | 99.30058 | 89.18911 | 94.24484
|  | 15.70244 | 99.29871 | 89.19434 | 94.24653
|  | 15.71231 | 99.29677 | 89.19976 | 94.24826
|  | 15.72217 | 99.29475 | 89.20534 | 94.25005
|  | 15.73257 | 99.29253 | 89.21143 | 94.25198
|  | 15.74242 | 99.29035 | 89.21737 | 94.25386
|  | 15.75226 | 99.28809 | 89.22349 | 94.25579
|  | 15.7621 | 99.28576 | 89.22978 | 94.25777
|  | 15.77247 | 99.28321 | 89.2366 | 94.25991
|  | 15.7823 | 99.28072 | 89.24325 | 94.26198
|  | 15.79211 | 99.27814 | 89.25007 | 94.26411
|  | 15.80247 | 99.27535 | 89.25745 | 94.2664
|  | 15.81227 | 99.27262 | 89.26463 | 94.26862
|  | 15.82207 | 99.26982 | 89.27197 | 94.27089
|  | 15.8324 | 99.26678 | 89.27991 | 94.27334
|  | 15.84219 | 99.26382 | 89.28761 | 94.27571
|  | 15.85251 | 99.26061 | 89.29592 | 94.27826
|  | 15.86228 | 99.2575 | 89.30397 | 94.28073
|  | 15.87205 | 99.25431 | 89.31219 | 94.28325
|  | 15.88235 | 99.25086 | 89.32105 | 94.28595
|  | 15.8921 | 99.24752 | 89.32962 | 94.28857
|  | 15.90239 | 99.24391 | 89.33885 | 94.29138
|  | 15.91213 | 99.24041 | 89.34777 | 94.29409
|  | 15.9224 | 99.23664 | 89.35736 | 94.297
|  | 15.93213 | 99.23299 | 89.36663 | 94.29981
|  | 15.94239 | 99.22906 | 89.37659 | 94.30282
|  | 15.95211 | 99.22526 | 89.3862 | 94.30573
|  | 15.96235 | 99.22117 | 89.39653 | 94.30885
|  | 15.97205 | 99.21722 | 89.40649 | 94.31185
|  | 15.98229 | 99.21297 | 89.41718 | 94.31507
|  | 15.99198 | 99.20887 | 89.42747 | 94.31817
|  | 16.0022 | 99.20447 | 89.43853 | 94.3215
|  | 16.01241 | 99.19998 | 89.44976 | 94.32487
|  | 16.02208 | 99.19566 | 89.46058 | 94.32812
|  | 16.03228 | 99.19102 | 89.47217 | 94.33159
|  | 16.04247 | 99.1863 | 89.48395 | 94.33512
|  | 16.05212 | 99.18175 | 89.49528 | 94.33852
|  | 16.06229 | 99.17688 | 89.50741 | 94.34215
|  | 16.07193 | 99.17219 | 89.51907 | 94.34563
|  | 16.08209 | 99.16717 | 89.53156 | 94.34936
|  | 16.09225 | 99.16206 | 89.54423 | 94.35315
|  | 16.1024 | 99.15688 | 89.55708 | 94.35698
|  | 16.11201 | 99.1519 | 89.56942 | 94.36066
|  | 16.12215 | 99.14657 | 89.58262 | 94.36459
|  | 16.13228 | 99.14116 | 89.59599 | 94.36858
|  | 16.1424 | 99.13568 | 89.60955 | 94.37262
|  | 16.15198 | 99.13042 | 89.62256 | 94.37649
|  | 16.16209 | 99.12479 | 89.63646 | 94.38062
|  | 16.17219 | 99.11908 | 89.65054 | 94.38481
|  | 16.18228 | 99.1133 | 89.66479 | 94.38904
|  | 16.19237 | 99.10744 | 89.67922 | 94.39333
|  | 16.20192 | 99.10183 | 89.69305 | 94.39744
|  | 16.21199 | 99.09583 | 89.70782 | 94.40182
|  | 16.22206 | 99.08976 | 89.72276 | 94.40626
|  | 16.23212 | 99.08361 | 89.73788 | 94.41074
|  | 16.24217 | 99.07739 | 89.75316 | 94.41528
|  | 16.25221 | 99.0711 | 89.76862 | 94.41986
|  | 16.26225 | 99.06474 | 89.78425 | 94.42449
|  | 16.27228 | 99.0583 | 89.80005 | 94.42918
|  | 16.2823 | 99.0518 | 89.81602 | 94.43391
|  | 16.29232 | 99.04522 | 89.83216 | 94.43869
|  | 16.3018 | 99.03893 | 89.8476 | 94.44326
|  | 16.3118 | 99.03221 | 89.86407 | 94.44814
|  | 16.3218 | 99.02543 | 89.8807 | 94.45306
|  | 16.33179 | 99.01858 | 89.8975 | 94.45804
|  | 16.34229 | 99.01129 | 89.91536 | 94.46332
|  | 16.35227 | 99.0043 | 89.93249 | 94.4684
|  | 16.36223 | 98.99724 | 89.94979 | 94.47352
|  | 16.37219 | 98.99011 | 89.96725 | 94.47868
|  | 16.38214 | 98.98291 | 89.98488 | 94.4839
|  | 16.39208 | 98.97565 | 90.00266 | 94.48916
|  | 16.40202 | 98.96832 | 90.02061 | 94.49447
|  | 16.41195 | 98.96093 | 90.03872 | 94.49982
|  | 16.42187 | 98.95347 | 90.05698 | 94.50523
|  | 16.43179 | 98.94595 | 90.07541 | 94.51068
|  | 16.44222 | 98.93796 | 90.09497 | 94.51646
|  | 16.45212 | 98.9303 | 90.11371 | 94.52201
|  | 16.46201 | 98.92258 | 90.13261 | 94.5276
|  | 16.4719 | 98.91479 | 90.15167 | 94.53323
|  | 16.48178 | 98.90695 | 90.17088 | 94.53891
|  | 16.49217 | 98.89862 | 90.19127 | 94.54494
|  | 16.50203 | 98.89065 | 90.21079 | 94.55072
|  | 16.51189 | 98.88261 | 90.23046 | 94.55654
|  | 16.52174 | 98.87452 | 90.25029 | 94.5624
|  | 16.53209 | 98.86593 | 90.27131 | 94.56862
|  | 16.54193 | 98.85771 | 90.29144 | 94.57458
|  | 16.55176 | 98.84943 | 90.31172 | 94.58058
|  | 16.56209 | 98.84065 | 90.33322 | 94.58694
|  | 16.5719 | 98.83225 | 90.3538 | 94.59303
|  | 16.58171 | 98.82379 | 90.37452 | 94.59916
|  | 16.59202 | 98.81483 | 90.39649 | 94.60566
|  | 16.60181 | 98.80625 | 90.41751 | 94.61188
|  | 16.61211 | 98.79716 | 90.43978 | 94.61847
|  | 16.62188 | 98.78847 | 90.46109 | 94.62478
|  | 16.63165 | 98.77973 | 90.48254 | 94.63113
|  | 16.64192 | 98.77046 | 90.50526 | 94.63786
|  | 16.65168 | 98.7616 | 90.52699 | 94.6443
|  | 16.66194 | 98.75222 | 90.55001 | 94.65111
|  | 16.67114 | 98.74374 | 90.57081 | 94.65728
|  | 16.68206 | 98.73362 | 90.59566 | 94.66464
|  | 16.69298 | 98.72342 | 90.6207 | 94.67206
|  | 16.70116 | 98.71572 | 90.6396 | 94.67766
|  | 16.71208 | 98.7054 | 90.66497 | 94.68518
|  | 16.723 | 98.695 | 90.69052 | 94.69276
|  | 16.73119 | 98.68715 | 90.70981 | 94.69848
|  | 16.74211 | 98.67662 | 90.73568 | 94.70615
|  | 16.75302 | 98.66602 | 90.76174 | 94.71388
|  | 16.76121 | 98.65803 | 90.78141 | 94.71972
|  | 16.77213 | 98.64731 | 90.80778 | 94.72755
|  | 16.78304 | 98.63652 | 90.83434 | 94.73543
|  | 16.79123 | 98.62838 | 90.85438 | 94.74138
|  | 16.80215 | 98.61747 | 90.88124 | 94.74936
|  | 16.81306 | 98.60649 | 90.90829 | 94.75739
|  | 16.82125 | 98.59821 | 90.92869 | 94.76345
|  | 16.83216 | 98.58712 | 90.95604 | 94.77158
|  | 16.84308 | 98.57596 | 90.98357 | 94.77976
|  | 16.85126 | 98.56754 | 91.00433 | 94.78593
|  | 16.86217 | 98.55627 | 91.03215 | 94.79421
|  | 16.87309 | 98.54493 | 91.06015 | 94.80254
|  | 16.88127 | 98.53638 | 91.08126 | 94.80882
|  | 16.89219 | 98.52493 | 91.10955 | 94.81724
|  | 16.90037 | 98.5163 | 91.13088 | 94.82359
|  | 16.91128 | 98.50474 | 91.15946 | 94.8321
|  | 16.92219 | 98.49312 | 91.18821 | 94.84066
|  | 16.93038 | 98.48436 | 91.20988 | 94.84712
|  | 16.94129 | 98.47264 | 91.23891 | 94.85577
|  | 16.9522 | 98.46085 | 91.2681 | 94.86447
|  | 16.96038 | 98.45197 | 91.2901 | 94.87103
|  | 16.97129 | 98.44009 | 91.31956 | 94.87982
|  | 16.9822 | 98.42814 | 91.34919 | 94.88866
|  | 16.99039 | 98.41914 | 91.37151 | 94.89533
|  | 17.0013 | 98.4071 | 91.4014 | 94.90425
|  | 17.0122 | 98.395 | 91.43145 | 94.91323
|  | 17.02039 | 98.38589 | 91.45409 | 94.91999
|  | 17.03129 | 98.3737 | 91.4844 | 94.92905
|  | 17.0422 | 98.36145 | 91.51486 | 94.93815
|  | 17.05038 | 98.35224 | 91.5378 | 94.94502
|  | 17.06129 | 98.3399 | 91.56851 | 94.9542
|  | 17.0722 | 98.32751 | 91.59937 | 94.96344
|  | 17.08038 | 98.31819 | 91.6226 | 94.9704
|  | 17.09129 | 98.30571 | 91.65371 | 94.97971
|  | 17.10219 | 98.29319 | 91.68495 | 94.98907
|  | 17.11037 | 98.28377 | 91.70848 | 94.99612
|  | 17.12128 | 98.27116 | 91.73996 | 95.00556
|  | 17.13218 | 98.25851 | 91.77158 | 95.01505
|  | 17.14036 | 98.24899 | 91.79538 | 95.02219
|  | 17.15127 | 98.23626 | 91.82723 | 95.03175
|  | 17.16217 | 98.22349 | 91.85921 | 95.04135
|  | 17.17035 | 98.21388 | 91.88328 | 95.04858
|  | 17.18125 | 98.20103 | 91.91549 | 95.05826
|  | 17.19216 | 98.18814 | 91.94781 | 95.06798
|  | 17.20033 | 98.17844 | 91.97214 | 95.07529
|  | 17.21124 | 98.16548 | 92.00468 | 95.08508
|  | 17.22214 | 98.15248 | 92.03734 | 95.09491
|  | 17.23032 | 98.14271 | 92.06192 | 95.10231
|  | 17.24122 | 98.12964 | 92.09478 | 95.11221
|  | 17.25212 | 98.11654 | 92.12776 | 95.12215
|  | 17.2603 | 98.10669 | 92.15257 | 95.12963
|  | 17.2712 | 98.09353 | 92.18575 | 95.13964
|  | 17.2821 | 98.08034 | 92.21903 | 95.14968
|  | 17.29027 | 98.07042 | 92.24407 | 95.15724
|  | 17.30118 | 98.05717 | 92.27754 | 95.16735
|  | 17.31208 | 98.04388 | 92.31111 | 95.1775
|  | 17.32025 | 98.0339 | 92.33636 | 95.18513
|  | 17.33115 | 98.02057 | 92.37011 | 95.19534
|  | 17.34205 | 98.00721 | 92.40395 | 95.20558
|  | 17.35022 | 97.99717 | 92.4294 | 95.21328
|  | 17.36112 | 97.98376 | 92.46341 | 95.22359
|  | 17.37202 | 97.97032 | 92.49752 | 95.23392
|  | 17.38019 | 97.96023 | 92.52315 | 95.24169
|  | 17.39109 | 97.94676 | 92.55741 | 95.25208
|  | 17.40199 | 97.93326 | 92.59176 | 95.26251
|  | 17.41016 | 97.92312 | 92.61757 | 95.27035
|  | 17.42106 | 97.90959 | 92.65206 | 95.28082
|  | 17.43195 | 97.89603 | 92.68663 | 95.29133
|  | 17.44012 | 97.88586 | 92.7126 | 95.29923
|  | 17.45102 | 97.87227 | 92.7473 | 95.30979
|  | 17.46192 | 97.85867 | 92.78207 | 95.32037
|  | 17.47009 | 97.84846 | 92.8082 | 95.32833
|  | 17.48098 | 97.83484 | 92.8431 | 95.33897
|  | 17.49188 | 97.8212 | 92.87806 | 95.34963
|  | 17.50005 | 97.81096 | 92.90432 | 95.35764
|  | 17.51094 | 97.7973 | 92.93939 | 95.36835
|  | 17.52183 | 97.78364 | 92.97452 | 95.37908
|  | 17.53273 | 97.76996 | 93.0097 | 95.38983
|  | 17.5409 | 97.7597 | 93.03613 | 95.39791
|  | 17.55179 | 97.74601 | 93.07141 | 95.40871
|  | 17.56268 | 97.73231 | 93.10674 | 95.41953
|  | 17.57085 | 97.72204 | 93.13327 | 95.42765
|  | 17.58174 | 97.70834 | 93.16868 | 95.43851
|  | 17.59263 | 97.69463 | 93.20413 | 95.44938
|  | 17.6008 | 97.68436 | 93.23075 | 95.45755
|  | 17.61169 | 97.67065 | 93.26627 | 95.46846
|  | 17.62258 | 97.65695 | 93.30182 | 95.47939
|  | 17.63075 | 97.64668 | 93.32851 | 95.48759
|  | 17.64164 | 97.63298 | 93.36412 | 95.49855
|  | 17.65253 | 97.61929 | 93.39976 | 95.50953
|  | 17.66069 | 97.60903 | 93.42651 | 95.51777
|  | 17.67158 | 97.59535 | 93.46219 | 95.52877
|  | 17.68247 | 97.58168 | 93.49789 | 95.53978
|  | 17.69064 | 97.57143 | 93.52467 | 95.54805
|  | 17.70152 | 97.55778 | 93.5604 | 95.55909
|  | 17.71241 | 97.54414 | 93.59614 | 95.57014
|  | 17.72058 | 97.53392 | 93.62295 | 95.57844
|  | 17.73146 | 97.52031 | 93.6587 | 95.58951
|  | 17.74235 | 97.50671 | 93.69446 | 95.60059
|  | 17.75052 | 97.49652 | 93.72128 | 95.6089
|  | 17.7614 | 97.48296 | 93.75704 | 95.62
|  | 17.77229 | 97.46941 | 93.79279 | 95.6311
|  | 17.78045 | 97.45926 | 93.8196 | 95.63943
|  | 17.79134 | 97.44576 | 93.85533 | 95.65055
|  | 17.80222 | 97.43227 | 93.89106 | 95.66167
|  | 17.81038 | 97.42218 | 93.91784 | 95.67001
|  | 17.82127 | 97.40874 | 93.95353 | 95.68114
|  | 17.83215 | 97.39533 | 93.9892 | 95.69227
|  | 17.84031 | 97.38529 | 94.01594 | 95.70061
|  | 17.8512 | 97.37193 | 94.05157 | 95.71175
|  | 17.86208 | 97.3586 | 94.08716 | 95.72288
|  | 17.87024 | 97.34863 | 94.11384 | 95.73123
|  | 17.88112 | 97.33536 | 94.14937 | 95.74237
|  | 17.892 | 97.32213 | 94.18486 | 95.7535
|  | 17.90017 | 97.31223 | 94.21145 | 95.76184
|  | 17.91105 | 97.29907 | 94.24687 | 95.77297
|  | 17.92193 | 97.28594 | 94.28224 | 95.78409
|  | 17.93009 | 97.27613 | 94.30873 | 95.79243
|  | 17.94097 | 97.26308 | 94.344 | 95.80354
|  | 17.95185 | 97.25008 | 94.37922 | 95.81465
|  | 17.96001 | 97.24035 | 94.40559 | 95.82297
|  | 17.97089 | 97.22743 | 94.44069 | 95.83406
|  | 17.98177 | 97.21456 | 94.47572 | 95.84514
|  | 17.98992 | 97.20493 | 94.50195 | 95.85344
|  | 18.0008 | 97.19215 | 94.53686 | 95.86451
|  | 18.01168 | 97.17942 | 94.57169 | 95.87556
|  | 18.01984 | 97.16991 | 94.59776 | 95.88383
|  | 18.03072 | 97.15728 | 94.63244 | 95.89486
|  | 18.04159 | 97.1447 | 94.66704 | 95.90587
|  | 18.04975 | 97.13531 | 94.69292 | 95.91412
|  | 18.06063 | 97.12284 | 94.72736 | 95.9251
|  | 18.0715 | 97.11044 | 94.76169 | 95.93606
|  | 18.08238 | 97.09809 | 94.79592 | 95.94701
|  | 18.09053 | 97.08888 | 94.82153 | 95.9552
|  | 18.10141 | 97.07666 | 94.85557 | 95.96611
|  | 18.11228 | 97.0645 | 94.8895 | 95.977
|  | 18.12044 | 97.05543 | 94.91487 | 95.98515
|  | 18.13131 | 97.0434 | 94.94859 | 95.996
|  | 18.14219 | 97.03145 | 94.98219 | 96.00682
|  | 18.15034 | 97.02253 | 95.00731 | 96.01492
|  | 18.16121 | 97.01071 | 95.04068 | 96.02569
|  | 18.17209 | 96.99897 | 95.07392 | 96.03644
|  | 18.18024 | 96.99021 | 95.09876 | 96.04448
|  | 18.19111 | 96.97861 | 95.13175 | 96.05518
|  | 18.20199 | 96.96709 | 95.1646 | 96.06585
|  | 18.21014 | 96.95851 | 95.18913 | 96.07382
|  | 18.22101 | 96.94715 | 95.22172 | 96.08443
|  | 18.23188 | 96.93587 | 95.25414 | 96.09501
|  | 18.24003 | 96.92748 | 95.27835 | 96.10291
|  | 18.2509 | 96.91636 | 95.31049 | 96.11343
|  | 18.26177 | 96.90534 | 95.34246 | 96.1239
|  | 18.26992 | 96.89714 | 95.36632 | 96.13173
|  | 18.28079 | 96.88629 | 95.39799 | 96.14214
|  | 18.29166 | 96.87554 | 95.42947 | 96.1525
|  | 18.29981 | 96.86754 | 95.45296 | 96.16025
|  | 18.31068 | 96.85697 | 95.48411 | 96.17054
|  | 18.32155 | 96.8465 | 95.51508 | 96.18079
|  | 18.3297 | 96.83872 | 95.53817 | 96.18844
|  | 18.34057 | 96.82844 | 95.56878 | 96.19861
|  | 18.35143 | 96.81827 | 95.59919 | 96.20873
|  | 18.35958 | 96.81072 | 95.62186 | 96.21629
|  | 18.37045 | 96.80075 | 95.65189 | 96.22632
|  | 18.38132 | 96.7909 | 95.68171 | 96.2363
|  | 18.39218 | 96.78116 | 95.71131 | 96.24623
|  | 18.40033 | 96.77394 | 95.73336 | 96.25365
|  | 18.4112 | 96.76441 | 95.76255 | 96.26348
|  | 18.42206 | 96.75501 | 95.79151 | 96.27326
|  | 18.43021 | 96.74804 | 95.81307 | 96.28056
|  | 18.44107 | 96.73886 | 95.84161 | 96.29024
|  | 18.45193 | 96.72981 | 95.8699 | 96.29986
|  | 18.46008 | 96.72311 | 95.89095 | 96.30703
|  | 18.47094 | 96.71429 | 95.91879 | 96.31654
|  | 18.48181 | 96.70561 | 95.94636 | 96.32599
|  | 18.48995 | 96.69919 | 95.96687 | 96.33303
|  | 18.50082 | 96.69075 | 95.99398 | 96.34237
|  | 18.51168 | 96.68245 | 96.02081 | 96.35163
|  | 18.51982 | 96.67632 | 96.04075 | 96.35854
|  | 18.53068 | 96.66827 | 96.06709 | 96.36768
|  | 18.54154 | 96.66038 | 96.09314 | 96.37676
|  | 18.54969 | 96.65455 | 96.11248 | 96.38352
|  | 18.56055 | 96.64691 | 96.13801 | 96.39246
|  | 18.57141 | 96.63943 | 96.16324 | 96.40134
|  | 18.57955 | 96.63392 | 96.18196 | 96.40794
|  | 18.59041 | 96.62671 | 96.20664 | 96.41668
|  | 18.60127 | 96.61966 | 96.231 | 96.42533
|  | 18.61213 | 96.61278 | 96.25505 | 96.43391
|  | 18.62027 | 96.60772 | 96.27286 | 96.44029
|  | 18.63113 | 96.60112 | 96.29633 | 96.44872
|  | 18.64199 | 96.5947 | 96.31945 | 96.45707
|  | 18.65013 | 96.58999 | 96.33657 | 96.46328
|  | 18.66099 | 96.58386 | 96.35909 | 96.47148
|  | 18.67184 | 96.57791 | 96.38126 | 96.47958
|  | 18.67998 | 96.57356 | 96.39765 | 96.4856
|  | 18.69084 | 96.56792 | 96.41919 | 96.49355
|  | 18.70169 | 96.56246 | 96.44036 | 96.50141
|  | 18.70984 | 96.55848 | 96.45599 | 96.50724
|  | 18.72069 | 96.55335 | 96.47651 | 96.51493
|  | 18.73154 | 96.5484 | 96.49664 | 96.52252
|  | 18.73968 | 96.54481 | 96.51148 | 96.52815
|  | 18.75054 | 96.5402 | 96.53093 | 96.53556
|  | 18.76139 | 96.53578 | 96.54997 | 96.54288
|  | 18.76953 | 96.5326 | 96.564 | 96.5483
|  | 18.78038 | 96.52853 | 96.58233 | 96.55543
|  | 18.79124 | 96.52466 | 96.60025 | 96.56245
|  | 18.79937 | 96.52189 | 96.61342 | 96.56765
|  | 18.81023 | 96.51838 | 96.6306 | 96.57449
|  | 18.82108 | 96.51508 | 96.64735 | 96.58121
|  | 18.83193 | 96.51199 | 96.66366 | 96.58783
|  | 18.84006 | 96.50981 | 96.6756 | 96.59271
|  | 18.85092 | 96.5071 | 96.69114 | 96.59912
|  | 18.86176 | 96.50461 | 96.70622 | 96.60541
|  | 18.8699 | 96.50288 | 96.71723 | 96.61005
|  | 18.88075 | 96.50078 | 96.7315 | 96.61614
|  | 18.8916 | 96.4989 | 96.7453 | 96.6221
|  | 18.89974 | 96.49763 | 96.75534 | 96.62649
|  | 18.91058 | 96.49616 | 96.76831 | 96.63223
|  | 18.92143 | 96.49491 | 96.78079 | 96.63785
|  | 18.92957 | 96.49413 | 96.78982 | 96.64198
|  | 18.94041 | 96.4933 | 96.80143 | 96.64737
|  | 18.95126 | 96.49271 | 96.81254 | 96.65262
|  | 18.9594 | 96.49242 | 96.82053 | 96.65648
|  | 18.97024 | 96.49226 | 96.83074 | 96.6615
|  | 18.98109 | 96.49235 | 96.84042 | 96.66638
|  | 18.98922 | 96.49257 | 96.84734 | 96.66996
|  | 19.00007 | 96.4931 | 96.8561 | 96.6746
|  | 19.01091 | 96.49388 | 96.86431 | 96.6791
|  | 19.02176 | 96.49492 | 96.87198 | 96.68345
|  | 19.02989 | 96.49587 | 96.87737 | 96.68662
|  | 19.04073 | 96.49737 | 96.88407 | 96.69072
|  | 19.05158 | 96.49913 | 96.8902 | 96.69467
|  | 19.05971 | 96.50063 | 96.89443 | 96.69753
|  | 19.07055 | 96.50287 | 96.89956 | 96.70121
|  | 19.08139 | 96.50538 | 96.9041 | 96.70474
|  | 19.08952 | 96.50745 | 96.90712 | 96.70729
|  | 19.10037 | 96.51045 | 96.91063 | 96.71054
|  | 19.11121 | 96.51373 | 96.91354 | 96.71363
|  | 19.11934 | 96.51637 | 96.91532 | 96.71585
|  | 19.13018 | 96.52016 | 96.91716 | 96.71866
|  | 19.14102 | 96.52423 | 96.91837 | 96.7213
|  | 19.14915 | 96.52747 | 96.91887 | 96.72317
|  | 19.15999 | 96.53206 | 96.91898 | 96.72552
|  | 19.17083 | 96.53695 | 96.91845 | 96.7277
|  | 19.18167 | 96.54213 | 96.91728 | 96.7297
|  | 19.18979 | 96.54622 | 96.91597 | 96.73109
|  | 19.20063 | 96.55194 | 96.91364 | 96.73279
|  | 19.21147 | 96.55797 | 96.91065 | 96.73431
|  | 19.2196 | 96.5627 | 96.90796 | 96.73533
|  | 19.23043 | 96.56928 | 96.90378 | 96.73653
|  | 19.24127 | 96.57618 | 96.89891 | 96.73755
|  | 19.2494 | 96.58157 | 96.89481 | 96.73819
|  | 19.26023 | 96.58903 | 96.88872 | 96.73888
|  | 19.27107 | 96.59682 | 96.88193 | 96.73938
|  | 19.2792 | 96.60288 | 96.87637 | 96.73962
|  | 19.29003 | 96.61125 | 96.86832 | 96.73979
|  | 19.30087 | 96.61996 | 96.85954 | 96.73975
|  | 19.3117 | 96.62901 | 96.85003 | 96.73952
|  | 19.31983 | 96.63601 | 96.8424 | 96.73921
|  | 19.33066 | 96.64566 | 96.83158 | 96.73862
|  | 19.34149 | 96.65565 | 96.82001 | 96.73783
|  | 19.34962 | 96.66338 | 96.81083 | 96.7371
|  | 19.36045 | 96.67399 | 96.79791 | 96.73595
|  | 19.37128 | 96.68496 | 96.78421 | 96.73458
|  | 19.37941 | 96.69342 | 96.77342 | 96.73342
|  | 19.39024 | 96.70502 | 96.75835 | 96.73168
|  | 19.40107 | 96.71698 | 96.74247 | 96.72973
|  | 19.40919 | 96.7262 | 96.73004 | 96.72812
|  | 19.42002 | 96.73881 | 96.71274 | 96.72578
|  | 19.43085 | 96.7518 | 96.69463 | 96.72321
|  | 19.43898 | 96.76179 | 96.6805 | 96.72114
|  | 19.44981 | 96.77544 | 96.66093 | 96.71818
|  | 19.46063 | 96.78947 | 96.64051 | 96.71499
|  | 19.47146 | 96.8039 | 96.61924 | 96.71157
|  | 19.47958 | 96.81497 | 96.60273 | 96.70885
|  | 19.49041 | 96.83008 | 96.57995 | 96.70502
|  | 19.50124 | 96.84559 | 96.5563 | 96.70095
|  | 19.50936 | 96.85749 | 96.53798 | 96.69774
|  | 19.52019 | 96.8737 | 96.51278 | 96.69324
|  | 19.53101 | 96.89032 | 96.48668 | 96.6885
|  | 19.53913 | 96.90305 | 96.46652 | 96.68478
|  | 19.54996 | 96.92039 | 96.43883 | 96.67961
|  | 19.56079 | 96.93815 | 96.41022 | 96.67418
|  | 19.5689 | 96.95174 | 96.38815 | 96.66995
|  | 19.57973 | 96.97023 | 96.35791 | 96.66407
|  | 19.59055 | 96.98915 | 96.32673 | 96.65794
|  | 19.60138 | 97.0085 | 96.29459 | 96.65155
|  | 19.6095 | 97.0233 | 96.26986 | 96.64658
|  | 19.62032 | 97.04341 | 96.23603 | 96.63972
|  | 19.63114 | 97.06396 | 96.20123 | 96.6326
|  | 19.63926 | 97.07967 | 96.17448 | 96.62707
|  | 19.65008 | 97.101 | 96.13795 | 96.61947
|  | 19.6609 | 97.12278 | 96.10042 | 96.6116
|  | 19.66902 | 97.13941 | 96.07161 | 96.60551
|  | 19.67984 | 97.16199 | 96.0323 | 96.59714
|  | 19.69066 | 97.18502 | 95.99197 | 96.5885
|  | 19.70148 | 97.20853 | 95.95061 | 96.57957
|  | 19.7096 | 97.22646 | 95.9189 | 96.57268
|  | 19.72042 | 97.25078 | 95.8757 | 96.56324
|  | 19.73124 | 97.27558 | 95.83145 | 96.55351
|  | 19.73935 | 97.29449 | 95.79755 | 96.54602
|  | 19.75017 | 97.32013 | 95.75142 | 96.53578
|  | 19.76099 | 97.34625 | 95.7042 | 96.52523
|  | 19.7691 | 97.36617 | 95.66807 | 96.51712
|  | 19.77992 | 97.39315 | 95.61894 | 96.50604
|  | 19.79074 | 97.42063 | 95.56869 | 96.49466
|  | 19.79885 | 97.44156 | 95.53027 | 96.48591
|  | 19.80967 | 97.46992 | 95.47805 | 96.47398
|  | 19.82048 | 97.49878 | 95.4247 | 96.46174
|  | 19.8313 | 97.52815 | 95.37021 | 96.44918
|  | 19.83941 | 97.55052 | 95.32857 | 96.43955
|  | 19.85023 | 97.58079 | 95.27205 | 96.42642
|  | 19.86104 | 97.61159 | 95.21435 | 96.41297
|  | 19.86915 | 97.63503 | 95.1703 | 96.40267
|  | 19.87997 | 97.66675 | 95.11053 | 96.38864
|  | 19.89078 | 97.699 | 95.04956 | 96.37428
|  | 19.89889 | 97.72354 | 95.00304 | 96.36329
|  | 19.9097 | 97.75674 | 94.93994 | 96.34834
|  | 19.92052 | 97.79048 | 94.87562 | 96.33305
|  | 19.93133 | 97.82476 | 94.81006 | 96.31741
|  | 19.93944 | 97.85084 | 94.76008 | 96.30546
|  | 19.95025 | 97.88609 | 94.69233 | 96.28921
|  | 19.96106 | 97.92191 | 94.62332 | 96.27262
|  | 19.96917 | 97.94914 | 94.57073 | 96.25994
|  | 19.97998 | 97.98594 | 94.49949 | 96.24271
|  | 19.99079 | 98.02332 | 94.42695 | 96.22513
|  | 19.9989 | 98.05173 | 94.37169 | 96.21171

## 45° AOI
Reflectance of Optics with Protected Aluminum Coating
|  | Wavelength (µm) | Reflectance, P-Pol. (%) | Reflectance, S-Pol. (%) | Reflectance, Unpol. (%)
|  | 0.23 | 22.58065 | 41.53846 | 32.05956
|  | 0.24 | 5.32168 | 20.26359 | 12.79264
|  | 0.25 | 9.22492 | 24.39004 | 16.80748
|  | 0.26 | 16.82592 | 32.77661 | 24.80127
Product Raw Data |  | 0.27 | 25.04541 | 41.80791 | 33.42666
Reflectance of Optics with Protected Aluminum Coating |  | 0.28 | 30.80412 | 47.86855 | 39.33633
|  | 0.29 | 33.33687 | 47.22503 | 40.28095
Item # | Ending in -G01 | 0.3 | 35.77419 | 44.74429 | 40.25924
DISCLAIMER: The data presented here are typical. Slight variations in performance data will occur from lot to lot. Please contact Technical Support with any questions regarding the use or reliability of this data. |  | 0.31 | 38.6992 | 40.24567 | 39.47243
|  | 0.32 | 43.01601 | 35.57867 | 39.29734
|  | 0.33 | 49.21095 | 34.43743 | 41.82419
|  | 0.34 | 57.05931 | 42.14245 | 49.60088
|  | 0.35 | 65.2042 | 56.8709 | 61.03755
|  | 0.36 | 72.33529 | 70.73134 | 71.53332
This data may be used in publications. However, please cite Thorlabs as the source. |  | 0.37 | 77.917 | 80.42694 | 79.17197
|  | 0.38 | 81.6512 | 86.0625 | 83.85685
|  | 0.39 | 84.09813 | 89.36453 | 86.73133
Additional Information: |  | 0.4 | 85.79788 | 91.31309 | 88.55549
The coating's reflectance was measured as a function of polarization at a 45° AOI. For measurements at a 12° AOI, please see the other tab below. |  | 0.41 | 86.94331 | 92.57406 | 89.75869
|  | 0.42 | 87.72793 | 93.4226 | 90.57527
|  | 0.43 | 88.27 | 93.91835 | 91.09418
|  | 0.44 | 88.64792 | 94.26024 | 91.45408
|  | 0.45 | 88.87873 | 94.44242 | 91.66057
For more information on Thorlabs' Optical Coatings, please see the Optical Coatings Webpage |  | 0.46 | 89.06521 | 94.60338 | 91.83429
|  | 0.47 | 89.12503 | 94.69237 | 91.9087
|  | 0.48 | 89.15115 | 94.68833 | 91.91974
|  | 0.49 | 89.08024 | 94.57625 | 91.82825
|  | 0.5 | 88.95965 | 94.48492 | 91.72228
|  | 0.51 | 88.78912 | 94.32803 | 91.55857
|  | 0.52 | 88.56601 | 94.1471 | 91.35656
|  | 0.53 | 88.30846 | 93.88915 | 91.0988
|  | 0.54 | 88.02991 | 93.60022 | 90.81507
|  | 0.55 | 87.71307 | 93.25866 | 90.48587
|  | 0.56 | 87.14962 | 92.60249 | 89.87606
|  | 0.57 | 86.78451 | 92.19781 | 89.49116
|  | 0.58 | 86.36521 | 91.75201 | 89.05861
|  | 0.59 | 85.95039 | 91.23949 | 88.59494
|  | 0.6 | 85.47211 | 90.69717 | 88.08464
|  | 0.61 | 85.02434 | 90.08364 | 87.55399
|  | 0.62 | 84.51882 | 89.455 | 86.98691
|  | 0.63 | 83.98426 | 88.73419 | 86.35923
|  | 0.64 | 83.44646 | 87.94252 | 85.69449
|  | 0.65 | 82.8605 | 87.13278 | 84.99664
|  | 0.66 | 82.29215 | 86.26091 | 84.27653
|  | 0.67 | 81.66469 | 85.33644 | 83.50056
|  | 0.68 | 81.03876 | 84.32818 | 82.68347
|  | 0.69 | 80.40953 | 83.25852 | 81.83402
|  | 0.7 | 79.74637 | 82.12472 | 80.93554
|  | 0.71 | 79.07062 | 80.91192 | 79.99127
|  | 0.72 | 78.39988 | 79.65505 | 79.02747
|  | 0.73 | 77.63261 | 78.36611 | 77.99936
|  | 0.74 | 76.87634 | 76.9852 | 76.93077
|  | 0.75 | 76.13017 | 75.59518 | 75.86267
|  | 0.76 | 75.39861 | 74.17875 | 74.78868
|  | 0.77 | 74.61377 | 72.76136 | 73.68757
|  | 0.78 | 73.95314 | 71.3882 | 72.67067
|  | 0.79 | 73.30366 | 70.09274 | 71.6982
|  | 0.8 | 72.80697 | 69.01798 | 70.91248
|  | 0.81 | 72.4671 | 68.08053 | 70.27381
|  | 0.82 | 72.33706 | 67.44868 | 69.89287
|  | 0.83 | 72.48031 | 67.0864 | 69.78336
|  | 0.84 | 72.85795 | 67.07893 | 69.96844
|  | 0.85 | 73.44442 | 67.37697 | 70.4107
|  | 0.86 | 74.20934 | 67.95086 | 71.0801
|  | 0.87 | 75.14293 | 68.71973 | 71.93133
|  | 0.88 | 76.13891 | 69.67139 | 72.90515
|  | 0.89 | 76.26971 | 69.95076 | 73.11024
|  | 0.9 | 77.34139 | 71.03879 | 74.19009
|  | 0.91 | 78.32109 | 72.11886 | 75.21998
|  | 0.92 | 79.28733 | 73.22619 | 76.25676
|  | 0.93 | 80.19134 | 74.34039 | 77.26586
|  | 0.94 | 81.00601 | 75.40058 | 78.20329
|  | 0.95 | 81.79768 | 76.39376 | 79.09572
|  | 0.96 | 82.50845 | 77.36312 | 79.93578
|  | 0.97 | 83.21118 | 78.32576 | 80.76847
|  | 0.98 | 83.86692 | 79.23274 | 81.54983
|  | 0.99 | 84.41459 | 80.08168 | 82.24814
|  | 1 | 84.87515 | 80.89149 | 82.88332
|  | 1.01 | 85.3405 | 81.64309 | 83.49179
|  | 1.02 | 85.79095 | 82.3483 | 84.06963
|  | 1.03 | 86.23029 | 83.06079 | 84.64554
|  | 1.04 | 86.63039 | 83.73106 | 85.18072
|  | 1.05 | 86.97812 | 84.33726 | 85.65769
|  | 1.06 | 87.3038 | 84.84958 | 86.07669
|  | 1.07 | 87.60545 | 85.40779 | 86.50662
|  | 1.08 | 87.94211 | 85.98797 | 86.96504
|  | 1.09 | 88.24824 | 86.50307 | 87.37565
|  | 1.1 | 88.50343 | 86.9451 | 87.72427
|  | 1.11 | 88.78446 | 87.32959 | 88.05702
|  | 1.12 | 88.97937 | 87.73152 | 88.35545
|  | 1.13 | 89.19719 | 88.17779 | 88.68749
|  | 1.14 | 89.42344 | 88.52326 | 88.97335
|  | 1.15 | 89.59468 | 88.85797 | 89.22633
|  | 1.16 | 89.74319 | 89.20321 | 89.4732
|  | 1.17 | 89.94002 | 89.48996 | 89.71499
|  | 1.18 | 90.07913 | 89.81338 | 89.94626
|  | 1.19 | 90.17781 | 90.06909 | 90.12345
|  | 1.2 | 90.35561 | 90.31479 | 90.3352
|  | 1.21 | 90.58725 | 90.60908 | 90.59816
|  | 1.22 | 90.69737 | 90.84575 | 90.77156
|  | 1.23 | 90.85907 | 91.06949 | 90.96428
|  | 1.24 | 91.01461 | 91.31147 | 91.16304
|  | 1.25 | 91.06754 | 91.46702 | 91.26728
|  | 1.26 | 91.20233 | 91.61499 | 91.40866
|  | 1.27 | 91.41484 | 91.83335 | 91.62409
|  | 1.28 | 91.55173 | 92.00934 | 91.78054
|  | 1.29 | 91.60135 | 92.20746 | 91.9044
|  | 1.3 | 91.64194 | 92.39262 | 92.01728
|  | 1.31 | 91.74581 | 92.54178 | 92.1438
|  | 1.32 | 91.87166 | 92.70162 | 92.28664
|  | 1.33 | 91.98324 | 92.81109 | 92.39717
|  | 1.34 | 92.05356 | 92.87062 | 92.46209
|  | 1.35 | 92.10872 | 92.96609 | 92.53741
|  | 1.36 | 92.13714 | 93.13964 | 92.63839
|  | 1.37 | 92.21881 | 93.29059 | 92.7547
|  | 1.38 | 92.33224 | 93.40981 | 92.87103
|  | 1.39 | 92.42571 | 93.49728 | 92.96149
|  | 1.4 | 92.51363 | 93.6012 | 93.05742
|  | 1.41 | 92.61825 | 93.71297 | 93.16561
|  | 1.42 | 92.70037 | 93.79813 | 93.24925
|  | 1.43 | 92.69424 | 93.89665 | 93.29545
|  | 1.44 | 92.66801 | 94.04035 | 93.35418
|  | 1.45 | 92.73847 | 94.16397 | 93.45122
|  | 1.46 | 92.86105 | 94.258 | 93.55953
|  | 1.47 | 92.95452 | 94.32153 | 93.63802
|  | 1.48 | 93.06236 | 94.34287 | 93.70262
|  | 1.49 | 93.16704 | 94.37437 | 93.7707
|  | 1.5 | 93.21452 | 94.44438 | 93.82945
|  | 1.51 | 93.20322 | 94.56272 | 93.88297
|  | 1.52 | 93.21114 | 94.67291 | 93.94203
|  | 1.53 | 93.21591 | 94.75068 | 93.98329
|  | 1.54 | 93.24581 | 94.8338 | 94.03981
|  | 1.55 | 93.32634 | 94.91736 | 94.12185
|  | 1.56 | 93.44087 | 94.92663 | 94.18375
|  | 1.57 | 93.55163 | 94.91031 | 94.23097
|  | 1.58 | 93.61922 | 94.95841 | 94.28882
|  | 1.59 | 93.6374 | 95.05842 | 94.34791
|  | 1.6 | 93.62076 | 95.13502 | 94.37789
|  | 1.61 | 93.57872 | 95.24874 | 94.41373
|  | 1.62 | 93.5627 | 95.36767 | 94.46519
|  | 1.63 | 93.5704 | 95.40627 | 94.48834
|  | 1.64 | 93.60119 | 95.41974 | 94.51047
|  | 1.65 | 93.70733 | 95.40302 | 94.55517
|  | 1.66 | 93.85979 | 95.40369 | 94.63174
|  | 1.67 | 93.96149 | 95.41141 | 94.68645
|  | 1.68 | 94.07044 | 95.47699 | 94.77372
|  | 1.69 | 94.09866 | 95.54934 | 94.824
|  | 1.7 | 94.06238 | 95.59237 | 94.82738
|  | 1.71 | 94.06039 | 95.72292 | 94.89165
|  | 1.72 | 94.05842 | 95.85433 | 94.95638
|  | 1.73 | 94.05646 | 95.89238 | 94.97442
|  | 1.74 | 94.05453 | 95.91386 | 94.98419
|  | 1.75 | 94.05263 | 95.95061 | 95.00162
|  | 1.76 | 94.05079 | 95.93528 | 94.99304
|  | 1.77 | 94.04904 | 95.87876 | 94.9639
|  | 1.78 | 94.04739 | 95.84281 | 94.9451
|  | 1.79 | 94.04584 | 95.80256 | 94.9242
|  | 1.8 | 94.04442 | 95.80588 | 94.92515
|  | 1.81 | 94.04311 | 95.86117 | 94.95214
|  | 1.82 | 94.04192 | 96.00077 | 95.02135
|  | 1.83 | 94.04085 | 96.13555 | 95.0882
|  | 1.84 | 94.0399 | 96.21518 | 95.12754
|  | 1.85 | 94.03904 | 96.27122 | 95.15513
|  | 1.86 | 94.03829 | 96.3258 | 95.18204
|  | 1.87 | 94.03762 | 96.32388 | 95.18075
|  | 1.88 | 94.03704 | 96.28596 | 95.1615
|  | 1.89 | 94.03654 | 96.21986 | 95.1282
|  | 1.9 | 94.03611 | 96.20621 | 95.12116
|  | 1.91 | 94.03574 | 96.20699 | 95.12136
|  | 1.92 | 94.03543 | 96.19732 | 95.11638
|  | 1.93 | 94.03518 | 96.20573 | 95.12046
|  | 1.94 | 94.03498 | 96.24242 | 95.1387
|  | 1.95 | 94.03483 | 96.31383 | 95.17433
|  | 1.96 | 94.03472 | 96.41609 | 95.22541
|  | 1.97 | 94.03466 | 96.52489 | 95.27977
|  | 1.98 | 94.03463 | 96.63462 | 95.33463
|  | 1.99 | 94.03464 | 96.70057 | 95.36761
|  | 2 | 94.03469 | 96.71196 | 95.37332
|  | 2.01 | 94.03477 | 96.69268 | 95.36372
|  | 2.02 | 94.03487 | 96.62502 | 95.32995
|  | 2.03 | 94.03501 | 96.53432 | 95.28466
|  | 2.04 | 94.03517 | 96.44547 | 95.24032
|  | 2.05 | 94.03536 | 96.38894 | 95.21215
|  | 2.06 | 94.03557 | 96.35973 | 95.19765
|  | 2.07 | 94.0358 | 96.28546 | 95.16063
|  | 2.08 | 94.03605 | 96.27289 | 95.15447
|  | 2.09 | 94.03633 | 96.36872 | 95.20252
|  | 2.1 | 94.03662 | 96.46104 | 95.24883
|  | 2.11 | 94.03692 | 96.61423 | 95.32558
|  | 2.12 | 94.03725 | 96.71709 | 95.37717
|  | 2.13 | 94.03759 | 96.84237 | 95.43998
|  | 2.14 | 94.03794 | 96.95809 | 95.49802
|  | 2.15 | 94.03831 | 96.99176 | 95.51503
|  | 2.16 | 94.03869 | 97.02476 | 95.53172
|  | 2.17 | 94.03908 | 96.9528 | 95.49594
|  | 2.18 | 94.03949 | 96.91285 | 95.47617
|  | 2.19 | 94.0399 | 96.89581 | 95.46786
|  | 2.2 | 94.04033 | 96.78433 | 95.41233
|  | 2.21 | 94.04076 | 96.70089 | 95.37083
|  | 2.22 | 94.04121 | 96.63744 | 95.33933
|  | 2.23 | 94.04167 | 96.58219 | 95.31193
|  | 2.24 | 94.04213 | 96.53167 | 95.2869
|  | 2.25 | 94.0426 | 96.50729 | 95.27495
|  | 2.26 | 94.04308 | 96.5477 | 95.29539
|  | 2.27 | 94.04357 | 96.61776 | 95.33066
|  | 2.28 | 94.04406 | 96.64379 | 95.34393
|  | 2.29 | 94.04456 | 96.77738 | 95.41097
|  | 2.3 | 94.04507 | 96.89912 | 95.47209
|  | 2.31 | 94.04558 | 97.14023 | 95.59291
|  | 2.32 | 94.0461 | 97.24077 | 95.64344
|  | 2.33 | 94.04663 | 97.19605 | 95.62134
|  | 2.34 | 94.04716 | 97.239 | 95.64308
|  | 2.35 | 94.04769 | 97.24097 | 95.64433
|  | 2.36 | 94.04823 | 97.28251 | 95.66537
|  | 2.37 | 94.04878 | 97.10902 | 95.5789
|  | 2.38 | 94.04932 | 97.07795 | 95.56364
|  | 2.39 | 94.04988 | 97.02909 | 95.53948
|  | 2.4 | 94.05043 | 96.93234 | 95.49139
|  | 2.41 | 94.051 | 96.83492 | 95.44296
|  | 2.42 | 94.05156 | 96.85058 | 95.45107
|  | 2.43 | 94.05213 | 96.72635 | 95.38924
|  | 2.44 | 94.0527 | 96.62433 | 95.33851
|  | 2.45 | 94.05327 | 96.60495 | 95.32911
|  | 2.46 | 94.05385 | 96.51677 | 95.28531
|  | 2.47 | 94.05443 | 96.71186 | 95.38315
|  | 2.48 | 94.05502 | 96.72718 | 95.3911
|  | 2.49 | 94.0556 | 96.99182 | 95.52371
|  | 2.5 | 94.05619 | 96.91411 | 95.48515
|  | 2.51 | 94.05678 | 97.3041 | 95.68044
|  | 2.52 | 94.05737 | 97.27373 | 95.66555
|  | 2.53 | 94.05797 | 97.3701 | 95.71403
|  | 2.54 | 94.05857 | 97.37999 | 95.71928
|  | 2.55 | 94.05917 | 97.69603 | 95.8776
|  | 2.56 | 94.05977 | 97.2698 | 95.66478
|  | 2.57 | 94.06037 | 97.4154 | 95.73789
|  | 2.58 | 94.06098 | 97.09262 | 95.5768
|  | 2.59 | 94.06158 | 97.15312 | 95.60735
|  | 2.6 | 94.06219 | 97.53935 | 95.80077
|  | 2.61973 | 94.0628 | 97.9792 | 96.021
|  | 2.62966 | 94.06341 | 97.94834 | 96.00588
|  | 2.63959 | 94.06403 | 97.91786 | 95.99094
|  | 2.64952 | 94.06464 | 97.88774 | 95.97619
|  | 2.65971 | 94.06526 | 97.85716 | 95.96121
|  | 2.66963 | 94.06587 | 97.82776 | 95.94682
|  | 2.67954 | 94.06649 | 97.79873 | 95.93261
|  | 2.68973 | 94.06711 | 97.76926 | 95.91818
|  | 2.69963 | 94.06773 | 97.74093 | 95.90433
|  | 2.70953 | 94.06835 | 97.71296 | 95.89066
|  | 2.7197 | 94.06897 | 97.68457 | 95.87677
|  | 2.72959 | 94.0696 | 97.65729 | 95.86344
|  | 2.73948 | 94.07022 | 97.63035 | 95.85028
|  | 2.74963 | 94.07084 | 97.60301 | 95.83693
|  | 2.75951 | 94.07147 | 97.57676 | 95.82411
|  | 2.76966 | 94.07209 | 97.55011 | 95.8111
|  | 2.77953 | 94.07272 | 97.52453 | 95.79862
|  | 2.78967 | 94.07334 | 97.49857 | 95.78595
|  | 2.79953 | 94.07397 | 97.47364 | 95.7738
|  | 2.80966 | 94.07459 | 97.44835 | 95.76147
|  | 2.81951 | 94.07522 | 97.42407 | 95.74964
|  | 2.82963 | 94.07584 | 97.39944 | 95.73764
|  | 2.83947 | 94.07647 | 97.3758 | 95.72613
|  | 2.84958 | 94.07709 | 97.35182 | 95.71446
|  | 2.85941 | 94.07772 | 97.3288 | 95.70326
|  | 2.86952 | 94.07834 | 97.30546 | 95.6919
|  | 2.87961 | 94.07897 | 97.28245 | 95.68071
|  | 2.88943 | 94.07959 | 97.26036 | 95.66997
|  | 2.89952 | 94.08022 | 97.23796 | 95.65909
|  | 2.9096 | 94.08084 | 97.21588 | 95.64836
|  | 2.91941 | 94.08146 | 97.19469 | 95.63808
|  | 2.92948 | 94.08208 | 97.17322 | 95.62765
|  | 2.93955 | 94.08271 | 97.15205 | 95.61738
|  | 2.94934 | 94.08333 | 97.13174 | 95.60753
|  | 2.9594 | 94.08394 | 97.11117 | 95.59756
|  | 2.96945 | 94.08456 | 97.09089 | 95.58773
|  | 2.9795 | 94.08518 | 97.0709 | 95.57804
|  | 2.98954 | 94.0858 | 97.05121 | 95.5685
|  | 2.99958 | 94.08641 | 97.03181 | 95.55911
|  | 3.00934 | 94.08702 | 97.0132 | 95.55011
|  | 3.01937 | 94.08764 | 96.99436 | 95.541
|  | 3.02939 | 94.08825 | 96.9758 | 95.53202
|  | 3.03941 | 94.08886 | 96.95752 | 95.52319
|  | 3.04942 | 94.08946 | 96.93952 | 95.51449
|  | 3.05943 | 94.09007 | 96.92179 | 95.50593
|  | 3.06943 | 94.09067 | 96.90434 | 95.49751
|  | 3.07943 | 94.09128 | 96.88715 | 95.48921
|  | 3.08943 | 94.09188 | 96.87023 | 95.48105
|  | 3.09941 | 94.09248 | 96.85358 | 95.47303
|  | 3.1094 | 94.09308 | 96.83718 | 95.46513
|  | 3.11937 | 94.09367 | 96.82105 | 95.45736
|  | 3.12934 | 94.09427 | 96.80518 | 95.44972
|  | 3.13931 | 94.09486 | 96.78956 | 95.44221
|  | 3.14927 | 94.09545 | 96.77419 | 95.43482
|  | 3.15923 | 94.09604 | 96.75908 | 95.42756
|  | 3.16945 | 94.09662 | 96.74381 | 95.42022
|  | 3.17939 | 94.09721 | 96.7292 | 95.4132
|  | 3.18934 | 94.09779 | 96.71483 | 95.40631
|  | 3.19927 | 94.09837 | 96.7007 | 95.39954
|  | 3.2092 | 94.09894 | 96.68682 | 95.39288
|  | 3.21939 | 94.09952 | 96.6728 | 95.38616
|  | 3.22931 | 94.10009 | 96.65939 | 95.37974
|  | 3.23922 | 94.10066 | 96.64621 | 95.37344
|  | 3.2494 | 94.10123 | 96.63292 | 95.36708
|  | 3.2593 | 94.1018 | 96.62021 | 95.361
|  | 3.2692 | 94.10236 | 96.60772 | 95.35504
|  | 3.27936 | 94.10292 | 96.59514 | 95.34903
|  | 3.28924 | 94.10348 | 96.5831 | 95.34329
|  | 3.29939 | 94.10403 | 96.57097 | 95.3375
|  | 3.30927 | 94.10458 | 96.55938 | 95.33198
|  | 3.31914 | 94.10514 | 96.54801 | 95.32657
|  | 3.32927 | 94.10568 | 96.53655 | 95.32112
|  | 3.33912 | 94.10623 | 96.52561 | 95.31592
|  | 3.34924 | 94.10677 | 96.51459 | 95.31068
|  | 3.35936 | 94.10731 | 96.50379 | 95.30555
|  | 3.3692 | 94.10785 | 96.49348 | 95.30066
|  | 3.3793 | 94.10838 | 96.4831 | 95.29574
|  | 3.38913 | 94.10891 | 96.4732 | 95.29106
|  | 3.39922 | 94.10944 | 96.46324 | 95.28634
|  | 3.4093 | 94.10997 | 96.45349 | 95.28173
|  | 3.41911 | 94.11049 | 96.44419 | 95.27734
|  | 3.42918 | 94.11101 | 96.43484 | 95.27293
|  | 3.43925 | 94.11153 | 96.4257 | 95.26861
|  | 3.44931 | 94.11204 | 96.41675 | 95.2644
|  | 3.4591 | 94.11255 | 96.40823 | 95.26039
|  | 3.46915 | 94.11306 | 96.39967 | 95.25637
|  | 3.47919 | 94.11357 | 96.39131 | 95.25244
|  | 3.48922 | 94.11407 | 96.38314 | 95.2486
|  | 3.49925 | 94.11457 | 96.37515 | 95.24486
|  | 3.50927 | 94.11507 | 96.36736 | 95.24121
|  | 3.51903 | 94.11556 | 96.35994 | 95.23775
|  | 3.52904 | 94.11605 | 96.35251 | 95.23428
|  | 3.53904 | 94.11654 | 96.34526 | 95.2309
|  | 3.54904 | 94.11702 | 96.33819 | 95.22761
|  | 3.55903 | 94.11751 | 96.3313 | 95.2244
|  | 3.56902 | 94.11799 | 96.32458 | 95.22128
|  | 3.579 | 94.11846 | 96.31804 | 95.21825
|  | 3.58923 | 94.11893 | 96.31151 | 95.21522
|  | 3.5992 | 94.1194 | 96.30531 | 95.21236
|  | 3.60916 | 94.11987 | 96.29928 | 95.20958
|  | 3.61911 | 94.12034 | 96.29342 | 95.20688
|  | 3.62906 | 94.1208 | 96.28773 | 95.20426
|  | 3.639 | 94.12125 | 96.28219 | 95.20172
|  | 3.6492 | 94.12171 | 96.27668 | 95.19919
|  | 3.65913 | 94.12216 | 96.27147 | 95.19682
|  | 3.66905 | 94.12261 | 96.26642 | 95.19451
|  | 3.67897 | 94.12306 | 96.26152 | 95.19229
|  | 3.68913 | 94.1235 | 96.25666 | 95.19008
|  | 3.69904 | 94.12394 | 96.25207 | 95.188
|  | 3.70893 | 94.12437 | 96.24764 | 95.18601
|  | 3.71908 | 94.12481 | 96.24324 | 95.18402
|  | 3.72896 | 94.12524 | 96.2391 | 95.18217
|  | 3.7391 | 94.12567 | 96.23501 | 95.18034
|  | 3.74897 | 94.12609 | 96.23116 | 95.17863
|  | 3.75909 | 94.12651 | 96.22736 | 95.17694
|  | 3.76895 | 94.12693 | 96.2238 | 95.17537
|  | 3.77906 | 94.12735 | 96.22029 | 95.17382
|  | 3.7889 | 94.12776 | 96.21701 | 95.17239
|  | 3.79899 | 94.12817 | 96.21379 | 95.17098
|  | 3.80908 | 94.12857 | 96.2107 | 95.16964
|  | 3.8189 | 94.12898 | 96.20783 | 95.1684
|  | 3.82898 | 94.12938 | 96.20501 | 95.16719
|  | 3.83904 | 94.12977 | 96.20233 | 95.16605
|  | 3.8491 | 94.13017 | 96.19979 | 95.16498
|  | 3.8589 | 94.13056 | 96.19744 | 95.164
|  | 3.86894 | 94.13095 | 96.19515 | 95.16305
|  | 3.87898 | 94.13133 | 96.19299 | 95.16216
|  | 3.88901 | 94.13172 | 96.19096 | 95.16134
|  | 3.89903 | 94.1321 | 96.18906 | 95.16058
|  | 3.90905 | 94.13247 | 96.18727 | 95.15987
|  | 3.91906 | 94.13285 | 96.18562 | 95.15923
|  | 3.9288 | 94.13322 | 96.18412 | 95.15867
|  | 3.9388 | 94.13358 | 96.18269 | 95.15814
|  | 3.94904 | 94.13395 | 96.18136 | 95.15765
|  | 3.95902 | 94.13431 | 96.18017 | 95.15724
|  | 3.96899 | 94.13467 | 96.1791 | 95.15688
|  | 3.97896 | 94.13503 | 96.17814 | 95.15658
|  | 3.98892 | 94.13538 | 96.17729 | 95.15633
|  | 3.99887 | 94.13573 | 96.17655 | 95.15614
|  | 4.00881 | 94.13608 | 96.17592 | 95.156
|  | 4.019 | 94.13642 | 96.17539 | 95.1559
|  | 4.02893 | 94.13676 | 96.17497 | 95.15587
|  | 4.03885 | 94.1371 | 96.17466 | 95.15588
|  | 4.04876 | 94.13744 | 96.17445 | 95.15594
|  | 4.05892 | 94.13777 | 96.17434 | 95.15606
|  | 4.06882 | 94.1381 | 96.17434 | 95.15622
|  | 4.07896 | 94.13843 | 96.17443 | 95.15643
|  | 4.08885 | 94.13875 | 96.17462 | 95.15669
|  | 4.09872 | 94.13908 | 96.17491 | 95.15699
|  | 4.10884 | 94.13939 | 96.1753 | 95.15735
|  | 4.1187 | 94.13971 | 96.17577 | 95.15774
|  | 4.12881 | 94.14002 | 96.17636 | 95.15819
|  | 4.1389 | 94.14034 | 96.17703 | 95.15868
|  | 4.14874 | 94.14064 | 96.17778 | 95.15921
|  | 4.15882 | 94.14095 | 96.17864 | 95.15979
|  | 4.16889 | 94.14125 | 96.17959 | 95.16042
|  | 4.1787 | 94.14155 | 96.1806 | 95.16107
|  | 4.18876 | 94.14185 | 96.18172 | 95.16178
|  | 4.19881 | 94.14214 | 96.18293 | 95.16254
|  | 4.20885 | 94.14244 | 96.18422 | 95.16333
|  | 4.21888 | 94.14273 | 96.1856 | 95.16416
|  | 4.22865 | 94.14301 | 96.18702 | 95.16502
|  | 4.23867 | 94.1433 | 96.18855 | 95.16593
|  | 4.24867 | 94.14358 | 96.19017 | 95.16687
|  | 4.25867 | 94.14386 | 96.19186 | 95.16786
|  | 4.26866 | 94.14413 | 96.19363 | 95.16888
|  | 4.27865 | 94.14441 | 96.19548 | 95.16994
|  | 4.28862 | 94.14468 | 96.1974 | 95.17104
|  | 4.29883 | 94.14495 | 96.19944 | 95.1722
|  | 4.30879 | 94.14521 | 96.20151 | 95.17336
|  | 4.31874 | 94.14548 | 96.20365 | 95.17456
|  | 4.32868 | 94.14574 | 96.20585 | 95.1758
|  | 4.33861 | 94.146 | 96.20813 | 95.17706
|  | 4.34878 | 94.14625 | 96.21053 | 95.17839
|  | 4.3587 | 94.14651 | 96.21294 | 95.17972
|  | 4.3686 | 94.14676 | 96.21541 | 95.18108
|  | 4.37875 | 94.14701 | 96.21801 | 95.18251
|  | 4.38864 | 94.14725 | 96.22061 | 95.18393
|  | 4.39876 | 94.1475 | 96.22333 | 95.18542
|  | 4.40864 | 94.14774 | 96.22605 | 95.1869
|  | 4.41875 | 94.14798 | 96.2289 | 95.18844
|  | 4.4286 | 94.14822 | 96.23174 | 95.18998
|  | 4.43869 | 94.14845 | 96.23471 | 95.19158
|  | 4.44853 | 94.14868 | 96.23766 | 95.19317
|  | 4.4586 | 94.14891 | 96.24074 | 95.19483
|  | 4.46866 | 94.14914 | 96.24387 | 95.19651
|  | 4.47872 | 94.14937 | 96.24707 | 95.19822
|  | 4.48852 | 94.14959 | 96.25023 | 95.19991
|  | 4.49856 | 94.14981 | 96.25352 | 95.20167
|  | 4.50859 | 94.15003 | 96.25687 | 95.20345
|  | 4.5186 | 94.15024 | 96.26027 | 95.20525
|  | 4.52861 | 94.15046 | 96.26371 | 95.20708
|  | 4.53861 | 94.15067 | 96.26721 | 95.20894
|  | 4.5486 | 94.66108 | 96.27074 | 95.46591
|  | 4.55859 | 94.66155 | 96.27433 | 95.46794
|  | 4.56856 | 94.66153 | 96.27796 | 95.46975
|  | 4.57852 | 94.66102 | 96.28163 | 95.47133
|  | 4.58847 | 94.66002 | 96.28535 | 95.47269
|  | 4.59866 | 94.6585 | 96.2892 | 95.47385
|  | 4.60859 | 94.65653 | 96.293 | 95.47476
|  | 4.61852 | 94.65408 | 96.29684 | 95.47546
|  | 4.62843 | 94.65116 | 96.30072 | 95.47594
|  | 4.63858 | 94.64768 | 96.30473 | 95.4762
|  | 4.64848 | 94.64382 | 96.30868 | 95.47625
|  | 4.65861 | 94.63939 | 96.31277 | 95.47608
|  | 4.66848 | 94.6346 | 96.31679 | 95.4757
|  | 4.67859 | 94.62924 | 96.32095 | 95.47509
|  | 4.68845 | 94.62355 | 96.32504 | 95.4743
|  | 4.69854 | 94.61727 | 96.32927 | 95.47327
|  | 4.70861 | 94.61054 | 96.33353 | 95.47203
|  | 4.71844 | 94.60354 | 96.33771 | 95.47063
|  | 4.7285 | 94.59593 | 96.34203 | 95.46898
|  | 4.73855 | 94.58788 | 96.34638 | 95.46713
|  | 4.74858 | 94.57941 | 96.35076 | 95.46508
|  | 4.75837 | 94.57073 | 96.35506 | 95.4629
|  | 4.76839 | 94.56143 | 96.35949 | 95.46046
|  | 4.7784 | 94.55172 | 96.36395 | 95.45783
|  | 4.78839 | 94.54161 | 96.36843 | 95.45502
|  | 4.79838 | 94.5311 | 96.37294 | 95.45202
|  | 4.80836 | 94.5202 | 96.37747 | 95.44883
|  | 4.81832 | 94.50892 | 96.38202 | 95.44547
|  | 4.82852 | 94.49699 | 96.38671 | 95.44185
|  | 4.83846 | 94.48496 | 96.39131 | 95.43813
|  | 4.84839 | 94.47258 | 96.39592 | 95.43425
|  | 4.85832 | 94.45984 | 96.40056 | 95.4302
|  | 4.86847 | 94.44644 | 96.40532 | 95.42588
|  | 4.87837 | 94.43302 | 96.41 | 95.42151
|  | 4.8885 | 94.41894 | 96.4148 | 95.41687
|  | 4.89838 | 94.40487 | 96.41951 | 95.41219
|  | 4.90849 | 94.39013 | 96.42434 | 95.40724
|  | 4.91835 | 94.37544 | 96.42908 | 95.40226
|  | 4.92843 | 94.36008 | 96.43394 | 95.39701
|  | 4.93827 | 94.3448 | 96.4387 | 95.39175
|  | 4.94833 | 94.32887 | 96.44359 | 95.38623
|  | 4.95838 | 94.31265 | 96.4485 | 95.38057
|  | 4.96842 | 94.29616 | 96.45341 | 95.37479
|  | 4.97845 | 94.27941 | 96.45833 | 95.36887
|  | 4.98824 | 94.26281 | 96.46315 | 95.36298
|  | 4.99824 | 94.24557 | 96.4681 | 95.35683
|  | 5.00853 | 94.22757 | 96.47319 | 95.35038
|  | 5.01835 | 94.21015 | 96.47807 | 95.34411
|  | 5.02817 | 94.19251 | 96.48296 | 95.33774
|  | 5.03799 | 94.17465 | 96.48786 | 95.33126
|  | 5.04856 | 94.15519 | 96.49315 | 95.32417
|  | 5.05837 | 94.1369 | 96.49807 | 95.31749
|  | 5.06819 | 94.11843 | 96.503 | 95.31071
|  | 5.078 | 94.09977 | 96.50794 | 95.30386
|  | 5.08856 | 94.07948 | 96.51327 | 95.29638
|  | 5.09838 | 94.06047 | 96.51823 | 95.28935
|  | 5.10818 | 94.04131 | 96.52319 | 95.28225
|  | 5.11799 | 94.022 | 96.52816 | 95.27508
|  | 5.12855 | 94.00105 | 96.53352 | 95.26728
|  | 5.13836 | 93.98147 | 96.53849 | 95.25998
|  | 5.14817 | 93.96177 | 96.54348 | 95.25263
|  | 5.15797 | 93.94197 | 96.54847 | 95.24522
|  | 5.16853 | 93.92053 | 96.55384 | 95.23719
|  | 5.17833 | 93.90053 | 96.55884 | 95.22969
|  | 5.18813 | 93.88046 | 96.56384 | 95.22215
|  | 5.19793 | 93.86031 | 96.56883 | 95.21457
|  | 5.20848 | 93.83855 | 96.57422 | 95.20639
|  | 5.21828 | 93.8183 | 96.57922 | 95.19876
|  | 5.22808 | 93.79801 | 96.58422 | 95.19111
|  | 5.23787 | 93.77769 | 96.58922 | 95.18345
|  | 5.24842 | 93.75578 | 96.59461 | 95.17519
|  | 5.25821 | 93.73543 | 96.5996 | 95.16752
|  | 5.26801 | 93.71509 | 96.6046 | 95.15984
|  | 5.27855 | 93.69319 | 96.60998 | 95.15159
|  | 5.28834 | 93.67289 | 96.61497 | 95.14393
|  | 5.29813 | 93.65261 | 96.61995 | 95.13628
|  | 5.30792 | 93.63238 | 96.62494 | 95.12866
|  | 5.31845 | 93.61065 | 96.6303 | 95.12048
|  | 5.32824 | 93.59055 | 96.63527 | 95.11291
|  | 5.33802 | 93.57051 | 96.64024 | 95.10538
|  | 5.34781 | 93.55056 | 96.6452 | 95.09788
|  | 5.35834 | 93.52919 | 96.65054 | 95.08986
|  | 5.36812 | 93.50945 | 96.65549 | 95.08247
|  | 5.3779 | 93.48982 | 96.66043 | 95.07513
|  | 5.38843 | 93.46883 | 96.66574 | 95.06729
|  | 5.39821 | 93.44948 | 96.67067 | 95.06007
|  | 5.40799 | 93.43028 | 96.67558 | 95.05293
|  | 5.41776 | 93.41124 | 96.68049 | 95.04586
|  | 5.42829 | 93.39091 | 96.68576 | 95.03834
|  | 5.43806 | 93.37223 | 96.69065 | 95.03144
|  | 5.44783 | 93.35373 | 96.69552 | 95.02463
|  | 5.45836 | 93.33403 | 96.70076 | 95.0174
|  | 5.46813 | 93.31596 | 96.70562 | 95.01079
|  | 5.47789 | 93.2981 | 96.71046 | 95.00428
|  | 5.48841 | 93.27913 | 96.71566 | 94.99739
|  | 5.49818 | 93.26176 | 96.72047 | 94.99112
|  | 5.50794 | 93.24464 | 96.72528 | 94.98496
|  | 5.51771 | 93.22778 | 96.73007 | 94.97893
|  | 5.52822 | 93.20993 | 96.73521 | 94.97257
|  | 5.53798 | 93.19364 | 96.73997 | 94.9668
|  | 5.54774 | 93.17764 | 96.74472 | 94.96118
|  | 5.55825 | 93.16074 | 96.74981 | 94.95527
|  | 5.56801 | 93.14536 | 96.75453 | 94.94995
|  | 5.57777 | 93.13031 | 96.75923 | 94.94477
|  | 5.58827 | 93.11446 | 96.76427 | 94.93937
|  | 5.59803 | 93.1001 | 96.76894 | 94.93452
|  | 5.60778 | 93.08608 | 96.77359 | 94.92983
|  | 5.61828 | 93.07138 | 96.77857 | 94.92498
|  | 5.62803 | 93.0581 | 96.78319 | 94.92065
|  | 5.63778 | 93.0452 | 96.78778 | 94.91649
|  | 5.64828 | 93.03174 | 96.79271 | 94.91223
|  | 5.65803 | 93.01964 | 96.79727 | 94.90846
|  | 5.66777 | 93.00794 | 96.80181 | 94.90488
|  | 5.67827 | 92.9958 | 96.80668 | 94.90124
|  | 5.68801 | 92.98495 | 96.81118 | 94.89807
|  | 5.69775 | 92.97454 | 96.81566 | 94.8951
|  | 5.70825 | 92.9638 | 96.82046 | 94.89213
|  | 5.71799 | 92.95429 | 96.82489 | 94.88959
|  | 5.72772 | 92.94522 | 96.82931 | 94.88727
|  | 5.73821 | 92.93597 | 96.83404 | 94.88501
|  | 5.74795 | 92.92786 | 96.83842 | 94.88314
|  | 5.75768 | 92.92022 | 96.84277 | 94.88149
|  | 5.76817 | 92.91253 | 96.84743 | 94.87998
|  | 5.7779 | 92.90589 | 96.85173 | 94.87881
|  | 5.78763 | 92.89974 | 96.85602 | 94.87788
|  | 5.79811 | 92.89367 | 96.8606 | 94.87714
|  | 5.80784 | 92.88857 | 96.86484 | 94.8767
|  | 5.81757 | 92.88397 | 96.86905 | 94.87651
|  | 5.82804 | 92.8796 | 96.87356 | 94.87658
|  | 5.83777 | 92.87608 | 96.87772 | 94.8769
|  | 5.84749 | 92.87309 | 96.88186 | 94.87748
|  | 5.85796 | 92.87047 | 96.88629 | 94.87838
|  | 5.86768 | 92.8686 | 96.89037 | 94.87949
|  | 5.87815 | 92.86719 | 96.89475 | 94.88097
|  | 5.88787 | 92.86645 | 96.89878 | 94.88261
|  | 5.89759 | 92.86626 | 96.90279 | 94.88453
|  | 5.90805 | 92.86668 | 96.90708 | 94.88688
|  | 5.91777 | 92.86766 | 96.91104 | 94.88935
|  | 5.92748 | 92.8692 | 96.91497 | 94.89208
|  | 5.93794 | 92.87149 | 96.91917 | 94.89533
|  | 5.94765 | 92.87422 | 96.92304 | 94.89863
|  | 5.95811 | 92.8778 | 96.92718 | 94.90249
|  | 5.96782 | 92.88172 | 96.931 | 94.90636
|  | 5.97753 | 92.88622 | 96.93479 | 94.91051
|  | 5.98798 | 92.89172 | 96.93885 | 94.91528
|  | 5.99769 | 92.89744 | 96.94258 | 94.92001
|  | 6.00814 | 92.90425 | 96.94657 | 94.92541
|  | 6.01784 | 92.91118 | 96.95024 | 94.93071
|  | 6.02754 | 92.9187 | 96.95389 | 94.93629
|  | 6.03799 | 92.92746 | 96.95779 | 94.94262
|  | 6.04769 | 92.9362 | 96.96137 | 94.94879
|  | 6.05738 | 92.94553 | 96.96493 | 94.95523
|  | 6.06783 | 92.95624 | 96.96873 | 94.96249
|  | 6.07752 | 92.96679 | 96.97223 | 94.96951
|  | 6.08796 | 92.97882 | 96.97596 | 94.97739
|  | 6.09765 | 92.99059 | 96.9794 | 94.98499
|  | 6.10809 | 93.00392 | 96.98306 | 94.99349
|  | 6.11778 | 93.0169 | 96.98644 | 95.00167
|  | 6.12747 | 93.03047 | 96.98978 | 95.01012
|  | 6.1379 | 93.04572 | 96.99335 | 95.01953
|  | 6.14759 | 93.06048 | 96.99663 | 95.02855
|  | 6.15802 | 93.07701 | 97.00013 | 95.03857
|  | 6.1677 | 93.09294 | 97.00334 | 95.04814
|  | 6.17738 | 93.10944 | 97.00653 | 95.05799
|  | 6.18781 | 93.12784 | 97.00992 | 95.06888
|  | 6.19749 | 93.14549 | 97.01304 | 95.07926
|  | 6.20791 | 93.16511 | 97.01637 | 95.09074
|  | 6.21759 | 93.18389 | 97.01942 | 95.10165
|  | 6.22801 | 93.20471 | 97.02268 | 95.11369
|  | 6.23768 | 93.22459 | 97.02566 | 95.12513
|  | 6.24735 | 93.24499 | 97.02862 | 95.1368
|  | 6.25777 | 93.26753 | 97.03177 | 95.14965
|  | 6.26744 | 93.28899 | 97.03466 | 95.16182
|  | 6.27785 | 93.31265 | 97.03773 | 95.17519
|  | 6.28752 | 93.33512 | 97.04055 | 95.18784
|  | 6.29793 | 93.35986 | 97.04356 | 95.20171
|  | 6.30759 | 93.38331 | 97.04631 | 95.21481
|  | 6.31726 | 93.40722 | 97.04903 | 95.22813
|  | 6.32766 | 93.43347 | 97.05193 | 95.2427
|  | 6.33732 | 93.45829 | 97.05458 | 95.25644
|  | 6.34773 | 93.4855 | 97.0574 | 95.27145
|  | 6.35738 | 93.51118 | 97.05998 | 95.28558
|  | 6.36778 | 93.53929 | 97.06272 | 95.30101
|  | 6.37744 | 93.56578 | 97.06524 | 95.31551
|  | 6.38784 | 93.59472 | 97.06791 | 95.33132
|  | 6.39749 | 93.62197 | 97.07035 | 95.34616
|  | 6.40788 | 93.65168 | 97.07295 | 95.36231
|  | 6.41753 | 93.67961 | 97.07532 | 95.37746
|  | 6.42718 | 93.70784 | 97.07766 | 95.39275
|  | 6.43757 | 93.73857 | 97.08014 | 95.40936
|  | 6.44722 | 93.76739 | 97.08241 | 95.4249
|  | 6.4576 | 93.79871 | 97.08481 | 95.44176
|  | 6.46725 | 93.82804 | 97.08701 | 95.45752
|  | 6.47763 | 93.85986 | 97.08934 | 95.4746
|  | 6.48727 | 93.88961 | 97.09147 | 95.49054
|  | 6.49765 | 93.92185 | 97.09372 | 95.50779
|  | 6.50729 | 93.95195 | 97.09577 | 95.52386
|  | 6.51767 | 93.98451 | 97.09795 | 95.54123
|  | 6.5273 | 94.01486 | 97.09993 | 95.5574
|  | 6.53767 | 94.04765 | 97.10203 | 95.57484
|  | 6.54731 | 94.07816 | 97.10394 | 95.59105
|  | 6.55768 | 94.11106 | 97.10596 | 95.60851
|  | 6.56731 | 94.14162 | 97.10779 | 95.62471
|  | 6.57768 | 94.17453 | 97.10974 | 95.64213
|  | 6.5873 | 94.20505 | 97.1115 | 95.65827
|  | 6.59767 | 94.23784 | 97.11336 | 95.6756
|  | 6.60729 | 94.2682 | 97.11506 | 95.69163
|  | 6.61765 | 94.30076 | 97.11684 | 95.7088
|  | 6.62727 | 94.33084 | 97.11846 | 95.72465
|  | 6.63763 | 94.36303 | 97.12017 | 95.7416
|  | 6.64725 | 94.39271 | 97.12172 | 95.75722
|  | 6.65761 | 94.42441 | 97.12334 | 95.77388
|  | 6.66722 | 94.45356 | 97.12482 | 95.78919
|  | 6.67757 | 94.48461 | 97.12637 | 95.80549
|  | 6.68719 | 94.51309 | 97.12777 | 95.82043
|  | 6.69754 | 94.54335 | 97.12924 | 95.8363
|  | 6.70715 | 94.57103 | 97.13057 | 95.8508
|  | 6.71749 | 94.60034 | 97.13196 | 95.86615
|  | 6.7271 | 94.62706 | 97.13322 | 95.88014
|  | 6.73744 | 94.65527 | 97.13453 | 95.8949
|  | 6.74705 | 94.68088 | 97.13571 | 95.9083
|  | 6.75739 | 94.70781 | 97.13695 | 95.92238
|  | 6.76699 | 94.73215 | 97.13806 | 95.9351
|  | 6.77733 | 94.75762 | 97.13921 | 95.94842
|  | 6.78766 | 94.78226 | 97.14032 | 95.96129
|  | 6.79726 | 94.80436 | 97.14132 | 95.97284
|  | 6.80759 | 94.82726 | 97.14236 | 95.98481
|  | 6.81718 | 94.84766 | 97.14328 | 95.99547
|  | 6.82751 | 94.86863 | 97.14424 | 96.00644
|  | 6.83711 | 94.88714 | 97.14509 | 96.01612
|  | 6.84743 | 94.90598 | 97.14597 | 96.02597
|  | 6.85702 | 94.9224 | 97.14675 | 96.03458
|  | 6.86734 | 94.9389 | 97.14755 | 96.04322
|  | 6.87693 | 94.95305 | 97.14826 | 96.05065
|  | 6.88725 | 94.96698 | 97.14898 | 96.05798
|  | 6.89757 | 94.97949 | 97.14966 | 96.06457
|  | 6.90715 | 94.98979 | 97.15026 | 96.07002
|  | 6.91746 | 94.99939 | 97.15086 | 96.07512
|  | 6.92704 | 95.00687 | 97.15138 | 96.07913
|  | 6.93735 | 95.01333 | 97.15191 | 96.08262
|  | 6.94693 | 95.01778 | 97.15236 | 96.08507
|  | 6.95723 | 95.02084 | 97.1528 | 96.08682
|  | 6.96754 | 95.02204 | 97.15321 | 96.08763
|  | 6.97711 | 95.02143 | 97.15355 | 96.08749
|  | 6.98742 | 95.01885 | 97.15388 | 96.08637
|  | 6.99698 | 95.0146 | 97.15415 | 96.08438
|  | 7.00728 | 95.00797 | 97.1544 | 96.08119
|  | 7.01685 | 94.99983 | 97.1546 | 96.07722
|  | 7.02714 | 94.98887 | 97.15477 | 96.07182
|  | 7.03744 | 94.97555 | 97.15491 | 96.06523
|  | 7.047 | 94.961 | 97.155 | 96.058
|  | 7.05729 | 94.94291 | 97.15506 | 96.04899
|  | 7.06685 | 94.9238 | 97.15507 | 96.03944
|  | 7.07714 | 94.90065 | 97.15506 | 96.02785
|  | 7.08743 | 94.87475 | 97.155 | 96.01487
|  | 7.09698 | 94.84817 | 97.15491 | 96.00154
|  | 7.10726 | 94.81673 | 97.15477 | 95.98575
|  | 7.11681 | 94.78485 | 97.15461 | 95.96973
|  | 7.12709 | 94.74755 | 97.1544 | 95.95098
|  | 7.13737 | 94.70708 | 97.15416 | 95.93062
|  | 7.14692 | 94.66659 | 97.15389 | 95.91024
|  | 7.15719 | 94.61975 | 97.15356 | 95.88666
|  | 7.16747 | 94.56947 | 97.1532 | 95.86134
|  | 7.17701 | 94.51962 | 97.15283 | 95.83623
|  | 7.18728 | 94.46244 | 97.15239 | 95.80742
|  | 7.19681 | 94.40602 | 97.15195 | 95.77898
|  | 7.20708 | 94.34157 | 97.15144 | 95.74651
|  | 7.21735 | 94.27322 | 97.15089 | 95.71205
|  | 7.22688 | 94.20615 | 97.15034 | 95.67825
|  | 7.23714 | 94.12996 | 97.14972 | 95.63984
|  | 7.2474 | 94.04956 | 97.14906 | 95.59931
|  | 7.25693 | 93.97103 | 97.14841 | 95.55972
|  | 7.26719 | 93.8822 | 97.14767 | 95.51494
|  | 7.27671 | 93.79566 | 97.14696 | 95.47131
|  | 7.28697 | 93.698 | 97.14615 | 95.42207
|  | 7.29722 | 93.59559 | 97.1453 | 95.37045
|  | 7.30674 | 93.49616 | 97.14448 | 95.32032
|  | 7.31699 | 93.38428 | 97.14357 | 95.26392
|  | 7.32724 | 93.26733 | 97.14261 | 95.20497
|  | 7.33675 | 93.15409 | 97.14169 | 95.14789
|  | 7.34699 | 93.02701 | 97.14067 | 95.08384
|  | 7.35724 | 92.89451 | 97.1396 | 95.01706
|  | 7.36675 | 92.76651 | 97.13858 | 94.95254
|  | 7.37698 | 92.62319 | 97.13745 | 94.88032
|  | 7.38722 | 92.54864 | 97.13628 | 94.84246
|  | 7.39673 | 92.47587 | 97.13516 | 94.80552
|  | 7.40696 | 92.39934 | 97.13392 | 94.76663
|  | 7.41719 | 92.32005 | 97.13265 | 94.72635
|  | 7.42669 | 92.24045 | 97.13143 | 94.68594
|  | 7.43692 | 92.15801 | 97.13008 | 94.64405
|  | 7.44715 | 92.07298 | 97.1287 | 94.60084
|  | 7.45664 | 91.98703 | 97.12739 | 94.55721
|  | 7.46687 | 91.8984 | 97.12594 | 94.51217
|  | 7.47709 | 91.30369 | 97.12446 | 94.21408
|  | 7.48731 | 91.16711 | 97.12294 | 94.14502
|  | 7.4968 | 91.6489 | 97.1215 | 94.3852
|  | 7.50701 | 91.67178 | 97.11991 | 94.39585
|  | 7.51723 | 91.76904 | 97.11829 | 94.44367
|  | 7.52671 | 91.87696 | 97.11676 | 94.49686
|  | 7.53692 | 91.90227 | 97.11507 | 94.50867
|  | 7.54713 | 91.86403 | 97.11335 | 94.48869
|  | 7.55661 | 91.7897 | 97.11172 | 94.45071
|  | 7.56682 | 90.52982 | 97.10993 | 93.81988
|  | 7.57702 | 90.52679 | 97.10811 | 93.81745
|  | 7.58723 | 90.52493 | 97.10626 | 93.8156
|  | 7.5967 | 90.52305 | 97.10451 | 93.81378
|  | 7.6069 | 90.52078 | 97.10259 | 93.81168
|  | 7.61709 | 90.51962 | 97.10064 | 93.81013
|  | 7.62656 | 90.51679 | 97.0988 | 93.80779
|  | 7.63675 | 90.51157 | 97.09678 | 93.80418
|  | 7.64695 | 90.50287 | 97.09474 | 93.7988
|  | 7.65714 | 90.49564 | 97.09266 | 93.79415
|  | 7.6666 | 90.49 | 97.0907 | 93.79035
|  | 7.67678 | 90.48553 | 97.08856 | 93.78704
|  | 7.68697 | 90.48265 | 97.08638 | 93.78452
|  | 7.69715 | 90.47992 | 97.08418 | 93.78205
|  | 7.7066 | 90.47695 | 97.0821 | 93.77953
|  | 7.71678 | 90.47753 | 97.07984 | 93.77868
|  | 7.72696 | 90.47879 | 97.07754 | 93.77817
|  | 7.73714 | 90.48006 | 97.07521 | 93.77764
|  | 7.74658 | 90.48134 | 97.07302 | 93.77718
|  | 7.75676 | 90.48262 | 97.07064 | 93.77663
|  | 7.76693 | 90.48391 | 97.06822 | 93.77607
|  | 7.77709 | 90.48521 | 97.06577 | 93.77549
|  | 7.78653 | 90.48651 | 97.06347 | 93.77499
|  | 7.7967 | 90.48783 | 97.06097 | 93.7744
|  | 7.80686 | 90.48914 | 97.05843 | 93.77379
|  | 7.81702 | 90.49047 | 97.05587 | 93.77317
|  | 7.82646 | 90.4918 | 97.05346 | 93.77263
|  | 7.83661 | 90.49314 | 97.05084 | 93.77199
|  | 7.84677 | 90.49449 | 97.04819 | 93.77134
|  | 7.85692 | 90.49584 | 97.04551 | 93.77068
|  | 7.86707 | 90.49721 | 97.0428 | 93.77
|  | 7.8765 | 90.49858 | 97.04026 | 93.76942
|  | 7.88665 | 90.49995 | 97.0375 | 93.76872
|  | 7.89679 | 90.50134 | 97.0347 | 93.76802
|  | 7.90694 | 90.50273 | 97.03189 | 93.76731
|  | 7.91636 | 90.50413 | 97.02924 | 93.76669
|  | 7.9265 | 90.50554 | 97.02637 | 93.76596
|  | 7.93664 | 90.50696 | 97.02347 | 93.76521
|  | 7.94677 | 90.50838 | 97.02055 | 93.76446
|  | 7.95691 | 90.50981 | 97.01759 | 93.7637
|  | 7.96704 | 90.51125 | 97.01461 | 93.76293
|  | 7.97645 | 90.5127 | 97.01182 | 93.76226
|  | 7.98658 | 90.51416 | 97.00879 | 93.76147
|  | 7.9967 | 90.51562 | 97.00573 | 93.76068
|  | 8.00683 | 90.5171 | 97.00265 | 93.75987
|  | 8.01695 | 90.51858 | 96.99954 | 93.75906
|  | 8.02635 | 90.52007 | 96.99663 | 93.75835
|  | 8.03647 | 90.52157 | 96.99347 | 93.75752
|  | 8.04659 | 90.52307 | 96.99029 | 93.75668
|  | 8.05671 | 90.52459 | 96.98708 | 93.75584
|  | 8.06682 | 90.52611 | 96.98385 | 93.75498
|  | 8.07693 | 90.52765 | 96.98059 | 93.75412
|  | 8.08632 | 90.52919 | 96.97754 | 93.75337
|  | 8.09643 | 90.53074 | 96.97424 | 93.75249
|  | 8.10654 | 90.5323 | 96.97091 | 93.75161
|  | 8.11664 | 90.53387 | 96.96756 | 93.75072
|  | 8.12675 | 90.53545 | 96.96419 | 93.74982
|  | 8.13685 | 90.53704 | 96.96079 | 93.74892
|  | 8.14694 | 90.53864 | 96.95737 | 93.748
|  | 8.15632 | 90.54025 | 96.95417 | 93.74721
|  | 8.16642 | 90.54187 | 96.9507 | 93.74628
|  | 8.17651 | 90.54349 | 96.94722 | 93.74535
|  | 8.1866 | 90.54513 | 96.94371 | 93.74442
|  | 8.19669 | 90.54678 | 96.94017 | 93.74348
|  | 8.20678 | 90.54843 | 96.93662 | 93.74253
|  | 8.21686 | 90.5501 | 96.93304 | 93.74157
|  | 8.22623 | 90.55178 | 96.9297 | 93.74074
|  | 8.23631 | 90.55347 | 96.92609 | 93.73978
|  | 8.24639 | 90.55516 | 96.92245 | 93.73881
|  | 8.25646 | 90.55687 | 96.91879 | 93.73783
|  | 8.26654 | 90.55859 | 96.91511 | 93.73685
|  | 8.27661 | 90.56032 | 96.91141 | 93.73587
|  | 8.28669 | 90.56206 | 96.9077 | 93.73488
|  | 8.29676 | 90.56381 | 96.90396 | 93.73388
|  | 8.30682 | 90.56557 | 96.9002 | 93.73289
|  | 8.31617 | 90.56735 | 96.89669 | 93.73202
|  | 8.32623 | 90.56913 | 96.89289 | 93.73101
|  | 8.3363 | 90.57093 | 96.88908 | 93.73
|  | 8.34636 | 90.57273 | 96.88524 | 93.72899
|  | 8.35641 | 90.57455 | 96.88139 | 93.72797
|  | 8.36647 | 90.57638 | 96.87752 | 93.72695
|  | 8.37652 | 90.57822 | 96.87363 | 93.72593
|  | 8.38658 | 90.58007 | 96.86972 | 93.7249
|  | 8.39663 | 90.58194 | 96.8658 | 93.72387
|  | 8.40667 | 90.58382 | 96.86186 | 93.72284
|  | 8.41672 | 90.58571 | 96.8579 | 93.7218
|  | 8.42676 | 90.58761 | 96.85392 | 93.72077
|  | 8.43609 | 90.58952 | 96.85021 | 93.71987
|  | 8.44613 | 90.59145 | 96.84621 | 93.71883
|  | 8.45617 | 90.59339 | 96.84218 | 93.71778
|  | 8.4662 | 90.59534 | 96.83814 | 93.71674
|  | 8.47624 | 90.5973 | 96.83408 | 93.71569
|  | 8.48627 | 90.59928 | 96.83001 | 93.71465
|  | 8.4963 | 90.60127 | 96.82592 | 93.7136
|  | 8.50633 | 90.60328 | 96.82182 | 93.71255
|  | 8.51635 | 90.6053 | 96.8177 | 93.7115
|  | 8.52638 | 90.60733 | 96.81356 | 93.71045
|  | 8.5364 | 90.60937 | 96.80942 | 93.70939
|  | 8.54642 | 90.61143 | 96.80525 | 93.70834
|  | 8.55644 | 90.6135 | 96.80108 | 93.70729
|  | 8.56645 | 90.61559 | 96.79688 | 93.70624
|  | 8.57646 | 90.61769 | 96.79268 | 93.70519
|  | 8.58648 | 90.61981 | 96.78846 | 93.70413
|  | 8.59649 | 90.62194 | 96.78423 | 93.70308
|  | 8.60649 | 90.62408 | 96.77999 | 93.70203
|  | 8.6165 | 90.62624 | 96.77573 | 93.70098
|  | 8.6265 | 90.62841 | 96.77146 | 93.69994
|  | 8.6365 | 90.6306 | 96.76718 | 93.69889
|  | 8.6465 | 90.63281 | 96.76288 | 93.69785
|  | 8.6565 | 90.63503 | 96.75858 | 93.6968
|  | 8.6665 | 90.63727 | 96.75426 | 93.69576
|  | 8.67649 | 90.63952 | 96.74993 | 93.69472
|  | 8.68648 | 90.64178 | 96.74559 | 93.69369
|  | 8.69647 | 90.64407 | 96.74124 | 93.69265
|  | 8.70646 | 90.64637 | 96.73687 | 93.69162
|  | 8.71644 | 90.64869 | 96.7325 | 93.69059
|  | 8.72642 | 90.65102 | 96.72812 | 93.68957
|  | 8.7364 | 90.65337 | 96.72372 | 93.68855
|  | 8.74638 | 90.65574 | 96.71932 | 93.68753
|  | 8.75636 | 90.65812 | 96.7149 | 93.68651
|  | 8.76633 | 90.66052 | 96.71048 | 93.6855
|  | 8.7763 | 90.66294 | 96.70605 | 93.6845
|  | 8.78627 | 90.66538 | 96.70161 | 93.68349
|  | 8.79624 | 90.66784 | 96.69716 | 93.6825
|  | 8.80621 | 90.67031 | 96.6927 | 93.6815
|  | 8.81617 | 90.6728 | 96.68823 | 93.68052
|  | 8.82613 | 90.67531 | 96.68376 | 93.67953
|  | 8.83609 | 90.67784 | 96.67927 | 93.67856
|  | 8.84605 | 90.68039 | 96.67478 | 93.67759
|  | 8.85601 | 90.68296 | 96.67028 | 93.67662
|  | 8.86596 | 90.68554 | 96.66578 | 93.67566
|  | 8.87591 | 90.68815 | 96.66127 | 93.67471
|  | 8.88586 | 90.69078 | 96.65675 | 93.67376
|  | 8.89652 | 90.69342 | 96.6519 | 93.67266
|  | 8.90646 | 90.69609 | 96.64736 | 93.67173
|  | 8.91641 | 90.69878 | 96.64282 | 93.6708
|  | 8.92635 | 90.70149 | 96.63828 | 93.66988
|  | 8.93628 | 90.70422 | 96.63373 | 93.66897
|  | 8.94622 | 90.70697 | 96.62917 | 93.66807
|  | 8.95615 | 90.70974 | 96.62461 | 93.66717
|  | 8.96609 | 90.71253 | 96.62004 | 93.66629
|  | 8.97602 | 90.71535 | 96.61547 | 93.66541
|  | 8.98594 | 90.71819 | 96.6109 | 93.66454
|  | 8.99587 | 90.72105 | 96.60632 | 93.66368
|  | 9.00579 | 90.72393 | 96.60173 | 93.66283
|  | 9.01642 | 90.72684 | 96.59681 | 93.66183
|  | 9.02634 | 90.72977 | 96.59222 | 93.661
|  | 9.03626 | 90.73273 | 96.58763 | 93.66018
|  | 9.04617 | 90.7357 | 96.58303 | 93.65937
|  | 9.05608 | 90.73871 | 96.57842 | 93.65857
|  | 9.06599 | 90.74173 | 96.57382 | 93.65778
|  | 9.0759 | 90.74479 | 96.56921 | 93.657
|  | 9.08581 | 90.74786 | 96.5646 | 93.65623
|  | 9.09571 | 90.75097 | 96.55999 | 93.65548
|  | 9.10632 | 90.7541 | 96.55504 | 93.65457
|  | 9.11622 | 90.75725 | 96.55043 | 93.65384
|  | 9.12612 | 90.76043 | 96.54581 | 93.65312
|  | 9.13601 | 90.76364 | 96.54119 | 93.65242
|  | 9.1459 | 90.76688 | 96.53657 | 93.65172
|  | 9.15579 | 90.77014 | 96.53195 | 93.65104
|  | 9.16568 | 90.77343 | 96.52732 | 93.65038
|  | 9.17627 | 90.77675 | 96.52237 | 93.64956
|  | 9.18616 | 90.7801 | 96.51775 | 93.64892
|  | 9.19604 | 90.78348 | 96.51312 | 93.6483
|  | 9.20592 | 90.78688 | 96.5085 | 93.64769
|  | 9.2158 | 90.79032 | 96.50388 | 93.6471
|  | 9.22567 | 90.79379 | 96.49926 | 93.64652
|  | 9.23625 | 90.79728 | 96.49431 | 93.64579
|  | 9.24612 | 90.80081 | 96.48969 | 93.64525
|  | 9.25599 | 90.80437 | 96.48507 | 93.64472
|  | 9.26585 | 90.80796 | 96.48045 | 93.6442
|  | 9.27572 | 90.81158 | 96.47583 | 93.64371
|  | 9.28628 | 90.81524 | 96.47089 | 93.64306
|  | 9.29614 | 90.81893 | 96.46628 | 93.6426
|  | 9.306 | 90.82265 | 96.46167 | 93.64216
|  | 9.31585 | 90.82641 | 96.45706 | 93.64173
|  | 9.32571 | 90.8302 | 96.45245 | 93.64133
|  | 9.33626 | 90.83402 | 96.44752 | 93.64077
|  | 9.34611 | 90.83789 | 96.44293 | 93.64041
|  | 9.35595 | 90.84178 | 96.43833 | 93.64006
|  | 9.3658 | 90.84572 | 96.43374 | 93.63973
|  | 9.37564 | 90.84969 | 96.42915 | 93.63942
|  | 9.38618 | 90.85369 | 96.42424 | 93.63897
|  | 9.39602 | 90.85774 | 96.41966 | 93.6387
|  | 9.40585 | 90.86183 | 96.41508 | 93.63845
|  | 9.41568 | 90.86595 | 96.41051 | 93.63823
|  | 9.42621 | 90.87011 | 96.40562 | 93.63787
|  | 9.43604 | 90.87432 | 96.40106 | 93.63769
|  | 9.44587 | 90.87856 | 96.3965 | 93.63753
|  | 9.45569 | 90.88285 | 96.39195 | 93.6374
|  | 9.46551 | 90.88706 | 96.3874 | 93.63723
|  | 9.47603 | 90.89143 | 96.38254 | 93.63699
|  | 9.48585 | 90.89584 | 96.37801 | 93.63693
|  | 9.49566 | 90.9003 | 96.37348 | 93.63689
|  | 9.50617 | 90.9048 | 96.36864 | 93.63672
|  | 9.51598 | 90.90935 | 96.36412 | 93.63674
|  | 9.52579 | 90.91394 | 96.35961 | 93.63678
|  | 9.53559 | 90.91858 | 96.35511 | 93.63685
|  | 9.54609 | 90.92327 | 96.3503 | 93.63678
|  | 9.55589 | 90.928 | 96.34581 | 93.63691
|  | 9.56569 | 90.93279 | 96.34134 | 93.63706
|  | 9.57549 | 90.93762 | 96.33686 | 93.63724
|  | 9.58598 | 90.9425 | 96.33208 | 93.63729
|  | 9.59577 | 90.94744 | 96.32763 | 93.63753
|  | 9.60556 | 90.95242 | 96.32318 | 93.6378
|  | 9.61604 | 90.95746 | 96.31843 | 93.63795
|  | 9.62583 | 90.96256 | 96.314 | 93.63828
|  | 9.63561 | 90.9677 | 96.30958 | 93.63864
|  | 9.64608 | 90.97291 | 96.30485 | 93.63888
|  | 9.65586 | 90.97816 | 96.30045 | 93.63931
|  | 9.66563 | 90.98348 | 96.29606 | 93.63977
|  | 9.67541 | 90.98885 | 96.29168 | 93.64027
|  | 9.68587 | 90.99429 | 96.287 | 93.64064
|  | 9.69564 | 90.99978 | 96.28263 | 93.64121
|  | 9.7054 | 91.00534 | 96.27828 | 93.64181
|  | 9.71586 | 91.01095 | 96.27363 | 93.64229
|  | 9.72562 | 91.01663 | 96.2693 | 93.64297
|  | 9.73538 | 91.02238 | 96.26498 | 93.64368
|  | 9.74583 | 91.02818 | 96.26036 | 93.64427
|  | 9.75558 | 91.03406 | 96.25607 | 93.64506
|  | 9.76603 | 91.04 | 96.25148 | 93.64574
|  | 9.77578 | 91.04601 | 96.2472 | 93.64661
|  | 9.78552 | 91.0521 | 96.24294 | 93.64752
|  | 9.79596 | 91.05825 | 96.23839 | 93.64832
|  | 9.8057 | 91.06447 | 96.23415 | 93.64931
|  | 9.81544 | 91.07077 | 96.22992 | 93.65035
|  | 9.82587 | 91.07715 | 96.22541 | 93.65128
|  | 9.83561 | 91.0836 | 96.22121 | 93.6524
|  | 9.84534 | 91.09012 | 96.21702 | 93.65357
|  | 9.85576 | 91.09673 | 96.21255 | 93.65464
|  | 9.86549 | 91.10342 | 96.20838 | 93.6559
|  | 9.87591 | 91.11019 | 96.20394 | 93.65706
|  | 9.88563 | 91.11704 | 96.19981 | 93.65842
|  | 9.89535 | 91.12398 | 96.19569 | 93.65983
|  | 9.90576 | 91.131 | 96.19129 | 93.66114
|  | 9.91547 | 91.13812 | 96.18719 | 93.66265
|  | 9.92588 | 91.14532 | 96.18282 | 93.66407
|  | 9.93559 | 91.15261 | 96.17876 | 93.66569
|  | 9.94529 | 91.16 | 96.17471 | 93.66736
|  | 9.95569 | 91.16749 | 96.17039 | 93.66894
|  | 9.96539 | 91.17507 | 96.16637 | 93.67072
|  | 9.97578 | 91.18275 | 96.16208 | 93.67241
|  | 9.98548 | 91.19053 | 96.15809 | 93.67431
|  | 9.99587 | 91.19841 | 96.15383 | 93.67612
|  | 10.00556 | 91.2064 | 96.14988 | 93.67814
|  | 10.01525 | 91.2145 | 96.14594 | 93.68022
|  | 10.02563 | 91.22271 | 96.14173 | 93.68222
|  | 10.03531 | 91.23102 | 96.13782 | 93.68442
|  | 10.04569 | 91.23945 | 96.13365 | 93.68655
|  | 10.05537 | 91.248 | 96.12977 | 93.68889
|  | 10.06573 | 91.25667 | 96.12564 | 93.69115
|  | 10.07541 | 91.26546 | 96.12179 | 93.69363
|  | 10.08577 | 91.27437 | 96.11769 | 93.69603
|  | 10.09544 | 91.28341 | 96.11389 | 93.69865
|  | 10.1058 | 91.29257 | 96.10982 | 93.7012
|  | 10.11546 | 91.30187 | 96.10605 | 93.70396
|  | 10.12582 | 91.31131 | 96.10203 | 93.70667
|  | 10.13548 | 91.32088 | 96.09829 | 93.70958
|  | 10.14513 | 91.33059 | 96.09457 | 93.71258
|  | 10.15548 | 91.34045 | 96.0906 | 93.71552
|  | 10.16513 | 91.35045 | 96.08691 | 93.71868
|  | 10.17547 | 91.3606 | 96.08299 | 93.7218
|  | 10.18512 | 91.37091 | 96.07934 | 93.72513
|  | 10.19545 | 91.38138 | 96.07545 | 93.72841
|  | 10.20578 | 91.392 | 96.07158 | 93.73179
|  | 10.21542 | 91.40279 | 96.06799 | 93.73539
|  | 10.22575 | 91.41375 | 96.06417 | 93.73896
|  | 10.23538 | 91.42489 | 96.06061 | 93.74275
|  | 10.2457 | 91.43619 | 96.05683 | 93.74651
|  | 10.25533 | 91.44768 | 96.05332 | 93.7505
|  | 10.26564 | 91.45936 | 96.04957 | 93.75447
|  | 10.27527 | 91.47122 | 96.0461 | 93.75866
|  | 10.28558 | 91.48328 | 96.0424 | 93.76284
|  | 10.2952 | 91.49554 | 96.03897 | 93.76725
|  | 10.3055 | 91.508 | 96.03531 | 93.77166
|  | 10.31511 | 91.52068 | 96.03192 | 93.7763
|  | 10.32541 | 91.53356 | 96.02831 | 93.78093
|  | 10.33571 | 91.54667 | 96.02472 | 93.78569
|  | 10.34531 | 91.56 | 96.02139 | 93.79069
|  | 10.3556 | 91.57357 | 96.01784 | 93.7957
|  | 10.36521 | 91.58737 | 96.01455 | 93.80096
|  | 10.37549 | 91.60142 | 96.01105 | 93.80624
|  | 10.38509 | 91.61572 | 96.00781 | 93.81176
|  | 10.39536 | 91.63027 | 96.00435 | 93.81731
|  | 10.40564 | 91.64509 | 96.00092 | 93.82301
|  | 10.41523 | 91.66019 | 95.99774 | 93.82897
|  | 10.4255 | 91.67556 | 95.99436 | 93.83496
|  | 10.43508 | 91.69122 | 95.99122 | 93.84122
|  | 10.44535 | 91.70717 | 95.98789 | 93.84753
|  | 10.45561 | 91.72343 | 95.98458 | 93.854
|  | 10.46519 | 91.74 | 95.98151 | 93.86076
|  | 10.47544 | 91.7569 | 95.97824 | 93.86757
|  | 10.48501 | 91.77412 | 95.97522 | 93.87467
|  | 10.49526 | 91.79169 | 95.972 | 93.88185
|  | 10.50551 | 91.8096 | 95.96881 | 93.88921
|  | 10.51507 | 91.82788 | 95.96586 | 93.89687
|  | 10.52532 | 91.84653 | 95.96272 | 93.90463
|  | 10.53556 | 91.86557 | 95.9596 | 93.91259
|  | 10.54511 | 91.885 | 95.95672 | 93.92086
|  | 10.55534 | 91.90485 | 95.95365 | 93.92925
|  | 10.56558 | 91.92511 | 95.95061 | 93.93786
|  | 10.57512 | 91.94581 | 95.9478 | 93.94681
|  | 10.58535 | 91.96696 | 95.94481 | 93.95589
|  | 10.59489 | 91.98858 | 95.94205 | 93.96531
|  | 10.60511 | 92.01067 | 95.93911 | 93.97489
|  | 10.61533 | 92.03302 | 95.9362 | 93.98461
|  | 10.62554 | 92.05537 | 95.93331 | 93.99434
|  | 10.63507 | 92.07773 | 95.93065 | 94.00419
|  | 10.64528 | 92.10013 | 95.92781 | 94.01397
|  | 10.65548 | 92.12253 | 95.92501 | 94.02377
|  | 10.66501 | 92.14494 | 95.92242 | 94.03368
|  | 10.67521 | 92.16739 | 95.91966 | 94.04353
|  | 10.6854 | 92.18984 | 95.91694 | 94.05339
|  | 10.69492 | 92.2123 | 95.91442 | 94.06336
|  | 10.70511 | 92.2348 | 95.91175 | 94.07328
|  | 10.7153 | 92.25731 | 95.9091 | 94.08321
|  | 10.72548 | 92.27982 | 95.90649 | 94.09315
|  | 10.73499 | 92.30233 | 95.90407 | 94.1032
|  | 10.74517 | 92.32488 | 95.90151 | 94.11319
|  | 10.75534 | 92.34744 | 95.89897 | 94.1232
|  | 10.76484 | 92.36999 | 95.89663 | 94.13331
|  | 10.77501 | 92.3926 | 95.89415 | 94.14337
|  | 10.78518 | 92.4152 | 95.8917 | 94.15345
|  | 10.79534 | 92.4378 | 95.88928 | 94.16354
|  | 10.80483 | 92.46041 | 95.88704 | 94.17373
|  | 10.81499 | 92.48306 | 95.88468 | 94.18387
|  | 10.82515 | 92.50571 | 95.88234 | 94.19403
|  | 10.8353 | 92.52837 | 95.88003 | 94.2042
|  | 10.84477 | 92.55102 | 95.8779 | 94.21446
|  | 10.85492 | 92.57372 | 95.87564 | 94.22468
|  | 10.86507 | 92.59642 | 95.87342 | 94.23492
|  | 10.87521 | 92.61912 | 95.87122 | 94.24517
|  | 10.88535 | 92.64181 | 95.86906 | 94.25544
|  | 10.89481 | 92.66451 | 95.86706 | 94.26579
|  | 10.90494 | 92.68726 | 95.86495 | 94.2761
|  | 10.91507 | 92.71 | 95.86287 | 94.28644
|  | 10.9252 | 92.73274 | 95.86082 | 94.29678
|  | 10.93532 | 92.75548 | 95.8588 | 94.30714
|  | 10.94477 | 92.77822 | 95.85694 | 94.31758
|  | 10.95489 | 92.80101 | 95.85498 | 94.32799
|  | 10.965 | 92.8238 | 95.85305 | 94.33842
|  | 10.97511 | 92.84658 | 95.85114 | 94.34886
|  | 10.98522 | 92.86936 | 95.84927 | 94.35932
|  | 10.99533 | 92.89214 | 95.84743 | 94.36978
|  | 11.00476 | 92.91491 | 95.84573 | 94.38032
|  | 11.01486 | 92.93774 | 95.84395 | 94.39084
|  | 11.02496 | 92.96056 | 95.8422 | 94.40138
|  | 11.03505 | 92.98339 | 95.84047 | 94.41193
|  | 11.04514 | 93.0062 | 95.83878 | 94.42249
|  | 11.05523 | 93.02902 | 95.83711 | 94.43307
|  | 11.06465 | 93.05182 | 95.83559 | 94.44371
|  | 11.07473 | 93.07469 | 95.83399 | 94.45434
|  | 11.08481 | 93.09756 | 95.83241 | 94.46499
|  | 11.09488 | 93.12042 | 95.83087 | 94.47565
|  | 11.10496 | 93.14328 | 95.82936 | 94.48632
|  | 11.11503 | 93.16613 | 95.82788 | 94.497
|  | 11.12509 | 93.18898 | 95.82643 | 94.5077
|  | 11.13516 | 93.21181 | 95.82501 | 94.51841
|  | 11.14522 | 93.23465 | 95.82362 | 94.52913
|  | 11.15461 | 93.25747 | 95.82236 | 94.53991
|  | 11.16466 | 93.28037 | 95.82103 | 94.5507
|  | 11.17472 | 93.30327 | 95.81973 | 94.5615
|  | 11.18476 | 93.32617 | 95.81847 | 94.57232
|  | 11.19481 | 93.34906 | 95.81723 | 94.58315
|  | 11.20485 | 93.37195 | 95.81603 | 94.59399
|  | 11.21489 | 93.39483 | 95.81486 | 94.60484
|  | 11.22493 | 93.4177 | 95.81372 | 94.61571
|  | 11.23496 | 93.44057 | 95.81261 | 94.62659
|  | 11.245 | 93.46343 | 95.81153 | 94.63748
|  | 11.25502 | 93.48629 | 95.81049 | 94.64839
|  | 11.26505 | 93.50914 | 95.80947 | 94.65931
|  | 11.27507 | 93.53198 | 95.80849 | 94.67024
|  | 11.28509 | 93.55481 | 95.80754 | 94.68118
|  | 11.2951 | 93.57764 | 95.80662 | 94.69213
|  | 11.30511 | 93.60046 | 95.80573 | 94.7031
|  | 11.31512 | 93.62327 | 95.80488 | 94.71407
|  | 11.32513 | 93.64607 | 95.80405 | 94.72506
|  | 11.33513 | 93.66886 | 95.80326 | 94.73606
|  | 11.34513 | 93.69164 | 95.8025 | 94.74707
|  | 11.35513 | 93.71441 | 95.80177 | 94.75809
|  | 11.36512 | 93.73717 | 95.80107 | 94.76912
|  | 11.37511 | 93.75992 | 95.80041 | 94.78017
|  | 11.3851 | 93.78266 | 95.79978 | 94.79122
|  | 11.39509 | 93.80539 | 95.79917 | 94.80228
|  | 11.40507 | 93.82811 | 95.79861 | 94.81336
|  | 11.41504 | 93.85081 | 95.79807 | 94.82444
|  | 11.42502 | 93.87351 | 95.79756 | 94.83554
|  | 11.43499 | 93.89619 | 95.79709 | 94.84664
|  | 11.44496 | 93.91886 | 95.79665 | 94.85775
|  | 11.45492 | 93.94151 | 95.79624 | 94.86888
|  | 11.46489 | 93.96416 | 95.79586 | 94.88001
|  | 11.47485 | 93.98679 | 95.79552 | 94.89115
|  | 11.4848 | 94.0094 | 95.7952 | 94.9023
|  | 11.49475 | 94.032 | 95.79492 | 94.91346
|  | 11.5047 | 94.07716 | 95.79467 | 94.93591
|  | 11.51465 | 94.12227 | 95.79445 | 94.95836
|  | 11.52459 | 94.16733 | 95.79427 | 94.9808
|  | 11.53453 | 94.21235 | 95.79412 | 95.00323
|  | 11.54447 | 94.25732 | 95.794 | 95.02566
|  | 11.55441 | 94.30224 | 95.79391 | 95.04807
|  | 11.565 | 94.3501 | 95.79385 | 95.07197
|  | 11.57493 | 94.39491 | 95.79383 | 95.09437
|  | 11.58485 | 94.43966 | 95.79383 | 95.11675
|  | 11.59477 | 94.48436 | 95.79388 | 95.13912
|  | 11.60469 | 94.52901 | 95.79395 | 95.16148
|  | 11.6146 | 94.5736 | 95.79406 | 95.18383
|  | 11.62451 | 94.61813 | 95.79419 | 95.20616
|  | 11.63442 | 94.6626 | 95.79436 | 95.22848
|  | 11.64433 | 94.707 | 95.79457 | 95.25078
|  | 11.65489 | 94.7543 | 95.79482 | 95.27456
|  | 11.66479 | 94.79858 | 95.79508 | 95.29683
|  | 11.67468 | 94.84279 | 95.79538 | 95.31909
|  | 11.68458 | 94.88694 | 95.79572 | 95.34133
|  | 11.69446 | 94.93102 | 95.79608 | 95.36355
|  | 11.70435 | 94.97503 | 95.79648 | 95.38575
|  | 11.71489 | 95.0219 | 95.79693 | 95.40942
|  | 11.72477 | 95.06576 | 95.7974 | 95.43158
|  | 11.73465 | 95.10956 | 95.79789 | 95.45372
|  | 11.74452 | 95.15328 | 95.79842 | 95.47585
|  | 11.75439 | 95.19692 | 95.79897 | 95.49795
|  | 11.76425 | 95.21871 | 95.79956 | 95.50913
|  | 11.77478 | 95.24143 | 95.80023 | 95.52083
|  | 11.78463 | 95.26365 | 95.80088 | 95.53226
|  | 11.79449 | 95.28564 | 95.80157 | 95.5436
|  | 11.80434 | 95.30751 | 95.80229 | 95.5549
|  | 11.81485 | 95.32971 | 95.80309 | 95.5664
|  | 11.8247 | 95.35175 | 95.80387 | 95.57781
|  | 11.83454 | 95.37366 | 95.80469 | 95.58918
|  | 11.84438 | 95.39549 | 95.80554 | 95.60051
|  | 11.85422 | 95.41724 | 95.80642 | 95.61183
|  | 11.8647 | 95.43916 | 95.80739 | 95.62327
|  | 11.87453 | 95.46099 | 95.80833 | 95.63466
|  | 11.88436 | 95.48274 | 95.80931 | 95.64602
|  | 11.89418 | 95.50442 | 95.81032 | 95.65737
|  | 11.90466 | 95.52622 | 95.81142 | 95.66882
|  | 11.91448 | 95.54794 | 95.8125 | 95.68022
|  | 11.92429 | 95.56958 | 95.8136 | 95.69159
|  | 11.93475 | 95.59131 | 95.81481 | 95.70306
|  | 11.94456 | 95.61297 | 95.81598 | 95.71448
|  | 11.95436 | 95.63456 | 95.81718 | 95.72587
|  | 11.96416 | 95.65609 | 95.81841 | 95.73725
|  | 11.97461 | 95.67767 | 95.81975 | 95.74871
|  | 11.98441 | 95.69919 | 95.82105 | 95.76012
|  | 11.9942 | 95.72065 | 95.82237 | 95.77151
|  | 12.00464 | 95.74215 | 95.82382 | 95.78299
|  | 12.01442 | 95.76359 | 95.82521 | 95.7944
|  | 12.0242 | 95.78497 | 95.82663 | 95.8058
|  | 12.03463 | 95.80638 | 95.82818 | 95.81728
|  | 12.0444 | 95.82773 | 95.82966 | 95.8287
|  | 12.05417 | 95.84901 | 95.83118 | 95.8401
|  | 12.06459 | 95.87033 | 95.83283 | 95.85158
|  | 12.07435 | 95.89158 | 95.83441 | 95.86299
|  | 12.08411 | 95.91277 | 95.83601 | 95.87439
|  | 12.09452 | 95.93399 | 95.83776 | 95.88587
|  | 12.10427 | 95.95514 | 95.83943 | 95.89728
|  | 12.11467 | 95.9763 | 95.84125 | 95.90878
|  | 12.12441 | 95.9974 | 95.84298 | 95.92019
|  | 12.13416 | 96.01845 | 95.84475 | 95.9316
|  | 12.14455 | 96.0395 | 95.84666 | 95.94308
|  | 12.15428 | 96.06049 | 95.84849 | 95.95449
|  | 12.16466 | 96.08149 | 95.85047 | 95.96598
|  | 12.17439 | 96.10242 | 95.85236 | 95.97739
|  | 12.18412 | 96.1233 | 95.85427 | 95.98878
|  | 12.19449 | 96.14417 | 95.85635 | 96.00026
|  | 12.20421 | 96.16499 | 95.85833 | 96.01166
|  | 12.21457 | 96.1858 | 95.86048 | 96.02314
|  | 12.22428 | 96.20655 | 95.86252 | 96.03453
|  | 12.23464 | 96.22729 | 95.86473 | 96.04601
|  | 12.24434 | 96.24798 | 95.86683 | 96.0574
|  | 12.25404 | 96.2686 | 95.86896 | 96.06878
|  | 12.26439 | 96.28922 | 95.87126 | 96.08024
|  | 12.27408 | 96.30978 | 95.87345 | 96.09162
|  | 12.28442 | 96.33032 | 95.87582 | 96.10307
|  | 12.2941 | 96.3508 | 95.87807 | 96.11444
|  | 12.30443 | 96.37127 | 95.88051 | 96.12589
|  | 12.31411 | 96.39168 | 95.88282 | 96.13725
|  | 12.32444 | 96.41208 | 95.88532 | 96.1487
|  | 12.33411 | 96.43241 | 95.88769 | 96.16005
|  | 12.34443 | 96.45272 | 95.89025 | 96.17149
|  | 12.35409 | 96.47298 | 95.89268 | 96.18283
|  | 12.3644 | 96.49321 | 95.8953 | 96.19425
|  | 12.37406 | 96.51338 | 95.89779 | 96.20559
|  | 12.38436 | 96.53353 | 95.90047 | 96.217
|  | 12.39401 | 96.55362 | 95.90302 | 96.22832
|  | 12.4043 | 96.57369 | 95.90577 | 96.23973
|  | 12.41395 | 96.59369 | 95.90837 | 96.25103
|  | 12.42423 | 96.61367 | 95.91118 | 96.26243
|  | 12.43451 | 96.63362 | 95.91402 | 96.27382
|  | 12.44415 | 96.65351 | 95.91671 | 96.28511
|  | 12.45442 | 96.67338 | 95.91961 | 96.2965
|  | 12.46405 | 96.69318 | 95.92236 | 96.30777
|  | 12.47432 | 96.71295 | 95.92532 | 96.31914
|  | 12.48394 | 96.73266 | 95.92813 | 96.33039
|  | 12.4942 | 96.75233 | 95.93115 | 96.34174
|  | 12.50445 | 96.77198 | 95.9342 | 96.35309
|  | 12.51406 | 96.79156 | 95.9371 | 96.36433
|  | 12.52431 | 96.81111 | 95.94021 | 96.37566
|  | 12.53391 | 96.8306 | 95.94315 | 96.38688
|  | 12.54415 | 96.85005 | 95.94632 | 96.39819
|  | 12.55438 | 96.86947 | 95.94953 | 96.4095
|  | 12.56398 | 96.88883 | 95.95256 | 96.42069
|  | 12.5742 | 96.90814 | 95.95582 | 96.43198
|  | 12.58443 | 96.92743 | 95.95911 | 96.44327
|  | 12.59401 | 96.94664 | 95.96222 | 96.45443
|  | 12.60423 | 96.96582 | 95.96557 | 96.46569
|  | 12.6138 | 96.98494 | 95.96873 | 96.47683
|  | 12.62401 | 97.00401 | 95.97214 | 96.48807
|  | 12.63421 | 97.02305 | 95.97557 | 96.49931
|  | 12.64378 | 97.04202 | 95.97882 | 96.51042
|  | 12.65397 | 97.06095 | 95.98231 | 96.52163
|  | 12.66417 | 97.07984 | 95.98583 | 96.53283
|  | 12.67436 | 97.09868 | 95.98937 | 96.54403
|  | 12.6839 | 97.11746 | 95.99273 | 96.5551
|  | 12.69409 | 97.1362 | 95.99633 | 96.56627
|  | 12.70426 | 97.1549 | 95.99996 | 96.57743
|  | 12.7138 | 97.17352 | 96.00339 | 96.58846
|  | 12.72397 | 97.19211 | 96.00708 | 96.59959
|  | 12.73414 | 97.21065 | 96.01079 | 96.61072
|  | 12.7443 | 97.22914 | 96.01454 | 96.62184
|  | 12.75382 | 97.24756 | 96.01807 | 96.63282
|  | 12.76398 | 97.26594 | 96.02187 | 96.6439
|  | 12.77413 | 97.28427 | 96.02569 | 96.65498
|  | 12.78427 | 97.30256 | 96.02954 | 96.66605
|  | 12.79378 | 97.32077 | 96.03317 | 96.67697
|  | 12.80392 | 97.33894 | 96.03708 | 96.68801
|  | 12.81405 | 97.35706 | 96.04101 | 96.69903
|  | 12.82418 | 97.37513 | 96.04496 | 96.71005
|  | 12.83368 | 97.39313 | 96.0487 | 96.72091
|  | 12.8438 | 97.41108 | 96.05271 | 96.73189
|  | 12.85392 | 97.42898 | 96.05674 | 96.74286
|  | 12.86403 | 97.44683 | 96.0608 | 96.75381
|  | 12.87415 | 97.46462 | 96.06489 | 96.76476
|  | 12.88425 | 97.48237 | 96.069 | 96.77568
|  | 12.89372 | 97.50004 | 96.07288 | 96.78646
|  | 12.90382 | 97.51767 | 96.07704 | 96.79735
|  | 12.91392 | 97.53523 | 96.08123 | 96.80823
|  | 12.92401 | 97.55275 | 96.08544 | 96.81909
|  | 12.9341 | 97.57021 | 96.08967 | 96.82994
|  | 12.94418 | 97.58761 | 96.09394 | 96.84078
|  | 12.95363 | 97.60495 | 96.09796 | 96.85145
|  | 12.9637 | 97.62223 | 96.10227 | 96.86225
|  | 12.97377 | 97.63945 | 96.1066 | 96.87303
|  | 12.98384 | 97.65662 | 96.11096 | 96.88379
|  | 12.9939 | 97.67373 | 96.11534 | 96.89454
|  | 13.00396 | 97.69078 | 96.11975 | 96.90527
|  | 13.01402 | 97.70778 | 96.12418 | 96.91598
|  | 13.02407 | 97.72472 | 96.12863 | 96.92668
|  | 13.03411 | 97.7416 | 96.13311 | 96.93735
|  | 13.04416 | 97.75842 | 96.13761 | 96.94802
|  | 13.05357 | 97.77517 | 96.14185 | 96.95851
|  | 13.0636 | 97.79186 | 96.1464 | 96.96913
|  | 13.07363 | 97.8069 | 96.15097 | 96.97893
|  | 13.08366 | 97.82007 | 96.15556 | 96.98782
|  | 13.09368 | 97.83409 | 96.16017 | 96.99713
|  | 13.1037 | 97.84615 | 96.16481 | 97.00548
|  | 13.11371 | 97.85678 | 96.16947 | 97.01312
|  | 13.12372 | 97.86963 | 96.17415 | 97.02189
|  | 13.13373 | 97.88413 | 96.17885 | 97.03149
|  | 13.14373 | 97.89827 | 96.18357 | 97.04092
|  | 13.15373 | 97.91079 | 96.18832 | 97.04955
|  | 13.16372 | 97.92384 | 96.19309 | 97.05846
|  | 13.17371 | 97.93482 | 96.19787 | 97.06635
|  | 13.1837 | 97.94564 | 96.20268 | 97.07416
|  | 13.19368 | 97.95551 | 96.20751 | 97.08151
|  | 13.20366 | 97.9688 | 96.21236 | 97.09058
|  | 13.21363 | 97.98184 | 96.21723 | 97.09954
|  | 13.2236 | 97.99277 | 96.22213 | 97.10745
|  | 13.23357 | 98.00146 | 96.22704 | 97.11425
|  | 13.24353 | 98.0124 | 96.23197 | 97.12218
|  | 13.25348 | 98.02281 | 96.23692 | 97.12987
|  | 13.26344 | 98.03253 | 96.24189 | 97.13721
|  | 13.27401 | 98.04416 | 96.24719 | 97.14568
|  | 13.28395 | 98.05203 | 96.2522 | 97.15212
|  | 13.29389 | 98.06328 | 96.25723 | 97.16026
|  | 13.30383 | 98.07053 | 96.26228 | 97.1664
|  | 13.31376 | 98.08271 | 96.26735 | 97.17503
|  | 13.32368 | 98.09278 | 96.27243 | 97.18261
|  | 13.33361 | 98.1037 | 96.27754 | 97.19062
|  | 13.34353 | 98.11486 | 96.28266 | 97.19876
|  | 13.35344 | 98.12564 | 96.2878 | 97.20672
|  | 13.36397 | 98.13371 | 96.29328 | 97.21349
|  | 13.37388 | 98.14458 | 96.29846 | 97.22152
|  | 13.38378 | 98.15325 | 96.30365 | 97.22845
|  | 13.39368 | 98.16362 | 96.30886 | 97.23624
|  | 13.40357 | 98.17372 | 96.31409 | 97.24391
|  | 13.41346 | 98.18288 | 96.31934 | 97.25111
|  | 13.42335 | 98.18872 | 96.3246 | 97.25666
|  | 13.43385 | 98.19719 | 96.33021 | 97.2637
|  | 13.44372 | 98.20627 | 96.3355 | 97.27089
|  | 13.4536 | 98.21333 | 96.34082 | 97.27707
|  | 13.46346 | 98.22306 | 96.34614 | 97.2846
|  | 13.47333 | 98.23238 | 96.35149 | 97.29193
|  | 13.4838 | 98.23718 | 96.35718 | 97.29718
|  | 13.49366 | 98.24339 | 96.36256 | 97.30297
|  | 13.50351 | 98.24874 | 96.36795 | 97.30835
|  | 13.51336 | 98.2559 | 96.37335 | 97.31463
|  | 13.52382 | 98.26347 | 96.37912 | 97.32129
|  | 13.53366 | 98.26923 | 96.38455 | 97.32689
|  | 13.54349 | 98.27853 | 96.39 | 97.33427
|  | 13.55332 | 98.28525 | 96.39547 | 97.34036
|  | 13.56376 | 98.29253 | 96.40129 | 97.34691
|  | 13.57358 | 98.30143 | 96.40678 | 97.3541
|  | 13.5834 | 98.3094 | 96.41229 | 97.36085
|  | 13.59382 | 98.31557 | 96.41816 | 97.36686
|  | 13.60363 | 98.31986 | 96.42369 | 97.37178
|  | 13.61344 | 98.32781 | 96.42924 | 97.37852
|  | 13.62385 | 98.33584 | 96.43515 | 97.3855
|  | 13.63364 | 98.34432 | 96.44073 | 97.39252
|  | 13.64343 | 98.35206 | 96.44631 | 97.39919
|  | 13.65322 | 98.35931 | 96.45191 | 97.40561
|  | 13.66362 | 98.36748 | 96.45788 | 97.41268
|  | 13.67339 | 98.37328 | 96.4635 | 97.41839
|  | 13.68378 | 98.3793 | 96.46949 | 97.42439
|  | 13.69355 | 98.38409 | 96.47514 | 97.42961
|  | 13.70331 | 98.39054 | 96.4808 | 97.43567
|  | 13.71368 | 98.39715 | 96.48682 | 97.44199
|  | 13.72344 | 98.40293 | 96.49251 | 97.44772
|  | 13.73319 | 98.40869 | 96.4982 | 97.45344
|  | 13.74355 | 98.41568 | 96.50426 | 97.45997
|  | 13.75329 | 98.42356 | 96.50998 | 97.46677
|  | 13.76364 | 98.43056 | 96.51606 | 97.47331
|  | 13.77337 | 98.43604 | 96.52179 | 97.47891
|  | 13.78371 | 98.43995 | 96.5279 | 97.48392
|  | 13.79343 | 98.44554 | 96.53366 | 97.4896
|  | 13.80316 | 98.45263 | 96.53942 | 97.49602
|  | 13.81348 | 98.45827 | 96.54556 | 97.50191
|  | 13.82319 | 98.46409 | 96.55134 | 97.50772
|  | 13.83351 | 98.47115 | 96.5575 | 97.51432
|  | 13.84321 | 98.47674 | 96.5633 | 97.52002
|  | 13.85351 | 98.48267 | 96.56947 | 97.52607
|  | 13.86321 | 98.48901 | 96.57529 | 97.53215
|  | 13.8735 | 98.49309 | 96.58148 | 97.53729
|  | 13.88319 | 98.49901 | 96.58732 | 97.54317
|  | 13.89348 | 98.50565 | 96.59353 | 97.54959
|  | 13.90315 | 98.51072 | 96.59938 | 97.55505
|  | 13.91343 | 98.51531 | 96.6056 | 97.56045
|  | 13.9231 | 98.52061 | 96.61147 | 97.56604
|  | 13.93336 | 98.52603 | 96.61771 | 97.57187
|  | 13.94362 | 98.53098 | 96.62396 | 97.57747
|  | 13.95328 | 98.53722 | 96.62984 | 97.58353
|  | 13.96353 | 98.54092 | 96.6361 | 97.58851
|  | 13.97318 | 98.54659 | 96.642 | 97.5943
|  | 13.98342 | 98.55252 | 96.64828 | 97.6004
|  | 13.99305 | 98.55817 | 96.65419 | 97.60618
|  | 14.00329 | 98.56334 | 96.66047 | 97.61191
|  | 14.01352 | 98.56865 | 96.66677 | 97.61771
|  | 14.02314 | 98.5743 | 96.67269 | 97.6235
|  | 14.03336 | 98.57838 | 96.679 | 97.62869
|  | 14.04357 | 98.58378 | 96.6853 | 97.63454
|  | 14.05318 | 98.58957 | 96.69125 | 97.64041
|  | 14.06338 | 98.59523 | 96.69756 | 97.64639
|  | 14.07358 | 98.59894 | 96.70388 | 97.65141
|  | 14.08318 | 98.60259 | 96.70984 | 97.65622
|  | 14.09337 | 98.60775 | 96.71617 | 97.66196
|  | 14.10355 | 98.61339 | 96.7225 | 97.66795
|  | 14.11313 | 98.61743 | 96.72847 | 97.67295
|  | 14.12331 | 98.62304 | 96.73481 | 97.67892
|  | 14.13348 | 98.62712 | 96.74115 | 97.68414
|  | 14.14305 | 98.62939 | 96.74713 | 97.68826
|  | 14.15321 | 98.63433 | 96.75347 | 97.6939
|  | 14.16336 | 98.63809 | 96.75983 | 97.69896
|  | 14.17351 | 98.64355 | 96.76618 | 97.70487
|  | 14.18306 | 98.64902 | 96.77216 | 97.71059
|  | 14.1932 | 98.6541 | 96.77852 | 97.71631
|  | 14.20334 | 98.6562 | 96.78488 | 97.72054
|  | 14.21347 | 98.66018 | 96.79124 | 97.72571
|  | 14.223 | 98.66413 | 96.79723 | 97.73068
|  | 14.23312 | 98.6683 | 96.80359 | 97.73595
|  | 14.24324 | 98.67147 | 96.80996 | 97.74071
|  | 14.25335 | 98.6766 | 96.81632 | 97.74646
|  | 14.26346 | 98.68054 | 96.82268 | 97.75161
|  | 14.27296 | 98.68464 | 96.82867 | 97.75666
|  | 14.28306 | 98.68784 | 96.83504 | 97.76144
|  | 14.29315 | 98.6918 | 96.8414 | 97.7666
|  | 14.30324 | 98.69511 | 96.84776 | 97.77144
|  | 14.31332 | 98.69836 | 96.85413 | 97.77624
|  | 14.32339 | 98.70246 | 96.86049 | 97.78147
|  | 14.33287 | 98.70702 | 96.86647 | 97.78674
|  | 14.34294 | 98.70939 | 96.87283 | 97.79111
|  | 14.353 | 98.71325 | 96.87919 | 97.79622
|  | 14.36306 | 98.71754 | 96.88554 | 97.80154
|  | 14.37311 | 98.72044 | 96.89189 | 97.80617
|  | 14.38315 | 98.72473 | 96.89824 | 97.81149
|  | 14.3932 | 98.7294 | 96.90459 | 97.81699
|  | 14.40323 | 98.73139 | 96.91093 | 97.82116
|  | 14.41326 | 98.73459 | 96.91728 | 97.82593
|  | 14.42329 | 98.73736 | 96.92361 | 97.83049
|  | 14.43331 | 98.74197 | 96.92995 | 97.83596
|  | 14.44333 | 98.74521 | 96.93628 | 97.84074
|  | 14.45334 | 98.74841 | 96.9426 | 97.84551
|  | 14.46334 | 98.7527 | 96.94893 | 97.85081
|  | 14.47334 | 98.7558 | 96.95524 | 97.85552
|  | 14.48334 | 98.75906 | 96.96156 | 97.86031
|  | 14.49333 | 98.76286 | 96.96786 | 97.86536
|  | 14.50331 | 98.76633 | 96.97417 | 97.87025
|  | 14.51329 | 98.77013 | 96.98046 | 97.8753
|  | 14.52327 | 98.7738 | 96.98676 | 97.88028
|  | 14.53324 | 98.77605 | 96.99304 | 97.88455
|  | 14.5432 | 98.7786 | 96.99932 | 97.88896
|  | 14.55316 | 98.78273 | 97.0056 | 97.89417
|  | 14.56312 | 98.78578 | 97.01187 | 97.89882
|  | 14.57307 | 98.78884 | 97.01813 | 97.90348
|  | 14.58301 | 98.7931 | 97.02438 | 97.90874
|  | 14.59295 | 98.79576 | 97.03063 | 97.91319
|  | 14.60288 | 98.79843 | 97.03687 | 97.91765
|  | 14.61281 | 98.80128 | 97.0431 | 97.92219
|  | 14.62274 | 98.80497 | 97.04933 | 97.92715
|  | 14.63324 | 98.80906 | 97.05591 | 97.93249
|  | 14.64315 | 98.81055 | 97.06212 | 97.93633
|  | 14.65306 | 98.81428 | 97.06832 | 97.9413
|  | 14.66296 | 98.81629 | 97.07451 | 97.9454
|  | 14.67286 | 98.81969 | 97.08069 | 97.95019
|  | 14.68275 | 98.82349 | 97.08686 | 97.95518
|  | 14.69322 | 98.82629 | 97.09339 | 97.95984
|  | 14.7031 | 98.82822 | 97.09955 | 97.96389
|  | 14.71298 | 98.83145 | 97.10569 | 97.96857
|  | 14.72285 | 98.83403 | 97.11183 | 97.97293
|  | 14.73272 | 98.83741 | 97.11795 | 97.97768
|  | 14.74316 | 98.84038 | 97.12443 | 97.9824
|  | 14.75301 | 98.84256 | 97.13053 | 97.98654
|  | 14.76286 | 98.84618 | 97.13662 | 97.9914
|  | 14.77271 | 98.84724 | 97.14271 | 97.99497
|  | 14.78313 | 98.84982 | 97.14914 | 97.99948
|  | 14.79296 | 98.85319 | 97.15519 | 98.00419
|  | 14.80279 | 98.85392 | 97.16124 | 98.00758
|  | 14.81261 | 98.85635 | 97.16728 | 98.01182
|  | 14.82301 | 98.85835 | 97.17366 | 98.016
|  | 14.83282 | 98.86166 | 97.17967 | 98.02066
|  | 14.84263 | 98.86392 | 97.18567 | 98.02479
|  | 14.85301 | 98.86727 | 97.19201 | 98.02964
|  | 14.86281 | 98.87044 | 97.19798 | 98.03421
|  | 14.8726 | 98.8738 | 97.20394 | 98.03887
|  | 14.88296 | 98.87683 | 97.21024 | 98.04353
|  | 14.89274 | 98.87811 | 97.21617 | 98.04714
|  | 14.90309 | 98.88128 | 97.22244 | 98.05186
|  | 14.91286 | 98.8838 | 97.22835 | 98.05607
|  | 14.92263 | 98.8869 | 97.23424 | 98.06057
|  | 14.93296 | 98.88951 | 97.24046 | 98.06499
|  | 14.94272 | 98.89061 | 97.24633 | 98.06847
|  | 14.95304 | 98.89162 | 97.25252 | 98.07207
|  | 14.96278 | 98.89416 | 97.25835 | 98.07625
|  | 14.97252 | 98.89526 | 97.26417 | 98.07972
|  | 14.98283 | 98.89686 | 97.27031 | 98.08359
|  | 14.99256 | 98.89786 | 97.2761 | 98.08698
|  | 15.00285 | 98.90121 | 97.28221 | 98.09171
|  | 15.01257 | 98.90446 | 97.28797 | 98.09621
|  | 15.02285 | 98.90759 | 97.29404 | 98.10082
|  | 15.03255 | 98.91063 | 97.29977 | 98.1052
|  | 15.04282 | 98.91356 | 97.30581 | 98.10968
|  | 15.05252 | 98.91638 | 97.3115 | 98.11394
|  | 15.06278 | 98.9191 | 97.3175 | 98.1183
|  | 15.07246 | 98.92172 | 97.32316 | 98.12244
|  | 15.08271 | 98.92422 | 97.32913 | 98.12668
|  | 15.09295 | 98.92663 | 97.33508 | 98.13085
|  | 15.10262 | 98.92893 | 97.34068 | 98.1348
|  | 15.11285 | 98.93112 | 97.34659 | 98.13885
|  | 15.12251 | 98.93321 | 97.35216 | 98.14268
|  | 15.13272 | 98.9352 | 97.35803 | 98.14661
|  | 15.14294 | 98.93708 | 97.36388 | 98.15048
|  | 15.15258 | 98.93885 | 97.36939 | 98.15412
|  | 15.16278 | 98.94053 | 97.37521 | 98.15787
|  | 15.17241 | 98.9421 | 97.38068 | 98.16139
|  | 15.1826 | 98.94357 | 97.38645 | 98.16501
|  | 15.19278 | 98.94493 | 97.3922 | 98.16857
|  | 15.20239 | 98.94619 | 97.39762 | 98.1719
|  | 15.21256 | 98.94735 | 97.40333 | 98.17534
|  | 15.22273 | 98.9484 | 97.40901 | 98.17871
|  | 15.23289 | 98.94934 | 97.41468 | 98.18201
|  | 15.24248 | 98.95019 | 97.42001 | 98.1851
|  | 15.25263 | 98.95094 | 97.42564 | 98.18829
|  | 15.26277 | 98.95157 | 97.43124 | 98.19141
|  | 15.2729 | 98.95211 | 97.43682 | 98.19446
|  | 15.28247 | 98.95255 | 97.44206 | 98.1973
|  | 15.29259 | 98.95288 | 97.4476 | 98.20024
|  | 15.30271 | 98.95311 | 97.45311 | 98.20311
|  | 15.31282 | 98.95323 | 97.45859 | 98.20591
|  | 15.32237 | 98.95326 | 97.46376 | 98.20851
|  | 15.33247 | 98.95319 | 97.4692 | 98.21119
|  | 15.34256 | 98.95301 | 97.47461 | 98.21381
|  | 15.35265 | 98.95273 | 97.48001 | 98.21637
|  | 15.36273 | 98.95235 | 97.48538 | 98.21886
|  | 15.37281 | 98.95186 | 97.49072 | 98.22129
|  | 15.38232 | 98.95128 | 97.49574 | 98.22351
|  | 15.39239 | 98.9506 | 97.50104 | 98.22582
|  | 15.40244 | 98.94981 | 97.50631 | 98.22806
|  | 15.4125 | 98.94893 | 97.51156 | 98.23024
|  | 15.42254 | 98.94794 | 97.51678 | 98.23236
|  | 15.43258 | 98.94685 | 97.52197 | 98.23441
|  | 15.44262 | 98.94566 | 97.52714 | 98.2364
|  | 15.45264 | 98.94437 | 97.53229 | 98.23833
|  | 15.46266 | 98.94298 | 97.5374 | 98.24019
|  | 15.47268 | 98.94149 | 97.5425 | 98.24199
|  | 15.48269 | 98.93989 | 97.54756 | 98.24373
|  | 15.49269 | 98.9382 | 97.5526 | 98.2454
|  | 15.50269 | 98.93641 | 97.55761 | 98.24701
|  | 15.51268 | 98.93452 | 97.5626 | 98.24856
|  | 15.52267 | 98.93253 | 97.56756 | 98.25004
|  | 15.53265 | 98.93044 | 97.57249 | 98.25147
|  | 15.54262 | 98.92826 | 97.57739 | 98.25282
|  | 15.55258 | 98.92597 | 97.58227 | 98.25412
|  | 15.56254 | 98.92359 | 97.58712 | 98.25535
|  | 15.5725 | 98.9211 | 97.59194 | 98.25652
|  | 15.58245 | 98.91852 | 97.59673 | 98.25763
|  | 15.59239 | 98.91585 | 97.6015 | 98.25867
|  | 15.60233 | 98.91307 | 97.60623 | 98.25965
|  | 15.61225 | 98.9102 | 97.61094 | 98.26057
|  | 15.62218 | 98.90723 | 97.61562 | 98.26143
|  | 15.63265 | 98.90416 | 97.62053 | 98.26235
|  | 15.64256 | 98.90099 | 97.62515 | 98.26307
|  | 15.65246 | 98.89772 | 97.62975 | 98.26374
|  | 15.66236 | 98.89436 | 97.63431 | 98.26434
|  | 15.67225 | 98.89091 | 97.63885 | 98.26488
|  | 15.68214 | 98.88735 | 97.64335 | 98.26535
|  | 15.69257 | 98.8837 | 97.64807 | 98.26589
|  | 15.70244 | 98.87995 | 97.65252 | 98.26624
|  | 15.71231 | 98.87611 | 97.65693 | 98.26652
|  | 15.72217 | 98.87217 | 97.66132 | 98.26675
|  | 15.73257 | 98.86813 | 97.66592 | 98.26702
|  | 15.74242 | 98.864 | 97.67024 | 98.26712
|  | 15.75226 | 98.85977 | 97.67453 | 98.26715
|  | 15.7621 | 98.85546 | 97.6788 | 98.26713
|  | 15.77247 | 98.85104 | 97.68326 | 98.26715
|  | 15.7823 | 98.84653 | 97.68746 | 98.26699
|  | 15.79211 | 98.84192 | 97.69163 | 98.26678
|  | 15.80247 | 98.83722 | 97.696 | 98.26661
|  | 15.81227 | 98.83242 | 97.70011 | 98.26626
|  | 15.82207 | 98.82754 | 97.70418 | 98.26586
|  | 15.8324 | 98.82255 | 97.70845 | 98.2655
|  | 15.84219 | 98.81748 | 97.71246 | 98.26497
|  | 15.85251 | 98.8123 | 97.71666 | 98.26448
|  | 15.86228 | 98.80704 | 97.72061 | 98.26382
|  | 15.87205 | 98.80169 | 97.72452 | 98.2631
|  | 15.88235 | 98.79624 | 97.72862 | 98.26243
|  | 15.8921 | 98.7907 | 97.73247 | 98.26158
|  | 15.90239 | 98.78506 | 97.7365 | 98.26078
|  | 15.91213 | 98.77934 | 97.74028 | 98.25981
|  | 15.9224 | 98.77352 | 97.74424 | 98.25888
|  | 15.93213 | 98.76761 | 97.74796 | 98.25778
|  | 15.94239 | 98.7616 | 97.75185 | 98.25673
|  | 15.95211 | 98.75551 | 97.7555 | 98.25551
|  | 15.96235 | 98.74933 | 97.75932 | 98.25432
|  | 15.97205 | 98.74305 | 97.76291 | 98.25298
|  | 15.98229 | 98.73669 | 97.76665 | 98.25167
|  | 15.99198 | 98.73023 | 97.77017 | 98.2502
|  | 16.0022 | 98.72369 | 97.77385 | 98.24877
|  | 16.01241 | 98.71705 | 97.77749 | 98.24727
|  | 16.02208 | 98.71033 | 97.78091 | 98.24562
|  | 16.03228 | 98.70351 | 97.78448 | 98.24399
|  | 16.04247 | 98.6966 | 97.78801 | 98.24231
|  | 16.05212 | 98.68961 | 97.79132 | 98.24047
|  | 16.06229 | 98.68253 | 97.79478 | 98.23865
|  | 16.07193 | 98.67536 | 97.79802 | 98.23669
|  | 16.08209 | 98.66811 | 97.80141 | 98.23476
|  | 16.09225 | 98.66076 | 97.80476 | 98.23276
|  | 16.1024 | 98.65332 | 97.80807 | 98.2307
|  | 16.11201 | 98.6458 | 97.81118 | 98.22849
|  | 16.12215 | 98.6382 | 97.81442 | 98.22631
|  | 16.13228 | 98.6305 | 97.81762 | 98.22406
|  | 16.1424 | 98.62272 | 97.82078 | 98.22175
|  | 16.15198 | 98.61485 | 97.82375 | 98.2193
|  | 16.16209 | 98.6069 | 97.82684 | 98.21687
|  | 16.17219 | 98.59886 | 97.82989 | 98.21437
|  | 16.18228 | 98.59073 | 97.83291 | 98.21182
|  | 16.19237 | 98.58252 | 97.83588 | 98.2092
|  | 16.20192 | 98.57423 | 97.83867 | 98.20645
|  | 16.21199 | 98.56585 | 97.84157 | 98.20371
|  | 16.22206 | 98.55738 | 97.84443 | 98.20091
|  | 16.23212 | 98.54884 | 97.84726 | 98.19805
|  | 16.24217 | 98.5402 | 97.85005 | 98.19513
|  | 16.25221 | 98.53149 | 97.8528 | 98.19214
|  | 16.26225 | 98.52269 | 97.85551 | 98.1891
|  | 16.27228 | 98.51381 | 97.85818 | 98.18599
|  | 16.2823 | 98.50484 | 97.86081 | 98.18283
|  | 16.29232 | 98.49579 | 97.86341 | 98.1796
|  | 16.3018 | 98.48667 | 97.86583 | 98.17625
|  | 16.3118 | 98.47746 | 97.86835 | 98.17291
|  | 16.3218 | 98.46817 | 97.87084 | 98.1695
|  | 16.33179 | 98.4588 | 97.87328 | 98.16604
|  | 16.34229 | 98.44935 | 97.87581 | 98.16258
|  | 16.35227 | 98.43981 | 97.87817 | 98.15899
|  | 16.36223 | 98.4302 | 97.8805 | 98.15535
|  | 16.37219 | 98.4205 | 97.88278 | 98.15164
|  | 16.38214 | 98.41073 | 97.88503 | 98.14788
|  | 16.39208 | 98.40088 | 97.88724 | 98.14406
|  | 16.40202 | 98.39095 | 97.88941 | 98.14018
|  | 16.41195 | 98.38094 | 97.89154 | 98.13624
|  | 16.42187 | 98.37086 | 97.89363 | 98.13224
|  | 16.43179 | 98.3607 | 97.89568 | 98.12819
|  | 16.44222 | 98.35045 | 97.8978 | 98.12413
|  | 16.45212 | 98.34013 | 97.89978 | 98.11995
|  | 16.46201 | 98.32974 | 97.90171 | 98.11572
|  | 16.4719 | 98.31927 | 97.9036 | 98.11144
|  | 16.48178 | 98.30872 | 97.90546 | 98.10709
|  | 16.49217 | 98.2981 | 97.90737 | 98.10274
|  | 16.50203 | 98.2874 | 97.90915 | 98.09827
|  | 16.51189 | 98.27663 | 97.91089 | 98.09376
|  | 16.52174 | 98.26578 | 97.91258 | 98.08918
|  | 16.53209 | 98.25486 | 97.91433 | 98.0846
|  | 16.54193 | 98.24387 | 97.91595 | 98.07991
|  | 16.55176 | 98.2328 | 97.91753 | 98.07516
|  | 16.56209 | 98.22165 | 97.91915 | 98.0704
|  | 16.5719 | 98.21044 | 97.92065 | 98.06554
|  | 16.58171 | 98.19916 | 97.92211 | 98.06063
|  | 16.59202 | 98.1878 | 97.92361 | 98.0557
|  | 16.60181 | 98.17637 | 97.92499 | 98.05068
|  | 16.61211 | 98.16486 | 97.9264 | 98.04563
|  | 16.62188 | 98.15329 | 97.9277 | 98.0405
|  | 16.63165 | 98.14366 | 97.92896 | 98.03631
|  | 16.64192 | 98.13239 | 97.93025 | 98.03132
|  | 16.65168 | 98.12248 | 97.93144 | 98.02696
|  | 16.66194 | 98.11151 | 97.93264 | 98.02207
|  | 16.67114 | 98.10173 | 97.93369 | 98.01771
|  | 16.68206 | 98.09112 | 97.93488 | 98.013
|  | 16.69298 | 98.08179 | 97.93603 | 98.00891
|  | 16.70116 | 98.07128 | 97.93686 | 98.00407
|  | 16.71208 | 98.06161 | 97.93792 | 97.99977
|  | 16.723 | 98.05093 | 97.93894 | 97.99494
|  | 16.73119 | 98.04002 | 97.93967 | 97.98985
|  | 16.74211 | 98.02905 | 97.94061 | 97.98483
|  | 16.75302 | 98.01966 | 97.94149 | 97.98058
|  | 16.76121 | 98.0101 | 97.94213 | 97.97611
|  | 16.77213 | 98.00027 | 97.94293 | 97.9716
|  | 16.78304 | 97.99063 | 97.94368 | 97.96716
|  | 16.79123 | 97.98098 | 97.94422 | 97.9626
|  | 16.80215 | 97.97152 | 97.94489 | 97.9582
|  | 16.81306 | 97.96204 | 97.94551 | 97.95377
|  | 16.82125 | 97.95142 | 97.94594 | 97.94868
|  | 16.83216 | 97.94199 | 97.94648 | 97.94424
|  | 16.84308 | 97.93165 | 97.94697 | 97.93931
|  | 16.85126 | 97.92117 | 97.94731 | 97.93424
|  | 16.86217 | 97.91078 | 97.94771 | 97.92925
|  | 16.87309 | 97.90092 | 97.94807 | 97.9245
|  | 16.88127 | 97.89047 | 97.94831 | 97.91939
|  | 16.89219 | 97.88131 | 97.94858 | 97.91494
|  | 16.90037 | 97.87218 | 97.94875 | 97.91046
|  | 16.91128 | 97.86251 | 97.94894 | 97.90572
|  | 16.92219 | 97.85285 | 97.94908 | 97.90097
|  | 16.93038 | 97.84299 | 97.94916 | 97.89607
|  | 16.94129 | 97.83437 | 97.94921 | 97.89179
|  | 16.9522 | 97.82594 | 97.94922 | 97.88758
|  | 16.96038 | 97.81722 | 97.9492 | 97.88321
|  | 16.97129 | 97.8081 | 97.94912 | 97.87861
|  | 16.9822 | 97.79975 | 97.949 | 97.87437
|  | 16.99039 | 97.79049 | 97.94888 | 97.86968
|  | 17.0013 | 97.78213 | 97.94867 | 97.8654
|  | 17.0122 | 97.77302 | 97.94841 | 97.86072
|  | 17.02039 | 97.76416 | 97.94819 | 97.85618
|  | 17.03129 | 97.75449 | 97.94785 | 97.85117
|  | 17.0422 | 97.74539 | 97.94746 | 97.84643
|  | 17.05038 | 97.73581 | 97.94714 | 97.84147
|  | 17.06129 | 97.72605 | 97.94667 | 97.83636
|  | 17.0722 | 97.71704 | 97.94615 | 97.8316
|  | 17.08038 | 97.70832 | 97.94573 | 97.82703
|  | 17.09129 | 97.70025 | 97.94513 | 97.82269
|  | 17.10219 | 97.69142 | 97.94448 | 97.81795
|  | 17.11037 | 97.68243 | 97.94396 | 97.81319
|  | 17.12128 | 97.67419 | 97.94323 | 97.80871
|  | 17.13218 | 97.66627 | 97.94245 | 97.80436
|  | 17.14036 | 97.65708 | 97.94184 | 97.79946
|  | 17.15127 | 97.64907 | 97.94097 | 97.79502
|  | 17.16217 | 97.64032 | 97.94006 | 97.79019
|  | 17.17035 | 97.63142 | 97.93935 | 97.78539
|  | 17.18125 | 97.62244 | 97.93836 | 97.7804
|  | 17.19216 | 97.61374 | 97.93732 | 97.77553
|  | 17.20033 | 97.60439 | 97.93651 | 97.77045
|  | 17.21124 | 97.59586 | 97.93539 | 97.76562
|  | 17.22214 | 97.58763 | 97.93422 | 97.76093
|  | 17.23032 | 97.57914 | 97.93332 | 97.75623
|  | 17.24122 | 97.57036 | 97.93207 | 97.75121
|  | 17.25212 | 97.56117 | 97.93077 | 97.74597
|  | 17.2603 | 97.55208 | 97.92977 | 97.74093
|  | 17.2712 | 97.54425 | 97.9284 | 97.73632
|  | 17.2821 | 97.5365 | 97.92697 | 97.73174
|  | 17.29027 | 97.52919 | 97.92588 | 97.72753
|  | 17.30118 | 97.52111 | 97.92438 | 97.72274
|  | 17.31208 | 97.51235 | 97.92283 | 97.71759
|  | 17.32025 | 97.50392 | 97.92164 | 97.71278
|  | 17.33115 | 97.49538 | 97.92001 | 97.7077
|  | 17.34205 | 97.48792 | 97.91834 | 97.70313
|  | 17.35022 | 97.47906 | 97.91705 | 97.69806
|  | 17.36112 | 97.47141 | 97.9153 | 97.69336
|  | 17.37202 | 97.4629 | 97.91351 | 97.6882
|  | 17.38019 | 97.45502 | 97.91213 | 97.68357
|  | 17.39109 | 97.44739 | 97.91026 | 97.67882
|  | 17.40199 | 97.43925 | 97.90834 | 97.6738
|  | 17.41016 | 97.43115 | 97.90687 | 97.66901
|  | 17.42106 | 97.42363 | 97.90487 | 97.66425
|  | 17.43195 | 97.41593 | 97.90284 | 97.65938
|  | 17.44012 | 97.40793 | 97.90128 | 97.6546
|  | 17.45102 | 97.40061 | 97.89916 | 97.64989
|  | 17.46192 | 97.39322 | 97.897 | 97.64511
|  | 17.47009 | 97.38576 | 97.89535 | 97.64056
|  | 17.48098 | 97.37873 | 97.89312 | 97.63592
|  | 17.49188 | 97.37116 | 97.89084 | 97.631
|  | 17.50005 | 97.36395 | 97.8891 | 97.62653
|  | 17.51094 | 97.35707 | 97.88675 | 97.62191
|  | 17.52183 | 97.35037 | 97.88436 | 97.61736
|  | 17.53273 | 97.34301 | 97.88192 | 97.61246
|  | 17.5409 | 97.33527 | 97.88007 | 97.60767
|  | 17.55179 | 97.32726 | 97.87756 | 97.60241
|  | 17.56268 | 97.31947 | 97.87501 | 97.59724
|  | 17.57085 | 97.31275 | 97.87307 | 97.59291
|  | 17.58174 | 97.30617 | 97.87044 | 97.5883
|  | 17.59263 | 97.29883 | 97.86778 | 97.5833
|  | 17.6008 | 97.29222 | 97.86575 | 97.57898
|  | 17.61169 | 97.28526 | 97.86302 | 97.57414
|  | 17.62258 | 97.27852 | 97.86025 | 97.56938
|  | 17.63075 | 97.27071 | 97.85814 | 97.56443
|  | 17.64164 | 97.26416 | 97.8553 | 97.55973
|  | 17.65253 | 97.2566 | 97.85241 | 97.55451
|  | 17.66069 | 97.24959 | 97.85022 | 97.54991
|  | 17.67158 | 97.24247 | 97.84727 | 97.54487
|  | 17.68247 | 97.23466 | 97.84428 | 97.53947
|  | 17.69064 | 97.22706 | 97.84201 | 97.53454
|  | 17.70152 | 97.21978 | 97.83896 | 97.52937
|  | 17.71241 | 97.21309 | 97.83586 | 97.52448
|  | 17.72058 | 97.20533 | 97.83352 | 97.51942
|  | 17.73146 | 97.19763 | 97.83036 | 97.514
|  | 17.74235 | 97.19097 | 97.82716 | 97.50906
|  | 17.75052 | 97.18324 | 97.82474 | 97.50399
|  | 17.7614 | 97.17666 | 97.82148 | 97.49907
|  | 17.77229 | 97.16974 | 97.81818 | 97.49396
|  | 17.78045 | 97.16267 | 97.81569 | 97.48918
|  | 17.79134 | 97.1561 | 97.81233 | 97.48421
|  | 17.80222 | 97.14929 | 97.80893 | 97.47911
|  | 17.81038 | 97.14171 | 97.80636 | 97.47404
|  | 17.82127 | 97.13485 | 97.80291 | 97.46888
|  | 17.83215 | 97.12877 | 97.79942 | 97.4641
|  | 17.84031 | 97.12205 | 97.79678 | 97.45941
|  | 17.8512 | 97.11455 | 97.79323 | 97.45389
|  | 17.86208 | 97.10795 | 97.78965 | 97.4488
|  | 17.87024 | 97.10103 | 97.78694 | 97.44399
|  | 17.88112 | 97.09433 | 97.7833 | 97.43882
|  | 17.892 | 97.08828 | 97.77963 | 97.43396
|  | 17.90017 | 97.08146 | 97.77686 | 97.42916
|  | 17.91105 | 97.07517 | 97.77313 | 97.42415
|  | 17.92193 | 97.06852 | 97.76938 | 97.41895
|  | 17.93009 | 97.06254 | 97.76654 | 97.41454
|  | 17.94097 | 97.05597 | 97.76273 | 97.40935
|  | 17.95185 | 97.04964 | 97.75889 | 97.40426
|  | 17.96001 | 97.04314 | 97.75599 | 97.39956
|  | 17.97089 | 97.03684 | 97.75209 | 97.39447
|  | 17.98177 | 97.02982 | 97.74817 | 97.389
|  | 17.98992 | 97.02294 | 97.74521 | 97.38408
|  | 18.0008 | 97.01629 | 97.74124 | 97.37877
|  | 18.01168 | 97.00931 | 97.73724 | 97.37328
|  | 18.01984 | 97.00366 | 97.73422 | 97.36894
|  | 18.03072 | 96.99774 | 97.73018 | 97.36396
|  | 18.04159 | 96.99097 | 97.72611 | 97.35854
|  | 18.04975 | 96.98489 | 97.72303 | 97.35396
|  | 18.06063 | 96.97903 | 97.71892 | 97.34898
|  | 18.0715 | 96.97333 | 97.71477 | 97.34405
|  | 18.08238 | 96.96736 | 97.71061 | 97.33898
|  | 18.09053 | 96.96083 | 97.70746 | 97.33415
|  | 18.10141 | 96.95462 | 97.70325 | 97.32894
|  | 18.11228 | 96.94857 | 97.69902 | 97.32379
|  | 18.12044 | 96.94198 | 97.69583 | 97.31891
|  | 18.13131 | 96.93531 | 97.69156 | 97.31344
|  | 18.14219 | 96.92853 | 97.68726 | 97.30789
|  | 18.15034 | 96.92284 | 97.68403 | 97.30343
|  | 18.16121 | 96.91653 | 97.67969 | 97.29811
|  | 18.17209 | 96.91089 | 97.67534 | 97.29311
|  | 18.18024 | 96.90521 | 97.67206 | 97.28864
|  | 18.19111 | 96.89927 | 97.66768 | 97.28347
|  | 18.20199 | 96.89369 | 97.66327 | 97.27848
|  | 18.21014 | 96.88756 | 97.65995 | 97.27375
|  | 18.22101 | 96.88104 | 97.65551 | 97.26827
|  | 18.23188 | 96.87443 | 97.65105 | 97.26274
|  | 18.24003 | 96.86876 | 97.6477 | 97.25823
|  | 18.2509 | 96.86217 | 97.64321 | 97.25269
|  | 18.26177 | 96.85652 | 97.63871 | 97.24761
|  | 18.26992 | 96.85023 | 97.63532 | 97.24278
|  | 18.28079 | 96.84479 | 97.63079 | 97.23779
|  | 18.29166 | 96.83824 | 97.62625 | 97.23225
|  | 18.29981 | 96.83172 | 97.62283 | 97.22728
|  | 18.31068 | 96.82619 | 97.61826 | 97.22222
|  | 18.32155 | 96.82053 | 97.61368 | 97.2171
|  | 18.3297 | 96.81408 | 97.61023 | 97.21216
|  | 18.34057 | 96.80864 | 97.60563 | 97.20714
|  | 18.35143 | 96.80323 | 97.60102 | 97.20212
|  | 18.35958 | 96.79789 | 97.59755 | 97.19772
|  | 18.37045 | 96.79272 | 97.59292 | 97.19282
|  | 18.38132 | 96.78688 | 97.58828 | 97.18758
|  | 18.39218 | 96.78129 | 97.58363 | 97.18246
|  | 18.40033 | 96.77587 | 97.58013 | 97.178
|  | 18.4112 | 96.76949 | 97.57547 | 97.17248
|  | 18.42206 | 96.76436 | 97.5708 | 97.16758
|  | 18.43021 | 96.75939 | 97.56729 | 97.16334
|  | 18.44107 | 96.75413 | 97.56261 | 97.15837
|  | 18.45193 | 96.74817 | 97.55792 | 97.15304
|  | 18.46008 | 96.74312 | 97.5544 | 97.14876
|  | 18.47094 | 96.73712 | 97.5497 | 97.14341
|  | 18.48181 | 96.73189 | 97.545 | 97.13845
|  | 18.48995 | 96.72636 | 97.54148 | 97.13392
|  | 18.50082 | 96.72147 | 97.53678 | 97.12912
|  | 18.51168 | 96.71578 | 97.53207 | 97.12393
|  | 18.51982 | 96.71056 | 97.52854 | 97.11955
|  | 18.53068 | 96.70547 | 97.52384 | 97.11466
|  | 18.54154 | 96.70038 | 97.51913 | 97.10976
|  | 18.54969 | 96.69531 | 97.5156 | 97.10546
|  | 18.56055 | 96.69015 | 97.5109 | 97.10053
|  | 18.57141 | 96.6854 | 97.5062 | 97.0958
|  | 18.57955 | 96.67937 | 97.50268 | 97.09103
|  | 18.59041 | 96.67444 | 97.49799 | 97.08621
|  | 18.60127 | 96.66979 | 97.4933 | 97.08154
|  | 18.61213 | 96.66488 | 97.48862 | 97.07675
|  | 18.62027 | 96.66026 | 97.48511 | 97.07268
|  | 18.63113 | 96.65556 | 97.48043 | 97.068
|  | 18.64199 | 96.65057 | 97.47577 | 97.06317
|  | 18.65013 | 96.64505 | 97.47228 | 97.05866
|  | 18.66099 | 96.64036 | 97.46763 | 97.05399
|  | 18.67184 | 96.63439 | 97.46299 | 97.04869
|  | 18.67998 | 96.62865 | 97.45952 | 97.04408
|  | 18.69084 | 96.62324 | 97.4549 | 97.03907
|  | 18.70169 | 96.61755 | 97.45029 | 97.03392
|  | 18.70984 | 96.6123 | 97.44684 | 97.02957
|  | 18.72069 | 96.6077 | 97.44226 | 97.02498
|  | 18.73154 | 96.60266 | 97.43768 | 97.02017
|  | 18.73968 | 96.59744 | 97.43427 | 97.01585
|  | 18.75054 | 96.59172 | 97.42972 | 97.01072
|  | 18.76139 | 96.58612 | 97.4252 | 97.00566
|  | 18.76953 | 96.58141 | 97.42181 | 97.00161
|  | 18.78038 | 96.57622 | 97.41732 | 96.99677
|  | 18.79124 | 96.57104 | 97.41284 | 96.99194
|  | 18.79937 | 96.56655 | 97.4095 | 96.98802
|  | 18.81023 | 96.56167 | 97.40505 | 96.98336
|  | 18.82108 | 96.55641 | 97.40064 | 96.97852
|  | 18.83193 | 96.55122 | 97.39624 | 96.97373
|  | 18.84006 | 96.54629 | 97.39296 | 96.96962
|  | 18.85092 | 96.54083 | 97.3886 | 96.96472
|  | 18.86176 | 96.53592 | 97.38427 | 96.9601
|  | 18.8699 | 96.53155 | 97.38104 | 96.9563
|  | 18.88075 | 96.52696 | 97.37676 | 96.95186
|  | 18.8916 | 96.52163 | 97.3725 | 96.94707
|  | 18.89974 | 96.5167 | 97.36933 | 96.94301
|  | 18.91058 | 96.51166 | 97.36512 | 96.93839
|  | 18.92143 | 96.50733 | 97.36094 | 96.93414
|  | 18.92957 | 96.50198 | 97.35783 | 96.92991
|  | 18.94041 | 96.49711 | 97.35371 | 96.92541
|  | 18.95126 | 96.49217 | 97.34963 | 96.9209
|  | 18.9594 | 96.48798 | 97.34658 | 96.91728
|  | 18.97024 | 96.48252 | 97.34256 | 96.91254
|  | 18.98109 | 96.47792 | 97.33856 | 96.90824
|  | 18.98922 | 96.47344 | 97.3356 | 96.90452
|  | 19.00007 | 96.46919 | 97.33167 | 96.90043
|  | 19.01091 | 96.46388 | 97.32778 | 96.89583
|  | 19.02176 | 96.45952 | 97.32393 | 96.89173
|  | 19.02989 | 96.45453 | 97.32107 | 96.8878
|  | 19.04073 | 96.44941 | 97.3173 | 96.88336
|  | 19.05158 | 96.44486 | 97.31357 | 96.87921
|  | 19.05971 | 96.43973 | 97.31079 | 96.87526
|  | 19.07055 | 96.43478 | 97.30714 | 96.87096
|  | 19.08139 | 96.42982 | 97.30353 | 96.86667
|  | 19.08952 | 96.42534 | 97.30085 | 96.86309
|  | 19.10037 | 96.42114 | 97.29732 | 96.85923
|  | 19.11121 | 96.41621 | 97.29384 | 96.85502
|  | 19.11934 | 96.41104 | 97.29126 | 96.85115
|  | 19.13018 | 96.40666 | 97.28787 | 96.84727
|  | 19.14102 | 96.40189 | 97.28453 | 96.84321
|  | 19.14915 | 96.39678 | 97.28206 | 96.83942
|  | 19.15999 | 96.39176 | 97.27881 | 96.83528
|  | 19.17083 | 96.38658 | 97.27562 | 96.8311
|  | 19.18167 | 96.38209 | 97.27248 | 96.82728
|  | 19.18979 | 96.37756 | 97.27017 | 96.82387
|  | 19.20063 | 96.37283 | 97.26713 | 96.81998
|  | 19.21147 | 96.36861 | 97.26415 | 96.81638
|  | 19.2196 | 96.36454 | 97.26196 | 96.81325
|  | 19.23043 | 96.35955 | 97.25909 | 96.80932
|  | 19.24127 | 96.3551 | 97.25628 | 96.80569
|  | 19.2494 | 96.35024 | 97.25422 | 96.80223
|  | 19.26023 | 96.34525 | 97.25152 | 96.79839
|  | 19.27107 | 96.34058 | 97.24889 | 96.79474
|  | 19.2792 | 96.3355 | 97.24696 | 96.79123
|  | 19.29003 | 96.33057 | 97.24445 | 96.78751
|  | 19.30087 | 96.32644 | 97.24201 | 96.78422
|  | 19.3117 | 96.32161 | 97.23963 | 96.78062
|  | 19.31983 | 96.31723 | 97.2379 | 96.77757
|  | 19.33066 | 96.31306 | 97.23566 | 96.77436
|  | 19.34149 | 96.30919 | 97.23348 | 96.77134
|  | 19.34962 | 96.30501 | 97.2319 | 96.76846
|  | 19.36045 | 96.30129 | 97.22987 | 96.76558
|  | 19.37128 | 96.29744 | 97.2279 | 96.76267
|  | 19.37941 | 96.29313 | 97.22648 | 96.75981
|  | 19.39024 | 96.28893 | 97.22466 | 96.7568
|  | 19.40107 | 96.28401 | 97.22292 | 96.75346
|  | 19.40919 | 96.28033 | 97.22167 | 96.751
|  | 19.42002 | 96.27649 | 97.22007 | 96.74828
|  | 19.43085 | 96.27174 | 97.21856 | 96.74515
|  | 19.43898 | 96.26796 | 97.21748 | 96.74272
|  | 19.44981 | 96.26394 | 97.21612 | 96.74003
|  | 19.46063 | 96.2592 | 97.21485 | 96.73703
|  | 19.47146 | 96.2544 | 97.21367 | 96.73403
|  | 19.47958 | 96.24976 | 97.21284 | 96.7313
|  | 19.49041 | 96.24533 | 97.21182 | 96.72857
|  | 19.50124 | 96.24111 | 97.2109 | 96.726
|  | 19.50936 | 96.23707 | 97.21026 | 96.72366
|  | 19.52019 | 96.23324 | 97.2095 | 96.72137
|  | 19.53101 | 96.22963 | 97.20884 | 96.71924
|  | 19.53913 | 96.22619 | 97.20841 | 96.7173
|  | 19.54996 | 96.22298 | 97.20793 | 96.71545
|  | 19.56079 | 96.21999 | 97.20754 | 96.71376
|  | 19.5689 | 96.21717 | 97.20732 | 96.71224
|  | 19.57973 | 96.21458 | 97.20712 | 96.71085
|  | 19.59055 | 96.21222 | 97.20702 | 96.70962
|  | 19.60138 | 96.2101 | 97.20703 | 96.70857
|  | 19.6095 | 96.20815 | 97.20711 | 96.70763
|  | 19.62032 | 96.20644 | 97.20731 | 96.70688
|  | 19.63114 | 96.20497 | 97.20762 | 96.7063
|  | 19.63926 | 96.20368 | 97.20793 | 96.70581
|  | 19.65008 | 96.20263 | 97.20844 | 96.70554
|  | 19.6609 | 96.20183 | 97.20907 | 96.70545
|  | 19.66902 | 96.20121 | 97.20962 | 96.70541
|  | 19.67984 | 96.20083 | 97.21045 | 96.70564
|  | 19.69066 | 96.20071 | 97.2114 | 96.70606
|  | 19.70148 | 96.20083 | 97.21248 | 96.70666
|  | 19.7096 | 96.20115 | 97.21337 | 96.70726
|  | 19.72042 | 96.20172 | 97.21466 | 96.70819
|  | 19.73124 | 96.20255 | 97.21608 | 96.70931
|  | 19.73935 | 96.20357 | 97.21722 | 96.71039
|  | 19.75017 | 96.20485 | 97.21886 | 96.71185
|  | 19.76099 | 96.20639 | 97.22064 | 96.71351
|  | 19.7691 | 96.20813 | 97.22205 | 96.71509
|  | 19.77992 | 96.21013 | 97.22406 | 96.71709
|  | 19.79074 | 96.2124 | 97.2262 | 96.7193
|  | 19.79885 | 96.21488 | 97.22789 | 96.72138
|  | 19.80967 | 96.21762 | 97.23027 | 96.72394
|  | 19.82048 | 96.22064 | 97.23279 | 96.72671
|  | 19.8313 | 96.22393 | 97.23545 | 96.72969
|  | 19.83941 | 96.22743 | 97.23754 | 96.73248
|  | 19.85023 | 96.23121 | 97.24045 | 96.73583
|  | 19.86104 | 96.23526 | 97.2435 | 96.73938
|  | 19.86915 | 96.23953 | 97.24589 | 96.74271
|  | 19.87997 | 96.24409 | 97.24921 | 96.74665
|  | 19.89078 | 96.24838 | 97.25268 | 96.75053
|  | 19.89889 | 96.25257 | 97.25538 | 96.75397
|  | 19.9097 | 96.25711 | 97.25911 | 96.75811
|  | 19.92052 | 96.26082 | 97.263 | 96.76191
|  | 19.93133 | 96.26535 | 97.26705 | 96.7662
|  | 19.93944 | 96.26869 | 97.27019 | 96.76944
|  | 19.95025 | 96.27304 | 97.27452 | 96.77378
|  | 19.96106 | 96.27749 | 97.27901 | 96.77825
|  | 19.96917 | 96.28099 | 97.28249 | 96.78174
|  | 19.97998 | 96.28549 | 97.28726 | 96.78638
|  | 19.99079 | 96.2897 | 97.29221 | 96.79095
|  | 19.9989 | 96.29358 | 97.29603 | 96.7948