## 12° AOI
|  | Wavelength (µm) | Reflectance, P-Pol (%) | Reflectance, S-Pol (%) | Reflectance, Unpol (%)
|  | 19.9989 | 91.5792 | 99.2674 | 95.4233
|  | 19.99079 | 91.69403 | 99.24819 | 95.47111
|  | 19.97998 | 91.84515 | 99.22297 | 95.53406
|  | 19.96917 | 91.99403 | 99.19819 | 95.59611
Product Raw Data |  | 19.96106 | 92.10423 | 99.1799 | 95.64206
Reflectance of Optics with Unprotected Gold Coating |  | 19.95025 | 92.24922 | 99.1559 | 95.70256
|  | 19.93944 | 92.39201 | 99.13233 | 95.76217
Item # | Ending in -L01 | 19.93133 | 92.49767 | 99.11493 | 95.8063
DISCLAIMER: The data presented here are typical. Slight variations in performance data will occur from lot to lot. Please contact Technical Support with any questions regarding the use or reliability of this data. |  | 19.92052 | 92.63665 | 99.09212 | 95.86439
|  | 19.9097 | 92.77348 | 99.06973 | 95.92161
|  | 19.89889 | 92.90818 | 99.04776 | 95.97797
|  | 19.89078 | 93.0078 | 99.03156 | 96.01968
|  | 19.87997 | 93.1388 | 99.01033 | 96.07456
|  | 19.86915 | 93.2677 | 98.9895 | 96.1286
This data may be used in publications. However, please cite Thorlabs as the source. |  | 19.86104 | 93.36301 | 98.97415 | 96.16858
|  | 19.85023 | 93.48829 | 98.95404 | 96.22117
|  | 19.83941 | 93.61153 | 98.93434 | 96.27293
Additional Information: |  | 19.8313 | 93.70262 | 98.91982 | 96.31122
The coating's reflectance was measured as a function of polarization at a 12° AOI. For measurements at a 45° AOI, please see the other tab below. |  | 19.82048 | 93.82231 | 98.90081 | 96.36156
|  | 19.80967 | 93.93999 | 98.88219 | 96.41109
|  | 19.79885 | 94.05569 | 98.86396 | 96.45983
|  | 19.79074 | 94.14117 | 98.85055 | 96.49586
|  | 19.77992 | 94.25342 | 98.833 | 96.54321
For more information on Thorlabs' Optical Coatings, please see the Optical Coatings Webpage |  | 19.7691 | 94.36373 | 98.81583 | 96.58978
|  | 19.76099 | 94.4452 | 98.8032 | 96.6242
|  | 19.75017 | 94.55215 | 98.78668 | 96.66942
|  | 19.73935 | 94.65719 | 98.77054 | 96.71387
|  | 19.73124 | 94.73473 | 98.75868 | 96.74671
|  | 19.72042 | 94.83649 | 98.74318 | 96.78983
|  | 19.7096 | 94.93638 | 98.72804 | 96.83221
|  | 19.70148 | 95.01008 | 98.71693 | 96.86351
|  | 19.69066 | 95.10676 | 98.70242 | 96.90459
|  | 19.67984 | 95.20161 | 98.68826 | 96.94494
|  | 19.66902 | 95.29466 | 98.67446 | 96.98456
|  | 19.6609 | 95.36327 | 98.66433 | 97.0138
|  | 19.65008 | 95.4532 | 98.65113 | 97.05217
|  | 19.63926 | 95.54137 | 98.63828 | 97.08982
|  | 19.63114 | 95.60635 | 98.62886 | 97.1176
|  | 19.62032 | 95.69146 | 98.61659 | 97.15403
|  | 19.6095 | 95.77486 | 98.60466 | 97.18976
|  | 19.60138 | 95.83628 | 98.59592 | 97.2161
|  | 19.59055 | 95.91669 | 98.58456 | 97.25063
|  | 19.57973 | 95.99543 | 98.57353 | 97.28448
|  | 19.5689 | 96.07249 | 98.56282 | 97.31765
|  | 19.56079 | 96.1292 | 98.55499 | 97.3421
|  | 19.54996 | 96.20338 | 98.54483 | 97.37411
|  | 19.53913 | 96.27593 | 98.53499 | 97.40546
|  | 19.53101 | 96.32928 | 98.52781 | 97.42854
|  | 19.52019 | 96.39901 | 98.51851 | 97.45876
|  | 19.50936 | 96.46715 | 98.50951 | 97.48833
|  | 19.50124 | 96.51721 | 98.50296 | 97.51009
|  | 19.49041 | 96.5826 | 98.49449 | 97.53855
|  | 19.47958 | 96.64644 | 98.48631 | 97.56638
|  | 19.47146 | 96.69331 | 98.48037 | 97.58684
|  | 19.46063 | 96.75446 | 98.47271 | 97.61358
|  | 19.44981 | 96.81409 | 98.46534 | 97.63972
|  | 19.43898 | 96.87223 | 98.45825 | 97.66524
|  | 19.43085 | 96.91485 | 98.47519 | 97.69502
|  | 19.42002 | 96.97039 | 98.54471 | 97.75755
|  | 19.40919 | 97.02446 | 98.61312 | 97.81879
|  | 19.40107 | 97.06407 | 98.66372 | 97.86389
|  | 19.39024 | 97.11561 | 98.73023 | 97.92292
|  | 19.37941 | 97.16572 | 98.79567 | 97.9807
|  | 19.37128 | 97.20238 | 98.84405 | 98.02321
|  | 19.36045 | 97.25003 | 98.90763 | 98.07883
|  | 19.34962 | 97.29628 | 98.97015 | 98.13322
|  | 19.34149 | 97.33006 | 99.01637 | 98.17322
|  | 19.33066 | 97.37391 | 99.07708 | 98.2255
|  | 19.31983 | 97.4164 | 99.13677 | 98.27659
|  | 19.3117 | 97.44739 | 99.18087 | 98.31413
|  | 19.30087 | 97.48754 | 99.23879 | 98.36316
|  | 19.29003 | 97.52636 | 99.2957 | 98.41103
|  | 19.2792 | 97.56388 | 99.35163 | 98.45775
|  | 19.27107 | 97.59116 | 99.39292 | 98.49204
|  | 19.26023 | 97.62641 | 99.44714 | 98.53677
|  | 19.2494 | 97.66039 | 99.50038 | 98.58039
|  | 19.24127 | 97.68505 | 99.53968 | 98.61236
|  | 19.23043 | 97.71682 | 99.59125 | 98.65404
|  | 19.2196 | 97.74736 | 99.64188 | 98.69462
|  | 19.21147 | 97.76945 | 99.67924 | 98.72435
|  | 19.20063 | 97.79785 | 99.72824 | 98.76304
|  | 19.18979 | 97.82503 | 99.77631 | 98.80067
|  | 19.18167 | 97.84463 | 99.81177 | 98.8282
|  | 19.17083 | 97.86973 | 99.85826 | 98.864
|  | 19.15999 | 97.89366 | 99.90385 | 98.89876
|  | 19.14915 | 97.91642 | 99.94855 | 98.93249
|  | 19.14102 | 97.93273 | 99.9815 | 98.95712
|  | 19.13018 | 97.95349 | 99.87328 | 98.91338
|  | 19.11934 | 97.97311 | 99.90926 | 98.94119
|  | 19.11121 | 97.98709 | 99.94448 | 98.96579
|  | 19.10037 | 98.00477 | 99.97914 | 98.99195
|  | 19.08952 | 98.02134 | 99.84091 | 98.93113
|  | 19.08139 | 98.03305 | 99.87179 | 98.95242
|  | 19.07055 | 98.04773 | 99.90202 | 98.97488
|  | 19.05971 | 98.06134 | 99.93149 | 98.99641
|  | 19.05158 | 98.07086 | 99.96032 | 99.01559
|  | 19.04073 | 98.08262 | 99.98852 | 99.03557
|  | 19.02989 | 98.09336 | 99.81749 | 98.95542
|  | 19.02176 | 98.10073 | 99.84187 | 98.9713
|  | 19.01091 | 98.10967 | 99.86567 | 98.98767
|  | 19.00007 | 98.11761 | 99.88888 | 99.00324
|  | 18.98922 | 98.12455 | 99.91152 | 99.01804
|  | 18.98109 | 98.12911 | 99.93361 | 99.03136
|  | 18.97024 | 98.13434 | 99.95515 | 99.04475
|  | 18.9594 | 98.1386 | 99.97614 | 99.05737
|  | 18.95126 | 98.14117 | 99.99659 | 99.06888
|  | 18.94041 | 98.14377 | 99.78877 | 98.96627
|  | 18.92957 | 98.14543 | 99.80595 | 98.97569
|  | 18.92143 | 98.14607 | 99.82258 | 98.98433
|  | 18.91058 | 98.14612 | 99.83869 | 98.9924
|  | 18.89974 | 98.14526 | 99.85427 | 98.99977
|  | 18.8916 | 98.14403 | 99.86933 | 99.00668
|  | 18.88075 | 98.14161 | 99.88388 | 99.01275
|  | 18.8699 | 98.13831 | 99.89793 | 99.01812
|  | 18.86176 | 98.13527 | 99.91148 | 99.02338
|  | 18.85092 | 98.13046 | 99.92455 | 99.0275
|  | 18.84006 | 98.12479 | 99.93714 | 99.03097
|  | 18.83193 | 98.12 | 99.94926 | 99.03463
|  | 18.82108 | 98.11287 | 99.96091 | 99.03689
|  | 18.81023 | 98.10492 | 99.9721 | 99.03851
|  | 18.79937 | 98.09616 | 99.98284 | 99.0395
|  | 18.79124 | 98.08907 | 99.99313 | 99.0411
|  | 18.78038 | 98.07891 | 100.00297 | 99.04094
|  | 18.76953 | 98.06796 | 100.01237 | 99.04017
|  | 18.76139 | 98.05925 | 100.02133 | 99.04029
|  | 18.75054 | 98.04695 | 100.02986 | 99.03841
|  | 18.73968 | 98.0339 | 100.03795 | 99.03593
|  | 18.73154 | 98.02361 | 100.04562 | 99.03462
|  | 18.72069 | 98.00926 | 100.05285 | 99.03105
|  | 18.70984 | 97.99417 | 100.05967 | 99.02692
|  | 18.70169 | 97.98237 | 100.06606 | 99.02422
|  | 18.69084 | 97.96602 | 100.07204 | 99.01903
|  | 18.67998 | 97.94897 | 100.07761 | 99.01329
|  | 18.67184 | 97.93572 | 100.08278 | 99.00925
|  | 18.66099 | 97.91744 | 100.08755 | 99.0025
|  | 18.65013 | 97.89849 | 100.09193 | 98.99521
|  | 18.64199 | 97.88384 | 100.09592 | 98.98988
|  | 18.63113 | 97.86372 | 100.09953 | 98.98162
|  | 18.62027 | 97.84294 | 100.10276 | 98.97285
|  | 18.61213 | 97.82693 | 100.10562 | 98.96628
|  | 18.60127 | 97.80503 | 100.10812 | 98.95657
|  | 18.59041 | 97.78249 | 100.11025 | 98.94637
|  | 18.57955 | 97.75933 | 100.11202 | 98.93568
|  | 18.57141 | 97.74156 | 100.11344 | 98.9275
|  | 18.56055 | 97.71734 | 100.11451 | 98.91593
|  | 18.54969 | 97.69251 | 100.11524 | 98.90388
|  | 18.54154 | 97.67351 | 100.11563 | 98.89457
|  | 18.53068 | 97.64766 | 100.11567 | 98.88166
|  | 18.51982 | 97.62123 | 100.11539 | 98.86831
|  | 18.51168 | 97.60104 | 100.11477 | 98.85791
|  | 18.50082 | 97.57363 | 100.11384 | 98.84373
|  | 18.48995 | 97.54567 | 100.11258 | 98.82912
|  | 18.48181 | 97.52434 | 100.111 | 98.81767
|  | 18.47094 | 97.49544 | 100.10912 | 98.80228
|  | 18.46008 | 97.466 | 100.10693 | 98.78646
|  | 18.45193 | 97.44359 | 100.10443 | 98.77401
|  | 18.44107 | 97.41325 | 100.10164 | 98.75744
|  | 18.43021 | 97.3824 | 100.09855 | 98.74048
|  | 18.42206 | 97.35894 | 100.09517 | 98.72706
|  | 18.4112 | 97.32723 | 100.09151 | 98.70937
|  | 18.40033 | 97.29504 | 100.08756 | 98.6913
|  | 18.39218 | 97.27058 | 100.08334 | 98.67696
|  | 18.38132 | 97.23756 | 100.07884 | 98.6582
|  | 18.37045 | 97.20408 | 100.07407 | 98.63908
|  | 18.35958 | 97.17014 | 100.06903 | 98.61959
|  | 18.35143 | 97.1444 | 100.06373 | 98.60407
|  | 18.34057 | 97.10969 | 100.05817 | 98.58393
|  | 18.3297 | 97.07455 | 100.05235 | 98.56345
|  | 18.32155 | 97.04791 | 100.04628 | 98.54709
|  | 18.31068 | 97.01203 | 100.03995 | 98.52599
|  | 18.29981 | 96.97573 | 100.03337 | 98.50455
|  | 18.29166 | 96.94825 | 100.02655 | 98.4874
|  | 18.28079 | 96.91125 | 100.01948 | 98.46537
|  | 18.26992 | 96.87386 | 100.01217 | 98.44302
|  | 18.26177 | 96.84557 | 100.00463 | 98.4251
|  | 18.2509 | 96.80752 | 99.99685 | 98.40218
|  | 18.24003 | 96.76909 | 99.98884 | 98.37897
|  | 18.23188 | 96.74003 | 99.98061 | 98.36032
|  | 18.22101 | 96.70098 | 99.97216 | 98.33657
|  | 18.21014 | 96.66157 | 99.9635 | 98.31253
|  | 18.20199 | 96.63179 | 99.95463 | 98.29321
|  | 18.19111 | 96.59178 | 99.94556 | 98.26867
|  | 18.18024 | 96.55145 | 99.93629 | 98.24387
|  | 18.17209 | 96.52098 | 99.92683 | 98.22391
|  | 18.16121 | 96.48008 | 99.91718 | 98.19863
|  | 18.15034 | 96.43887 | 99.90734 | 98.17311
|  | 18.14219 | 96.40776 | 99.89732 | 98.15254
|  | 18.13131 | 96.36602 | 99.88712 | 98.12657
|  | 18.12044 | 96.32398 | 99.87674 | 98.10036
|  | 18.11228 | 96.29227 | 99.86619 | 98.07923
|  | 18.10141 | 96.24973 | 99.85546 | 98.0526
|  | 18.09053 | 96.20693 | 99.84457 | 98.02575
|  | 18.08238 | 96.17464 | 99.8335 | 98.00407
|  | 18.0715 | 96.13137 | 99.82227 | 97.97682
|  | 18.06063 | 96.08784 | 99.81087 | 97.94936
|  | 18.04975 | 96.04405 | 99.79932 | 97.92169
|  | 18.04159 | 96.01106 | 99.78761 | 97.89933
|  | 18.03072 | 95.96685 | 99.77575 | 97.8713
|  | 18.01984 | 95.92241 | 99.76373 | 97.84307
|  | 18.01168 | 95.88894 | 99.75157 | 97.82025
|  | 18.0008 | 95.8441 | 99.73927 | 97.79168
|  | 17.98992 | 95.79906 | 99.72682 | 97.76294
|  | 17.98177 | 95.76513 | 99.71423 | 97.73968
|  | 17.97089 | 95.71972 | 99.70151 | 97.71062
|  | 17.96001 | 95.67411 | 99.68866 | 97.68139
|  | 17.95185 | 95.63978 | 99.67567 | 97.65773
|  | 17.94097 | 95.59384 | 99.66256 | 97.6282
|  | 17.93009 | 95.54771 | 99.64933 | 97.59852
|  | 17.92193 | 95.51301 | 99.98909 | 97.75105
|  | 17.91105 | 95.46658 | 99.97609 | 97.72134
|  | 17.90017 | 95.41998 | 99.96297 | 97.69148
|  | 17.892 | 95.38493 | 99.94973 | 97.66733
|  | 17.88112 | 95.33806 | 99.93636 | 97.63721
|  | 17.87024 | 95.29104 | 99.92288 | 97.60696
|  | 17.86208 | 95.25567 | 99.90928 | 97.58248
|  | 17.8512 | 95.2084 | 99.89557 | 97.55198
|  | 17.84031 | 95.161 | 99.88174 | 97.52137
|  | 17.83215 | 95.12536 | 99.86781 | 97.49659
|  | 17.82127 | 95.07773 | 99.85378 | 97.46575
|  | 17.81038 | 95.02999 | 99.83964 | 97.43481
|  | 17.80222 | 94.9941 | 99.8254 | 97.40975
|  | 17.79134 | 94.94616 | 99.81107 | 97.37862
|  | 17.78045 | 94.89811 | 99.79664 | 97.34738
|  | 17.77229 | 94.86201 | 99.78213 | 97.32207
|  | 17.7614 | 94.8138 | 99.76752 | 97.29066
|  | 17.75052 | 94.76549 | 99.75282 | 97.25916
|  | 17.74235 | 94.72921 | 99.73804 | 97.23363
|  | 17.73146 | 94.68076 | 99.72317 | 97.20197
|  | 17.72058 | 94.63224 | 99.70822 | 97.17023
|  | 17.71241 | 94.5958 | 99.69317 | 97.14449
|  | 17.70152 | 94.54715 | 99.67805 | 97.1126
|  | 17.69064 | 94.49845 | 99.66283 | 97.08064
|  | 17.68247 | 94.46188 | 99.64754 | 97.05471
|  | 17.67158 | 94.41308 | 99.99348 | 97.20328
|  | 17.66069 | 94.36424 | 99.97834 | 97.17129
|  | 17.65253 | 94.32757 | 99.96312 | 97.14535
|  | 17.64164 | 94.27866 | 99.94783 | 97.11324
|  | 17.63075 | 94.2297 | 99.93242 | 97.08106
|  | 17.62258 | 94.19297 | 99.91695 | 97.05496
|  | 17.61169 | 94.14397 | 99.90142 | 97.02269
|  | 17.6008 | 94.09495 | 99.88577 | 96.99036
|  | 17.59263 | 94.05817 | 99.87007 | 96.96412
|  | 17.58174 | 94.00913 | 99.85431 | 96.93172
|  | 17.57085 | 93.96007 | 99.83855 | 96.89931
|  | 17.56268 | 93.92328 | 99.82274 | 96.87301
|  | 17.55179 | 93.87422 | 99.80689 | 96.84055
|  | 17.5409 | 93.82517 | 99.79104 | 96.8081
|  | 17.53273 | 93.78839 | 99.77514 | 96.78176
|  | 17.52183 | 93.73935 | 99.75921 | 96.74928
|  | 17.51094 | 93.69033 | 99.74329 | 96.71681
|  | 17.50005 | 93.64134 | 99.72733 | 96.68433
|  | 17.49188 | 93.60461 | 99.71134 | 96.65797
|  | 17.48098 | 93.55566 | 99.69532 | 96.62549
|  | 17.47009 | 93.50674 | 99.67926 | 96.593
|  | 17.46192 | 93.47008 | 99.66318 | 96.56663
|  | 17.45102 | 93.42123 | 99.64707 | 96.53415
|  | 17.44012 | 93.37243 | 99.99542 | 96.68392
|  | 17.43195 | 93.33586 | 99.97935 | 96.6576
|  | 17.42106 | 93.28714 | 99.96327 | 96.6252
|  | 17.41016 | 93.23848 | 99.94715 | 96.59282
|  | 17.40199 | 93.20202 | 99.93101 | 96.56652
|  | 17.39109 | 93.15347 | 99.91485 | 96.53416
|  | 17.38019 | 93.10499 | 99.89867 | 96.50183
|  | 17.37202 | 93.06867 | 99.88247 | 96.47557
|  | 17.36112 | 93.02031 | 99.86626 | 96.44328
|  | 17.35022 | 92.97203 | 99.85003 | 96.41103
|  | 17.34205 | 92.93587 | 99.83379 | 96.38483
|  | 17.33115 | 92.88773 | 99.81754 | 96.35264
|  | 17.32025 | 92.83968 | 99.80128 | 96.32048
|  | 17.31208 | 92.8037 | 99.78502 | 96.29436
|  | 17.30118 | 92.75582 | 99.76875 | 96.26228
|  | 17.29027 | 92.70803 | 99.75248 | 96.23025
|  | 17.2821 | 92.67225 | 99.73621 | 96.20423
|  | 17.2712 | 92.62465 | 99.71994 | 96.17229
|  | 17.2603 | 92.57715 | 99.70367 | 96.14041
|  | 17.25212 | 92.5416 | 99.68741 | 96.1145
|  | 17.24122 | 92.49429 | 99.67115 | 96.08272
|  | 17.23032 | 92.44711 | 99.6549 | 96.05101
|  | 17.22214 | 92.4118 | 99.63866 | 96.02523
|  | 17.21124 | 92.36483 | 99.98738 | 96.17611
|  | 17.20033 | 92.31799 | 99.96964 | 96.14382
|  | 17.19216 | 92.28294 | 99.95634 | 96.11964
|  | 17.18125 | 92.23633 | 99.93862 | 96.08748
|  | 17.17035 | 92.18985 | 99.92092 | 96.05538
|  | 17.16217 | 92.15509 | 99.90765 | 96.03137
|  | 17.15127 | 92.10886 | 99.88997 | 95.99941
|  | 17.14036 | 92.06277 | 99.87232 | 95.96754
|  | 17.13218 | 92.02831 | 99.85909 | 95.9437
|  | 17.12128 | 91.98248 | 99.84147 | 95.91198
|  | 17.11037 | 91.93681 | 99.82388 | 95.88035
|  | 17.10219 | 91.90266 | 99.81071 | 95.85669
|  | 17.09129 | 91.85727 | 99.79317 | 95.82522
|  | 17.08038 | 91.81204 | 99.77566 | 95.79385
|  | 17.0722 | 91.77822 | 99.76255 | 95.77039
|  | 17.06129 | 91.73328 | 99.74511 | 95.73919
|  | 17.05038 | 91.68851 | 99.7277 | 95.7081
|  | 17.0422 | 91.65505 | 99.71466 | 95.68486
|  | 17.03129 | 91.61058 | 99.69732 | 95.65395
|  | 17.02039 | 91.5663 | 99.68003 | 95.62316
|  | 17.0122 | 91.5332 | 99.66708 | 95.60014
|  | 17.0013 | 91.48923 | 99.64987 | 95.56955
|  | 16.99039 | 91.44545 | 99.6327 | 95.53907
|  | 16.9822 | 91.41273 | 99.61985 | 95.51629
|  | 16.97129 | 91.36928 | 99.60277 | 95.48602
|  | 16.96038 | 91.32602 | 99.58574 | 95.45588
|  | 16.9522 | 91.29371 | 99.573 | 95.43335
|  | 16.94129 | 91.25079 | 99.55607 | 95.40343
|  | 16.93038 | 91.20808 | 99.53919 | 95.37364
|  | 16.92219 | 91.17618 | 99.52658 | 95.35138
|  | 16.91128 | 91.13382 | 99.50981 | 95.32181
|  | 16.90037 | 91.09167 | 99.4931 | 95.29238
|  | 16.89219 | 91.06019 | 99.48061 | 95.2704
|  | 16.88127 | 91.01841 | 99.46402 | 95.24121
|  | 16.87309 | 90.98721 | 99.45161 | 95.21941
|  | 16.86217 | 90.94581 | 99.43514 | 95.19047
|  | 16.85126 | 90.90462 | 99.41873 | 95.16167
|  | 16.84308 | 90.87387 | 99.40647 | 95.14017
|  | 16.83216 | 90.83307 | 99.39019 | 95.11163
|  | 16.82125 | 90.79249 | 99.37398 | 95.08324
|  | 16.81306 | 90.76221 | 99.36188 | 95.06204
|  | 16.80215 | 90.72203 | 99.3458 | 95.03392
|  | 16.79123 | 90.68208 | 99.32981 | 95.00594
|  | 16.78304 | 90.65227 | 99.31786 | 94.98507
|  | 16.77213 | 90.61273 | 99.302 | 94.95737
|  | 16.76121 | 90.57343 | 99.28623 | 94.92983
|  | 16.75302 | 90.5441 | 99.27445 | 94.90928
|  | 16.74211 | 90.50522 | 99.25883 | 94.88202
|  | 16.73119 | 90.46657 | 99.24328 | 94.85493
|  | 16.723 | 90.43775 | 99.23169 | 94.83472
|  | 16.71208 | 90.39953 | 99.2163 | 94.80792
|  | 16.70116 | 90.36157 | 99.201 | 94.78128
|  | 16.69298 | 90.33325 | 99.18958 | 94.76142
|  | 16.68206 | 90.29572 | 99.17444 | 94.73508
|  | 16.67114 | 90.25844 | 99.1594 | 94.70892
|  | 16.66194 | 90.22722 | 99.14679 | 94.68701
|  | 16.65168 | 90.19264 | 99.13282 | 94.66273
|  | 16.64192 | 90.15997 | 99.11961 | 94.63979
|  | 16.63165 | 90.12578 | 99.10579 | 94.61578
|  | 16.62188 | 90.09348 | 99.09272 | 94.5931
|  | 16.61211 | 90.06138 | 99.07973 | 94.57055
|  | 16.60181 | 90.02779 | 99.06613 | 94.54696
|  | 16.59202 | 89.99607 | 99.05328 | 94.52468
|  | 16.58171 | 89.96289 | 99.03984 | 94.50137
|  | 16.5719 | 89.93157 | 99.02714 | 94.47936
|  | 16.56209 | 89.90045 | 99.01452 | 94.45749
|  | 16.55176 | 89.8679 | 99.00132 | 94.43461
|  | 16.54193 | 89.83718 | 98.98886 | 94.41302
|  | 16.53209 | 89.80666 | 98.97648 | 94.39157
|  | 16.52174 | 89.77475 | 98.96353 | 94.36914
|  | 16.51189 | 89.74465 | 98.95131 | 94.34798
|  | 16.50203 | 89.71475 | 98.93917 | 94.32696
|  | 16.49217 | 89.68506 | 98.92711 | 94.30608
|  | 16.48178 | 89.65402 | 98.91451 | 94.28426
|  | 16.4719 | 89.62476 | 98.90262 | 94.26369
|  | 16.46201 | 89.59571 | 98.89082 | 94.24326
|  | 16.45212 | 89.56687 | 98.8791 | 94.22298
|  | 16.44222 | 89.53824 | 98.86747 | 94.20286
|  | 16.43179 | 89.50834 | 98.85532 | 94.18183
|  | 16.42187 | 89.48016 | 98.84387 | 94.16201
|  | 16.41195 | 89.4522 | 98.83251 | 94.14235
|  | 16.40202 | 89.42445 | 98.82123 | 94.12284
|  | 16.39208 | 89.39693 | 98.81005 | 94.10349
|  | 16.38214 | 89.36963 | 98.79896 | 94.0843
|  | 16.37219 | 89.34256 | 98.78796 | 94.06526
|  | 16.36223 | 89.31571 | 98.77706 | 94.04638
|  | 16.35227 | 89.28908 | 98.76624 | 94.02766
|  | 16.34229 | 89.26269 | 98.75553 | 94.00911
|  | 16.33179 | 89.23515 | 98.74435 | 93.98975
|  | 16.3218 | 89.20923 | 98.73382 | 93.97153
|  | 16.3118 | 89.18354 | 98.7234 | 93.95347
|  | 16.3018 | 89.15808 | 98.71307 | 93.93558
|  | 16.29232 | 89.13418 | 98.70338 | 93.91878
|  | 16.2823 | 89.10919 | 98.69324 | 93.90121
|  | 16.27228 | 89.08443 | 98.6832 | 93.88381
|  | 16.26225 | 89.0599 | 98.67327 | 93.86658
|  | 16.25221 | 89.03562 | 98.66343 | 93.84952
|  | 16.24217 | 89.01158 | 98.65369 | 93.83264
|  | 16.23212 | 88.98778 | 98.64406 | 93.81592
|  | 16.22206 | 88.96422 | 98.63453 | 93.79938
|  | 16.21199 | 88.94091 | 98.62511 | 93.78301
|  | 16.20192 | 88.91784 | 98.61578 | 93.76681
|  | 16.19237 | 88.89622 | 98.60705 | 93.75163
|  | 16.18228 | 88.87363 | 98.59793 | 93.73578
|  | 16.17219 | 88.8513 | 98.58892 | 93.72011
|  | 16.16209 | 88.82921 | 98.58001 | 93.70461
|  | 16.15198 | 88.80738 | 98.57121 | 93.68929
|  | 16.1424 | 88.78692 | 98.56297 | 93.67495
|  | 16.13228 | 88.76558 | 98.55439 | 93.65998
|  | 16.12215 | 88.74449 | 98.54591 | 93.6452
|  | 16.11201 | 88.72366 | 98.53753 | 93.6306
|  | 16.1024 | 88.70416 | 98.52971 | 93.61693
|  | 16.09225 | 88.68382 | 98.52155 | 93.60269
|  | 16.08209 | 88.66375 | 98.5135 | 93.58862
|  | 16.07193 | 88.64393 | 98.50557 | 93.57475
|  | 16.06229 | 88.6254 | 98.49815 | 93.56177
|  | 16.05212 | 88.60609 | 98.49044 | 93.54826
|  | 16.04247 | 88.58804 | 98.48323 | 93.53563
|  | 16.03228 | 88.56924 | 98.47573 | 93.52249
|  | 16.02208 | 88.5507 | 98.46835 | 93.50953
|  | 16.01241 | 88.53339 | 98.46146 | 93.49742
|  | 16.0022 | 88.51537 | 98.4543 | 93.48483
|  | 15.99198 | 88.49762 | 98.44725 | 93.47244
|  | 15.98229 | 88.48104 | 98.44069 | 93.46086
|  | 15.97205 | 88.46381 | 98.43386 | 93.44884
|  | 15.96235 | 88.44774 | 98.42751 | 93.43762
|  | 15.95211 | 88.43103 | 98.42092 | 93.42597
|  | 15.94239 | 88.41545 | 98.41478 | 93.41511
|  | 15.93213 | 88.39927 | 98.40841 | 93.40384
|  | 15.9224 | 88.38419 | 98.40249 | 93.39334
|  | 15.91213 | 88.36854 | 98.39635 | 93.38244
|  | 15.90239 | 88.35396 | 98.39064 | 93.3723
|  | 15.8921 | 88.33884 | 98.38474 | 93.36179
|  | 15.88235 | 88.32477 | 98.37925 | 93.35201
|  | 15.87205 | 88.31019 | 98.37358 | 93.34188
|  | 15.86228 | 88.29663 | 98.36831 | 93.33247
|  | 15.85251 | 88.28332 | 98.36315 | 93.32324
|  | 15.84219 | 88.26953 | 98.35783 | 93.31368
|  | 15.8324 | 88.25673 | 98.35289 | 93.30481
|  | 15.82207 | 88.24349 | 98.3478 | 93.29564
|  | 15.81227 | 88.2312 | 98.34308 | 93.28714
|  | 15.80247 | 88.21916 | 98.33848 | 93.27882
|  | 15.79211 | 88.20673 | 98.33374 | 93.27023
|  | 15.7823 | 88.19521 | 98.32936 | 93.26228
|  | 15.77247 | 88.18394 | 98.32509 | 93.25451
|  | 15.7621 | 88.17232 | 98.3207 | 93.24651
|  | 15.75226 | 88.16157 | 98.31665 | 93.23911
|  | 15.74242 | 88.15108 | 98.31271 | 93.2319
|  | 15.73257 | 88.14084 | 98.30889 | 93.22486
|  | 15.72217 | 88.1303 | 98.30497 | 93.21764
|  | 15.71231 | 88.12059 | 98.30137 | 93.21098
|  | 15.70244 | 88.11112 | 98.29788 | 93.2045
|  | 15.69257 | 88.10192 | 98.2945 | 93.19821
|  | 15.68214 | 88.09247 | 98.29105 | 93.19176
|  | 15.67225 | 88.08379 | 98.2879 | 93.18585
|  | 15.66236 | 88.07537 | 98.28486 | 93.18011
|  | 15.65246 | 88.0672 | 98.28193 | 93.17457
|  | 15.64256 | 88.05929 | 98.27911 | 93.1692
|  | 15.63265 | 88.05164 | 98.2764 | 93.16402
|  | 15.62218 | 88.04384 | 98.27367 | 93.15875
|  | 15.61225 | 88.03672 | 98.27119 | 93.15395
|  | 15.60233 | 88.02985 | 98.26882 | 93.14934
|  | 15.59239 | 88.02324 | 98.26657 | 93.1449
|  | 15.58245 | 88.0169 | 98.26442 | 93.14066
|  | 15.5725 | 88.01081 | 98.26239 | 93.1366
|  | 15.56254 | 88.00498 | 98.26046 | 93.13272
|  | 15.55258 | 87.99941 | 98.25865 | 93.12903
|  | 15.54262 | 87.99409 | 98.25695 | 93.12552
|  | 15.53265 | 87.98904 | 98.25537 | 93.1222
|  | 15.52267 | 87.98425 | 98.25389 | 93.11907
|  | 15.51268 | 87.97972 | 98.25253 | 93.11612
|  | 15.50269 | 87.97545 | 98.25127 | 93.11336
|  | 15.49269 | 87.97143 | 98.25013 | 93.11078
|  | 15.48269 | 87.96768 | 98.2491 | 93.10839
|  | 15.47268 | 87.96419 | 98.24818 | 93.10618
|  | 15.46266 | 87.96096 | 98.24737 | 93.10416
|  | 15.45264 | 87.95799 | 98.24667 | 93.10233
|  | 15.44262 | 87.95528 | 98.24609 | 93.10068
|  | 15.43258 | 87.95283 | 98.24561 | 93.09922
|  | 15.42254 | 87.95064 | 98.24524 | 93.09794
|  | 15.4125 | 87.94871 | 98.24499 | 93.09685
|  | 15.40244 | 87.94705 | 98.24485 | 93.09595
|  | 15.39239 | 87.94564 | 98.24481 | 93.09523
|  | 15.38232 | 87.94449 | 98.24489 | 93.09469
|  | 15.37281 | 87.94365 | 98.24507 | 93.09436
|  | 15.36273 | 87.94301 | 98.24536 | 93.09418
|  | 15.35265 | 87.94263 | 98.24576 | 93.0942
|  | 15.34256 | 87.94251 | 98.24627 | 93.09439
|  | 15.33247 | 87.94265 | 98.24689 | 93.09477
|  | 15.32237 | 87.94306 | 98.24762 | 93.09534
|  | 15.31282 | 87.94368 | 98.24841 | 93.09604
|  | 15.30271 | 87.94458 | 98.24936 | 93.09697
|  | 15.29259 | 87.94575 | 98.25041 | 93.09808
|  | 15.28247 | 87.94718 | 98.25157 | 93.09937
|  | 15.2729 | 87.94877 | 98.25277 | 93.10077
|  | 15.26277 | 87.9507 | 98.25414 | 93.10242
|  | 15.25263 | 87.95289 | 98.25562 | 93.10425
|  | 15.24248 | 87.95534 | 98.25721 | 93.10627
|  | 15.23289 | 87.95789 | 98.2588 | 93.10835
|  | 15.22273 | 87.96085 | 98.2606 | 93.11072
|  | 15.21256 | 87.96406 | 98.2625 | 93.11328
|  | 15.20239 | 87.96753 | 98.26452 | 93.11602
|  | 15.19278 | 87.97105 | 98.26651 | 93.11878
|  | 15.1826 | 87.97502 | 98.26873 | 93.12188
|  | 15.17241 | 87.97925 | 98.27106 | 93.12515
|  | 15.16278 | 87.98349 | 98.27335 | 93.12842
|  | 15.15258 | 87.98822 | 98.27588 | 93.13205
|  | 15.14294 | 87.99292 | 98.27836 | 93.13564
|  | 15.13272 | 87.99815 | 98.2811 | 93.13962
|  | 15.12251 | 88.00364 | 98.28394 | 93.14379
|  | 15.11285 | 88.00905 | 98.28671 | 93.14788
|  | 15.10262 | 88.01503 | 98.28976 | 93.1524
|  | 15.09295 | 88.02092 | 98.29272 | 93.15682
|  | 15.08271 | 88.0274 | 98.29597 | 93.16168
|  | 15.07246 | 88.03413 | 98.29931 | 93.16672
|  | 15.06278 | 88.04072 | 98.30257 | 93.17165
|  | 15.05252 | 88.04795 | 98.30611 | 93.17703
|  | 15.04282 | 88.05501 | 98.30955 | 93.18228
|  | 15.03255 | 88.06273 | 98.3133 | 93.18801
|  | 15.02285 | 88.07025 | 98.31692 | 93.19359
|  | 15.01257 | 88.07846 | 98.32086 | 93.19966
|  | 15.00285 | 88.08644 | 98.32468 | 93.20556
|  | 14.99256 | 88.09514 | 98.32881 | 93.21197
|  | 14.98283 | 88.10358 | 98.33281 | 93.21819
|  | 14.97252 | 88.11277 | 98.33713 | 93.22495
|  | 14.96278 | 88.12167 | 98.34131 | 93.23149
|  | 14.95304 | 88.1308 | 98.34558 | 93.23819
|  | 14.94272 | 88.1407 | 98.35019 | 93.24544
|  | 14.93296 | 88.15028 | 98.35463 | 93.25246
|  | 14.92263 | 88.16067 | 98.35943 | 93.26005
|  | 14.91286 | 88.17071 | 98.36405 | 93.26738
|  | 14.90309 | 88.18096 | 98.36876 | 93.27486
|  | 14.89274 | 88.19206 | 98.37384 | 93.28295
|  | 14.88296 | 88.20277 | 98.37872 | 93.29075
|  | 14.8726 | 88.21434 | 98.38399 | 93.29916
|  | 14.86281 | 88.2255 | 98.38904 | 93.30727
|  | 14.85301 | 88.23687 | 98.39418 | 93.31553
|  | 14.84263 | 88.24915 | 98.39972 | 93.32443
|  | 14.83282 | 88.26097 | 98.40503 | 93.333
|  | 14.82301 | 88.27301 | 98.41042 | 93.34171
|  | 14.81261 | 88.28598 | 98.41622 | 93.3511
|  | 14.80279 | 88.29846 | 98.42178 | 93.36012
|  | 14.79296 | 88.31115 | 98.42742 | 93.36929
|  | 14.78313 | 88.32405 | 98.43315 | 93.3786
|  | 14.77271 | 88.33795 | 98.43929 | 93.38862
|  | 14.76286 | 88.35129 | 98.44518 | 93.39824
|  | 14.75301 | 88.36484 | 98.45115 | 93.408
|  | 14.74316 | 88.37861 | 98.45719 | 93.4179
|  | 14.73272 | 88.39341 | 98.46368 | 93.42854
|  | 14.72285 | 88.40761 | 98.46988 | 93.43874
|  | 14.71298 | 88.42201 | 98.47616 | 93.44909
|  | 14.7031 | 88.43662 | 98.48252 | 93.45957
|  | 14.69322 | 88.45144 | 98.48895 | 93.4702
|  | 14.68275 | 88.46736 | 98.49585 | 93.48161
|  | 14.67286 | 88.48261 | 98.50244 | 93.49252
|  | 14.66296 | 88.49806 | 98.5091 | 93.50358
|  | 14.65306 | 88.51372 | 98.51584 | 93.51478
|  | 14.64315 | 88.52958 | 98.52265 | 93.52611
|  | 14.63324 | 88.54564 | 98.52953 | 93.53758
|  | 14.62274 | 88.56287 | 98.5369 | 93.54988
|  | 14.61281 | 88.57935 | 98.54393 | 93.56164
|  | 14.60288 | 88.59603 | 98.55103 | 93.57353
|  | 14.59295 | 88.61291 | 98.5582 | 93.58556
|  | 14.58301 | 88.62999 | 98.56545 | 93.59772
|  | 14.57307 | 88.64727 | 98.57276 | 93.61001
|  | 14.56312 | 88.66475 | 98.58014 | 93.62244
|  | 14.55316 | 88.68242 | 98.58759 | 93.63501
|  | 14.5432 | 88.7003 | 98.59511 | 93.6477
|  | 14.53324 | 88.71836 | 98.60269 | 93.66053
|  | 14.52327 | 88.73663 | 98.61034 | 93.67348
|  | 14.51329 | 88.75508 | 98.61806 | 93.68657
|  | 14.50331 | 88.77373 | 98.62584 | 93.69978
|  | 14.49333 | 88.79258 | 98.63368 | 93.71313
|  | 14.48334 | 88.81161 | 98.64159 | 93.7266
|  | 14.47334 | 88.83083 | 98.64957 | 93.7402
|  | 14.46334 | 88.85025 | 98.6576 | 93.75393
|  | 14.45334 | 88.86985 | 98.6657 | 93.76778
|  | 14.44333 | 88.88964 | 98.67386 | 93.78175
|  | 14.43331 | 88.90962 | 98.68208 | 93.79585
|  | 14.42329 | 88.92979 | 98.69036 | 93.81008
|  | 14.41326 | 88.95014 | 98.6987 | 93.82442
|  | 14.40323 | 88.97068 | 98.7071 | 93.83889
|  | 14.3932 | 88.9914 | 98.71556 | 93.85348
|  | 14.38315 | 89.0123 | 98.72408 | 93.86819
|  | 14.37311 | 89.03338 | 98.73265 | 93.88302
|  | 14.36306 | 89.05465 | 98.74128 | 93.89796
|  | 14.353 | 89.07609 | 98.74996 | 93.91303
|  | 14.34294 | 89.09772 | 98.7587 | 93.92821
|  | 14.33287 | 89.11952 | 98.7675 | 93.94351
|  | 14.32339 | 89.1402 | 98.77582 | 93.95801
|  | 14.31332 | 89.16235 | 98.78472 | 93.97353
|  | 14.30324 | 89.18467 | 98.79367 | 93.98917
|  | 14.29315 | 89.20716 | 98.80267 | 94.00492
|  | 14.28306 | 89.22983 | 98.81172 | 94.02078
|  | 14.27296 | 89.25267 | 98.82083 | 94.03675
|  | 14.26346 | 89.27433 | 98.82944 | 94.05188
|  | 14.25335 | 89.2975 | 98.83864 | 94.06807
|  | 14.24324 | 89.32084 | 98.84788 | 94.08436
|  | 14.23312 | 89.34435 | 98.85717 | 94.10076
|  | 14.223 | 89.36803 | 98.86651 | 94.11727
|  | 14.21347 | 89.39047 | 98.87535 | 94.13291
|  | 14.20334 | 89.41447 | 98.88478 | 94.14962
|  | 14.1932 | 89.43863 | 98.89425 | 94.16644
|  | 14.18306 | 89.46296 | 98.90377 | 94.18336
|  | 14.17351 | 89.486 | 98.91276 | 94.19938
|  | 14.16336 | 89.51065 | 98.92236 | 94.2165
|  | 14.15321 | 89.53545 | 98.932 | 94.23372
|  | 14.14305 | 89.56041 | 98.94168 | 94.25105
|  | 14.13348 | 89.58404 | 98.95083 | 94.26744
|  | 14.12331 | 89.60931 | 98.96059 | 94.28495
|  | 14.11313 | 89.63473 | 98.97039 | 94.30256
|  | 14.10355 | 89.6588 | 98.97965 | 94.31922
|  | 14.09337 | 89.68452 | 98.98952 | 94.33702
|  | 14.08318 | 89.71039 | 98.99942 | 94.35491
|  | 14.07358 | 89.73488 | 99.00878 | 94.37183
|  | 14.06338 | 89.76105 | 99.01875 | 94.3899
|  | 14.05318 | 89.78736 | 99.02876 | 94.40806
|  | 14.04357 | 89.81226 | 99.03822 | 94.42524
|  | 14.03336 | 89.83887 | 99.04829 | 94.44358
|  | 14.02314 | 89.86561 | 99.05839 | 94.462
|  | 14.01352 | 89.89092 | 99.06793 | 94.47943
|  | 14.00329 | 89.91795 | 99.0781 | 94.49802
|  | 13.99305 | 89.94512 | 99.08829 | 94.5167
|  | 13.98342 | 89.97082 | 99.09791 | 94.53436
|  | 13.97318 | 89.99826 | 99.10816 | 94.55321
|  | 13.96353 | 90.02421 | 99.11783 | 94.57102
|  | 13.95328 | 90.05192 | 99.12813 | 94.59003
|  | 13.94362 | 90.07813 | 99.13785 | 94.60799
|  | 13.93336 | 90.10611 | 99.14819 | 94.62715
|  | 13.9231 | 90.13421 | 99.15857 | 94.64639
|  | 13.91343 | 90.16079 | 99.16835 | 94.66457
|  | 13.90315 | 90.18916 | 99.17877 | 94.68396
|  | 13.89348 | 90.21597 | 99.18859 | 94.70228
|  | 13.88319 | 90.24459 | 99.19905 | 94.72182
|  | 13.8735 | 90.27165 | 99.20891 | 94.74028
|  | 13.86321 | 90.30051 | 99.2194 | 94.75996
|  | 13.85351 | 90.32779 | 99.2293 | 94.77855
|  | 13.84321 | 90.3569 | 99.23983 | 94.79837
|  | 13.83351 | 90.38441 | 99.24975 | 94.81708
|  | 13.82319 | 90.41376 | 99.26031 | 94.83704
|  | 13.81348 | 90.44149 | 99.27027 | 94.85588
|  | 13.80316 | 90.47107 | 99.28086 | 94.87596
|  | 13.79343 | 90.49902 | 99.29083 | 94.89493
|  | 13.78371 | 90.52707 | 99.30082 | 94.91395
|  | 13.77337 | 90.55699 | 99.31145 | 94.93422
|  | 13.76364 | 90.58526 | 99.32146 | 94.95336
|  | 13.75329 | 90.6154 | 99.3321 | 94.97375
|  | 13.74355 | 90.64387 | 99.34213 | 94.993
|  | 13.73319 | 90.67422 | 99.35279 | 95.01351
|  | 13.72344 | 90.70289 | 99.36283 | 95.03286
|  | 13.71368 | 90.73166 | 99.37288 | 95.05227
|  | 13.70331 | 90.76233 | 99.38356 | 95.07295
|  | 13.69355 | 90.79129 | 99.39362 | 95.09245
|  | 13.68378 | 90.82034 | 99.40368 | 95.11201
|  | 13.67339 | 90.85131 | 99.41437 | 95.13284
|  | 13.66362 | 90.88055 | 99.42444 | 95.1525
|  | 13.65322 | 90.91172 | 99.43514 | 95.17343
|  | 13.64343 | 90.94114 | 99.4452 | 95.19317
|  | 13.63364 | 90.97066 | 99.45527 | 95.21296
|  | 13.62385 | 91.00025 | 99.46534 | 95.23279
|  | 13.61344 | 91.03179 | 99.47603 | 95.25391
|  | 13.60363 | 91.06156 | 99.48609 | 95.27383
|  | 13.59382 | 91.09141 | 99.49615 | 95.29378
|  | 13.5834 | 91.12322 | 99.50684 | 95.31503
|  | 13.57358 | 91.15324 | 99.51689 | 95.33506
|  | 13.56376 | 91.18333 | 99.52693 | 95.35513
|  | 13.55332 | 91.21539 | 99.5376 | 95.3765
|  | 13.54349 | 91.24565 | 99.54763 | 95.39664
|  | 13.53366 | 91.27598 | 99.55766 | 95.41682
|  | 13.52382 | 91.30638 | 99.56767 | 95.43703
|  | 13.51336 | 91.33877 | 99.5783 | 95.45853
|  | 13.50351 | 91.36932 | 99.5883 | 95.47881
|  | 13.49366 | 91.39994 | 99.59828 | 95.49911
|  | 13.4838 | 91.43064 | 99.60826 | 95.51945
|  | 13.47333 | 91.46332 | 99.61884 | 95.54108
|  | 13.46346 | 91.49415 | 99.62878 | 95.56147
|  | 13.4536 | 91.52505 | 99.63872 | 95.58188
|  | 13.44372 | 91.55601 | 99.64864 | 95.60232
|  | 13.43385 | 91.58704 | 99.65854 | 95.62279
|  | 13.42335 | 91.62007 | 99.66904 | 95.64456
|  | 13.41346 | 91.65122 | 99.67891 | 95.66507
|  | 13.40357 | 91.68243 | 99.68876 | 95.6856
|  | 13.39368 | 91.7137 | 99.6986 | 95.70615
|  | 13.38378 | 91.74503 | 99.70841 | 95.72672
|  | 13.37388 | 91.77641 | 99.7182 | 95.74731
|  | 13.36397 | 91.80785 | 99.72797 | 95.76791
|  | 13.35344 | 91.84131 | 99.73833 | 95.78982
|  | 13.34353 | 91.87285 | 99.74806 | 95.81046
|  | 13.33361 | 91.90445 | 99.75776 | 95.83111
|  | 13.32368 | 91.9361 | 99.76744 | 95.85177
|  | 13.31376 | 91.9678 | 99.7771 | 95.87245
|  | 13.30383 | 91.99954 | 99.78673 | 95.89313
|  | 13.29389 | 92.03133 | 99.79633 | 95.91383
|  | 13.28395 | 92.06316 | 99.80591 | 95.93454
|  | 13.27401 | 92.09504 | 99.81546 | 95.95525
|  | 13.26344 | 92.12896 | 99.82557 | 95.97727
|  | 13.25348 | 92.16092 | 99.83506 | 95.99799
|  | 13.24353 | 92.19293 | 99.84452 | 96.01872
|  | 13.23357 | 92.22497 | 99.85395 | 96.03946
|  | 13.2236 | 92.25705 | 99.86335 | 96.0602
|  | 13.21363 | 92.28917 | 99.87271 | 96.08094
|  | 13.20366 | 92.32132 | 99.88204 | 96.10168
|  | 13.19368 | 92.3535 | 99.89134 | 96.12242
|  | 13.1837 | 92.38572 | 99.9006 | 96.14316
|  | 13.17371 | 92.41797 | 99.90983 | 96.1639
|  | 13.16372 | 92.45025 | 99.91902 | 96.18464
|  | 13.15373 | 92.48256 | 99.92818 | 96.20537
|  | 13.14373 | 92.5149 | 99.93729 | 96.22609
|  | 13.13373 | 92.54726 | 99.94637 | 96.24681
|  | 13.12372 | 92.57965 | 99.95541 | 96.26753
|  | 13.11371 | 92.61206 | 99.96441 | 96.28823
|  | 13.1037 | 92.64449 | 99.97336 | 96.30893
|  | 13.09368 | 92.67695 | 99.98228 | 96.32961
|  | 13.08366 | 92.70942 | 99.99115 | 96.35029
|  | 13.07363 | 92.74192 | 99.99998 | 96.37095
|  | 13.0636 | 92.77443 | 99.74288 | 96.25866
|  | 13.05357 | 92.80696 | 99.75138 | 96.27917
|  | 13.04416 | 92.83746 | 99.75982 | 96.29864
|  | 13.03411 | 92.87002 | 99.76828 | 96.31915
|  | 13.02407 | 92.90259 | 99.77663 | 96.33961
|  | 13.01402 | 92.93517 | 99.78493 | 96.36005
|  | 13.00396 | 92.96776 | 99.79318 | 96.38047
|  | 12.9939 | 93.00036 | 99.80138 | 96.40087
|  | 12.98384 | 93.03296 | 99.80953 | 96.42124
|  | 12.97377 | 93.06558 | 99.81762 | 96.4416
|  | 12.9637 | 93.09819 | 99.8256 | 96.4619
|  | 12.95363 | 93.13081 | 99.83353 | 96.48217
|  | 12.94418 | 93.1614 | 99.8414 | 96.5014
|  | 12.9341 | 93.19402 | 99.84928 | 96.52165
|  | 12.92401 | 93.22665 | 99.85709 | 96.54187
|  | 12.91392 | 93.25927 | 99.86485 | 96.56206
|  | 12.90382 | 93.29189 | 99.8725 | 96.5822
|  | 12.89372 | 93.32451 | 99.88009 | 96.6023
|  | 12.88425 | 93.35509 | 99.88762 | 96.62135
|  | 12.87415 | 93.38769 | 99.89514 | 96.64142
|  | 12.86403 | 93.42029 | 99.90255 | 96.66142
|  | 12.85392 | 93.45288 | 99.90991 | 96.6814
|  | 12.8438 | 93.48547 | 99.91719 | 96.70133
|  | 12.83368 | 93.51804 | 99.92442 | 96.72123
|  | 12.82418 | 93.54856 | 99.93153 | 96.74004
|  | 12.81405 | 93.5811 | 99.93863 | 96.75987
|  | 12.80392 | 93.61363 | 99.94566 | 96.77965
|  | 12.79378 | 93.64614 | 99.95263 | 96.79939
|  | 12.78427 | 93.67661 | 99.95949 | 96.81805
|  | 12.77413 | 93.70909 | 99.96633 | 96.83771
|  | 12.76398 | 93.74155 | 99.9731 | 96.85732
|  | 12.75382 | 93.77398 | 99.97975 | 96.87687
|  | 12.7443 | 93.80437 | 99.98634 | 96.89535
|  | 12.73414 | 93.83676 | 99.9929 | 96.91483
|  | 12.72397 | 93.86913 | 99.9994 | 96.93426
|  | 12.7138 | 93.90147 | 99.73036 | 96.81592
|  | 12.70426 | 93.93177 | 99.73638 | 96.83407
|  | 12.69409 | 93.96405 | 99.74233 | 96.85319
|  | 12.6839 | 93.99631 | 99.74819 | 96.87225
|  | 12.67436 | 94.02652 | 99.75397 | 96.89025
|  | 12.66417 | 94.05872 | 99.75967 | 96.9092
|  | 12.65397 | 94.09088 | 99.7653 | 96.92809
|  | 12.64378 | 94.12301 | 99.77085 | 96.94693
|  | 12.63421 | 94.15309 | 99.77632 | 96.96471
|  | 12.62401 | 94.18515 | 99.78172 | 96.98343
|  | 12.6138 | 94.21717 | 99.78703 | 97.0021
|  | 12.60423 | 94.24715 | 99.79226 | 97.0197
|  | 12.59401 | 94.27909 | 99.79741 | 97.03825
|  | 12.58443 | 94.30899 | 99.80248 | 97.05574
|  | 12.5742 | 94.34085 | 99.80747 | 97.07416
|  | 12.56398 | 94.37266 | 99.81237 | 97.09251
|  | 12.55438 | 94.40244 | 99.81719 | 97.10981
|  | 12.54415 | 94.43416 | 99.82192 | 97.12804
|  | 12.53391 | 94.46584 | 99.82657 | 97.1462
|  | 12.52431 | 94.49549 | 99.83113 | 97.16331
|  | 12.51406 | 94.52706 | 99.83561 | 97.18134
|  | 12.50445 | 94.55662 | 99.84 | 97.19831
|  | 12.4942 | 94.5881 | 99.84431 | 97.2162
|  | 12.48394 | 94.61952 | 99.84852 | 97.23402
|  | 12.47432 | 94.64892 | 99.85265 | 97.25079
|  | 12.46405 | 94.68024 | 99.85669 | 97.26846
|  | 12.45442 | 94.70954 | 99.86064 | 97.28509
|  | 12.44415 | 94.74074 | 99.8645 | 97.30262
|  | 12.43451 | 94.76993 | 99.86827 | 97.3191
|  | 12.42423 | 94.80101 | 99.87195 | 97.33648
|  | 12.41395 | 94.83203 | 99.87553 | 97.35378
|  | 12.4043 | 94.86105 | 99.87903 | 97.37004
|  | 12.39401 | 94.89195 | 99.88243 | 97.38719
|  | 12.38436 | 94.92085 | 99.88574 | 97.40329
|  | 12.37406 | 94.95161 | 99.88896 | 97.42029
|  | 12.3644 | 94.98039 | 99.89208 | 97.43624
|  | 12.35409 | 95.01102 | 99.89511 | 97.45307
|  | 12.34443 | 95.03967 | 99.89805 | 97.46886
|  | 12.33411 | 95.07016 | 99.90089 | 97.48553
|  | 12.32444 | 95.09868 | 99.90363 | 97.50116
|  | 12.31411 | 95.12903 | 99.90628 | 97.51765
|  | 12.30443 | 95.15741 | 99.90883 | 97.53312
|  | 12.2941 | 95.18762 | 99.91128 | 97.54945
|  | 12.28442 | 95.21586 | 99.91364 | 97.56475
|  | 12.27408 | 95.24591 | 99.9159 | 97.58091
|  | 12.26439 | 95.27401 | 99.91807 | 97.59604
|  | 12.25404 | 95.3039 | 99.92013 | 97.61201
|  | 12.24434 | 95.33185 | 99.9221 | 97.62697
|  | 12.23464 | 95.35972 | 99.92396 | 97.64184
|  | 12.22428 | 95.38938 | 99.92573 | 97.65755
|  | 12.21457 | 95.4171 | 99.9274 | 97.67225
|  | 12.20421 | 95.44658 | 99.92897 | 97.68777
|  | 12.19449 | 95.47414 | 99.93043 | 97.70229
|  | 12.18412 | 95.50346 | 99.9318 | 97.71763
|  | 12.17439 | 95.53086 | 99.93306 | 97.73196
|  | 12.16466 | 95.55817 | 99.93422 | 97.7462
|  | 12.15428 | 95.58722 | 99.93528 | 97.76125
|  | 12.14455 | 95.61437 | 99.93623 | 97.7753
|  | 12.13416 | 95.64324 | 99.93708 | 97.79016
|  | 12.12441 | 95.67022 | 99.93783 | 97.80402
|  | 12.11467 | 95.69711 | 99.93847 | 97.81779
|  | 12.10427 | 95.7257 | 99.93901 | 97.83235
|  | 12.09452 | 95.75241 | 99.93944 | 97.84592
|  | 12.08411 | 95.7808 | 99.93976 | 97.86028
|  | 12.07435 | 95.80733 | 99.93999 | 97.87366
|  | 12.06459 | 95.83377 | 99.9401 | 97.88693
|  | 12.05417 | 95.86187 | 99.94011 | 97.90099
|  | 12.0444 | 95.88812 | 99.94001 | 97.91406
|  | 12.03463 | 95.91428 | 99.93981 | 97.92704
|  | 12.0242 | 95.94207 | 99.93949 | 97.94078
|  | 12.01442 | 95.96803 | 99.93907 | 97.95355
|  | 12.00464 | 95.9939 | 99.93854 | 97.96622
|  | 11.9942 | 96.02138 | 99.93791 | 97.97964
|  | 11.98441 | 96.04705 | 99.93716 | 97.9921
|  | 11.97461 | 96.07261 | 99.93631 | 98.00446
|  | 11.96416 | 96.09978 | 99.93534 | 98.01756
|  | 11.95436 | 96.12514 | 99.93427 | 98.0297
|  | 11.94456 | 96.1504 | 99.93309 | 98.04174
|  | 11.93475 | 96.17555 | 99.93179 | 98.05367
|  | 11.92429 | 96.20227 | 99.93039 | 98.06633
|  | 11.91448 | 96.22722 | 99.92887 | 98.07805
|  | 11.90466 | 96.25206 | 99.92725 | 98.08965
|  | 11.89418 | 96.27843 | 99.92551 | 98.10197
|  | 11.88436 | 96.30305 | 99.92366 | 98.11336
|  | 11.87453 | 96.32756 | 99.9217 | 98.12463
|  | 11.8647 | 96.35197 | 99.91962 | 98.1358
|  | 11.85422 | 96.37788 | 99.91744 | 98.14766
|  | 11.84438 | 96.40205 | 99.91513 | 98.15859
|  | 11.83454 | 96.42612 | 99.91272 | 98.16942
|  | 11.8247 | 96.45007 | 99.91019 | 98.18013
|  | 11.81485 | 96.47391 | 99.90756 | 98.19074
|  | 11.80434 | 96.49922 | 99.9048 | 98.20201
|  | 11.79449 | 96.52283 | 99.90194 | 98.21238
|  | 11.78463 | 96.54632 | 99.89895 | 98.22263
|  | 11.77478 | 96.56969 | 99.89585 | 98.23277
|  | 11.76425 | 96.59449 | 99.89264 | 98.24357
|  | 11.75439 | 96.61763 | 99.88931 | 98.25347
|  | 11.74452 | 96.64064 | 99.88587 | 98.26325
|  | 11.73465 | 96.66353 | 99.88231 | 98.27292
|  | 11.72477 | 96.68631 | 99.87863 | 98.28247
|  | 11.71489 | 96.70896 | 99.87484 | 98.2919
|  | 11.70435 | 96.73299 | 99.87094 | 98.30196
|  | 11.69446 | 96.75539 | 99.86692 | 98.31115
|  | 11.68458 | 96.77767 | 99.86278 | 98.32022
|  | 11.67468 | 96.79982 | 99.85853 | 98.32917
|  | 11.66479 | 96.82185 | 99.85415 | 98.338
|  | 11.65489 | 96.84375 | 99.84966 | 98.3467
|  | 11.64433 | 96.86697 | 99.84505 | 98.35601
|  | 11.63442 | 96.88861 | 99.84032 | 98.36446
|  | 11.62451 | 96.91012 | 99.83547 | 98.3728
|  | 11.6146 | 96.9315 | 99.83051 | 98.38101
|  | 11.60469 | 96.95275 | 99.82544 | 98.3891
|  | 11.59477 | 96.97387 | 99.82025 | 98.39706
|  | 11.58485 | 96.99486 | 99.81494 | 98.4049
|  | 11.57493 | 97.11572 | 99.80952 | 98.46262
|  | 11.565 | 97.23645 | 99.80398 | 98.52021
|  | 11.55441 | 97.35841 | 99.79833 | 98.57837
|  | 11.54447 | 97.47886 | 99.79256 | 98.63571
|  | 11.53453 | 97.49917 | 99.78667 | 98.64292
|  | 11.52459 | 97.51935 | 99.78066 | 98.65
|  | 11.51465 | 97.53939 | 99.77453 | 98.65696
|  | 11.5047 | 97.6593 | 99.76828 | 98.71379
|  | 11.49475 | 97.67906 | 99.7619 | 98.72048
|  | 11.4848 | 97.69869 | 99.75541 | 98.72705
|  | 11.47485 | 97.71818 | 99.74879 | 98.73349
|  | 11.46489 | 97.83753 | 99.74206 | 98.78979
|  | 11.45492 | 97.85674 | 99.7352 | 98.79597
|  | 11.44496 | 97.87581 | 99.72822 | 98.80201
|  | 11.43499 | 97.89473 | 99.72111 | 98.80792
|  | 11.42502 | 97.91351 | 99.71389 | 98.8137
|  | 11.41504 | 98.03215 | 99.70654 | 98.86934
|  | 11.40507 | 98.05065 | 99.69907 | 98.87486
|  | 11.39509 | 98.069 | 99.69147 | 98.88023
|  | 11.3851 | 98.1872 | 99.68375 | 98.93548
|  | 11.37511 | 98.10526 | 99.67591 | 98.89059
|  | 11.36512 | 98.22317 | 99.99948 | 99.11133
|  | 11.35513 | 98.24094 | 99.99188 | 99.11641
|  | 11.34513 | 98.25856 | 99.98416 | 99.12136
|  | 11.33513 | 98.27603 | 99.97632 | 99.12617
|  | 11.32513 | 98.29335 | 99.96836 | 99.13085
|  | 11.31512 | 98.31052 | 99.96027 | 99.13539
|  | 11.30511 | 98.32753 | 99.95206 | 99.1398
|  | 11.2951 | 98.4444 | 99.94372 | 99.19406
|  | 11.28509 | 98.46112 | 99.93526 | 99.19819
|  | 11.27507 | 98.47768 | 99.92667 | 99.20218
|  | 11.26505 | 98.59409 | 99.91796 | 99.25603
|  | 11.25502 | 98.61035 | 99.90913 | 99.25974
|  | 11.245 | 98.62646 | 99.90017 | 99.26331
|  | 11.23496 | 98.64241 | 99.89109 | 99.26675
|  | 11.22493 | 98.6582 | 99.88195 | 99.27008
|  | 11.21489 | 98.67384 | 99.87269 | 99.27326
|  | 11.20485 | 98.68932 | 99.8633 | 99.27631
|  | 11.19481 | 98.70465 | 99.85379 | 99.27922
|  | 11.18476 | 98.71982 | 99.84416 | 99.28199
|  | 11.17472 | 98.73483 | 99.8344 | 99.28461
|  | 11.16466 | 98.74968 | 99.82452 | 99.2871
|  | 11.15461 | 98.76437 | 99.81451 | 99.28944
|  | 11.14522 | 98.77794 | 99.80437 | 99.29116
|  | 11.13516 | 98.79232 | 99.79412 | 99.29322
|  | 11.12509 | 98.80655 | 99.78375 | 99.29515
|  | 11.11503 | 98.82061 | 99.77325 | 99.29693
|  | 11.10496 | 98.83451 | 99.76262 | 99.29857
|  | 11.09488 | 98.84825 | 99.75187 | 99.30006
|  | 11.08481 | 98.86182 | 99.741 | 99.30141
|  | 11.07473 | 98.87524 | 99.73008 | 99.30266
|  | 11.06465 | 98.88849 | 99.71904 | 99.30376
|  | 11.05523 | 98.9007 | 99.70788 | 99.30429
|  | 11.04514 | 98.91364 | 99.69651 | 99.30507
|  | 11.03505 | 98.9264 | 99.68501 | 99.30571
|  | 11.02496 | 98.939 | 99.67339 | 99.3062
|  | 11.01486 | 98.95144 | 99.66174 | 99.30659
|  | 11.00476 | 98.96371 | 99.99658 | 99.48014
|  | 10.99533 | 98.97501 | 99.98577 | 99.48039
|  | 10.98522 | 98.98696 | 99.97407 | 99.48051
|  | 10.97511 | 98.99874 | 99.96224 | 99.48049
|  | 10.965 | 99.01035 | 99.95028 | 99.48031
|  | 10.95489 | 99.02179 | 99.9382 | 99.48
|  | 10.94477 | 99.03307 | 99.92599 | 99.47953
|  | 10.93532 | 99.04344 | 99.91448 | 99.47896
|  | 10.9252 | 99.05438 | 99.90203 | 99.4782
|  | 10.91507 | 99.06516 | 99.88945 | 99.4773
|  | 10.90494 | 99.07577 | 99.87674 | 99.47625
|  | 10.89481 | 99.0862 | 99.86391 | 99.47505
|  | 10.88535 | 99.09579 | 99.85181 | 99.4738
|  | 10.87521 | 99.10589 | 99.83874 | 99.47231
|  | 10.86507 | 99.11583 | 99.82553 | 99.47068
|  | 10.85492 | 99.12559 | 99.8122 | 99.46889
|  | 10.84477 | 99.13518 | 99.79875 | 99.46696
|  | 10.8353 | 99.14397 | 99.78607 | 99.46502
|  | 10.82515 | 99.15322 | 99.77237 | 99.4628
|  | 10.81499 | 99.1623 | 99.75854 | 99.46042
|  | 10.80483 | 99.17121 | 99.74459 | 99.4579
|  | 10.79534 | 99.17937 | 99.73145 | 99.45541
|  | 10.78518 | 99.18794 | 99.71726 | 99.4526
|  | 10.77501 | 99.19633 | 99.70294 | 99.44963
|  | 10.76484 | 99.20455 | 99.68849 | 99.44652
|  | 10.75534 | 99.21207 | 99.67489 | 99.44348
|  | 10.74517 | 99.21995 | 99.6602 | 99.44007
|  | 10.73499 | 99.22765 | 99.64538 | 99.43652
|  | 10.72548 | 99.23469 | 99.63144 | 99.43306
|  | 10.7153 | 99.24205 | 99.61638 | 99.42922
|  | 10.70511 | 99.24924 | 99.6012 | 99.42522
|  | 10.69492 | 99.25625 | 99.58589 | 99.42107
|  | 10.6854 | 99.26263 | 99.57149 | 99.41706
|  | 10.67521 | 99.2693 | 99.55594 | 99.41262
|  | 10.66501 | 99.27579 | 99.54026 | 99.40803
|  | 10.65548 | 99.28169 | 99.52552 | 99.40361
|  | 10.64528 | 99.28784 | 99.50961 | 99.39872
|  | 10.63507 | 99.29381 | 99.49357 | 99.39369
|  | 10.62554 | 99.29922 | 99.43753 | 99.36837
|  | 10.61533 | 99.30484 | 99.46221 | 99.38353
|  | 10.60511 | 99.31029 | 99.44581 | 99.37805
|  | 10.59489 | 99.31556 | 99.42928 | 99.37242
|  | 10.58535 | 99.32031 | 99.41374 | 99.36703
|  | 10.57512 | 99.32523 | 99.39698 | 99.3611
|  | 10.56558 | 99.32966 | 99.38122 | 99.35544
|  | 10.55534 | 99.33423 | 99.36422 | 99.34923
|  | 10.54511 | 99.33863 | 99.3471 | 99.34286
|  | 10.53556 | 99.34257 | 99.331 | 99.33678
|  | 10.52532 | 99.34661 | 99.31364 | 99.33013
|  | 10.51507 | 99.35048 | 99.29616 | 99.32332
|  | 10.50551 | 99.35392 | 99.27973 | 99.31683
|  | 10.49526 | 99.35744 | 99.26202 | 99.30973
|  | 10.48501 | 99.36078 | 99.24418 | 99.30248
|  | 10.47544 | 99.36373 | 99.22742 | 99.29557
|  | 10.46519 | 99.36672 | 99.20935 | 99.28803
|  | 10.45561 | 99.36934 | 99.19237 | 99.28086
|  | 10.44535 | 99.37198 | 99.17407 | 99.27302
|  | 10.43508 | 99.37444 | 99.15564 | 99.26504
|  | 10.4255 | 99.37657 | 99.13834 | 99.25745
|  | 10.41523 | 99.37868 | 99.11968 | 99.24918
|  | 10.40564 | 99.38048 | 99.10216 | 99.24132
|  | 10.39536 | 99.38224 | 99.08328 | 99.23276
|  | 10.38509 | 99.38381 | 99.06427 | 99.22404
|  | 10.37549 | 99.38512 | 99.04643 | 99.21578
|  | 10.36521 | 99.38635 | 99.0272 | 99.20677
|  | 10.3556 | 99.38733 | 99.00914 | 99.19824
|  | 10.34531 | 99.38821 | 98.98968 | 99.18894
|  | 10.33571 | 99.38886 | 98.97141 | 99.18014
|  | 10.32541 | 99.38939 | 98.95172 | 99.17056
|  | 10.31511 | 99.38974 | 98.93192 | 99.16083
|  | 10.3055 | 99.28989 | 98.91333 | 99.10161
|  | 10.2952 | 99.28989 | 98.89331 | 99.0916
|  | 10.28558 | 99.28972 | 98.87451 | 99.08212
|  | 10.27527 | 99.28937 | 98.85426 | 99.07181
|  | 10.26564 | 99.28887 | 98.83526 | 99.06207
|  | 10.25533 | 99.38817 | 98.81479 | 99.10148
|  | 10.2457 | 99.28735 | 98.79558 | 99.04146
|  | 10.23538 | 99.18629 | 98.77489 | 98.98059
|  | 10.22575 | 99.18515 | 98.75547 | 98.97031
|  | 10.21542 | 99.18375 | 98.73456 | 98.95915
|  | 10.20578 | 99.18227 | 98.71494 | 98.94861
|  | 10.19545 | 99.18052 | 98.69382 | 98.93717
|  | 10.18512 | 99.17859 | 98.67258 | 98.92558
|  | 10.17547 | 99.17662 | 98.65266 | 98.91464
|  | 10.16513 | 99.07434 | 98.6312 | 98.85277
|  | 10.15548 | 99.07205 | 98.61108 | 98.84157
|  | 10.14513 | 99.06943 | 98.58941 | 98.82942
|  | 10.13548 | 99.06681 | 98.56909 | 98.81795
|  | 10.12582 | 99.06404 | 98.54867 | 98.80636
|  | 10.11546 | 99.0609 | 98.52669 | 98.7938
|  | 10.1058 | 99.0578 | 98.50608 | 98.78194
|  | 10.09544 | 98.95432 | 98.48389 | 98.7191
|  | 10.08577 | 98.9509 | 98.46308 | 98.70699
|  | 10.07541 | 98.94706 | 98.44069 | 98.69388
|  | 10.06573 | 98.94333 | 98.41969 | 98.68151
|  | 10.05537 | 98.93915 | 98.39708 | 98.66812
|  | 10.04569 | 98.83509 | 98.37589 | 98.60549
|  | 10.03531 | 98.83056 | 98.35309 | 98.59183
|  | 10.02563 | 98.82618 | 98.33171 | 98.57894
|  | 10.01525 | 98.82132 | 98.3087 | 98.56501
|  | 10.00556 | 98.71662 | 98.28713 | 98.50187
|  | 9.99587 | 98.71176 | 98.26547 | 98.48862
|  | 9.98548 | 98.70639 | 98.24217 | 98.47428
|  | 9.97578 | 98.70121 | 98.22032 | 98.46077
|  | 9.96539 | 98.7955 | 98.19682 | 98.49616
|  | 9.95569 | 98.69001 | 98.1748 | 98.4324
|  | 9.94529 | 98.68396 | 98.1511 | 98.41753
|  | 9.93559 | 98.67815 | 98.12889 | 98.40352
|  | 9.92588 | 98.67219 | 98.1066 | 98.38939
|  | 9.91547 | 98.66563 | 98.08261 | 98.37412
|  | 9.90576 | 98.55936 | 98.06014 | 98.30975
|  | 9.89535 | 98.55247 | 98.03597 | 98.29422
|  | 9.88563 | 98.54588 | 98.01332 | 98.2796
|  | 9.87591 | 98.53914 | 97.99058 | 98.26486
|  | 9.86549 | 98.53175 | 97.96613 | 98.24894
|  | 9.85576 | 98.4247 | 97.94323 | 98.18396
|  | 9.84534 | 98.41698 | 97.91859 | 98.16778
|  | 9.83561 | 98.40961 | 97.89551 | 98.15256
|  | 9.82587 | 98.3021 | 97.87235 | 98.08723
|  | 9.81544 | 98.29389 | 97.84745 | 98.07067
|  | 9.8057 | 98.18607 | 97.82412 | 98.00509
|  | 9.79596 | 98.1781 | 97.80071 | 97.9894
|  | 9.78552 | 98.16939 | 97.77554 | 97.97247
|  | 9.77578 | 98.16112 | 97.75196 | 97.95654
|  | 9.76603 | 98.1527 | 97.72831 | 97.9405
|  | 9.75558 | 98.14351 | 97.70288 | 97.92319
|  | 9.74583 | 98.13478 | 97.67907 | 97.90692
|  | 9.73538 | 98.12526 | 97.65346 | 97.88936
|  | 9.72562 | 98.11623 | 97.62949 | 97.87286
|  | 9.71586 | 98.10706 | 97.60544 | 97.85625
|  | 9.7054 | 98.09706 | 97.57959 | 97.83833
|  | 9.69564 | 98.08759 | 97.55538 | 97.82148
|  | 9.68587 | 98.07797 | 97.5311 | 97.80453
|  | 9.67541 | 98.0675 | 97.505 | 97.78625
|  | 9.66563 | 98.05758 | 97.48057 | 97.76907
|  | 9.65586 | 98.04752 | 97.45607 | 97.75179
|  | 9.64608 | 98.03731 | 97.43149 | 97.7344
|  | 9.63561 | 98.02622 | 97.40508 | 97.71565
|  | 9.62583 | 98.01572 | 97.38035 | 97.69803
|  | 9.61604 | 98.00508 | 97.35556 | 97.68032
|  | 9.60556 | 97.99352 | 97.32891 | 97.66122
|  | 9.59577 | 97.98259 | 97.30397 | 97.64328
|  | 9.58598 | 97.97151 | 97.27896 | 97.62524
|  | 9.57549 | 97.95949 | 97.25209 | 97.60579
|  | 9.56569 | 97.94813 | 97.22695 | 97.58754
|  | 9.55589 | 97.93663 | 97.20173 | 97.56918
|  | 9.54609 | 97.92499 | 97.17645 | 97.55072
|  | 9.53559 | 97.91237 | 97.14929 | 97.53083
|  | 9.52579 | 97.90045 | 97.12388 | 97.51216
|  | 9.51598 | 97.88839 | 97.0984 | 97.49339
|  | 9.50617 | 97.87619 | 97.07286 | 97.47452
|  | 9.49566 | 97.86297 | 97.04542 | 97.4542
|  | 9.48585 | 97.8505 | 97.01975 | 97.43512
|  | 9.47603 | 97.83789 | 96.99401 | 97.41595
|  | 9.46551 | 97.82423 | 96.96638 | 97.3953
|  | 9.45569 | 97.81134 | 96.94052 | 97.37593
|  | 9.44587 | 97.79832 | 96.9146 | 97.35646
|  | 9.43604 | 97.78516 | 96.88862 | 97.33689
|  | 9.42621 | 97.77188 | 96.86259 | 97.31723
|  | 9.41568 | 97.7575 | 96.83463 | 97.29606
|  | 9.40585 | 97.74394 | 96.80847 | 97.27621
|  | 9.39602 | 97.73026 | 96.78226 | 97.25626
|  | 9.38618 | 97.71644 | 96.756 | 97.23622
|  | 9.37564 | 97.70149 | 96.7278 | 97.21464
|  | 9.3658 | 97.68741 | 96.70142 | 97.19441
|  | 9.35595 | 97.6732 | 96.67499 | 97.17409
|  | 9.34611 | 97.65886 | 96.6485 | 97.15368
|  | 9.33626 | 97.6444 | 96.62197 | 97.13318
|  | 9.32571 | 97.62876 | 96.59348 | 97.11112
|  | 9.31585 | 97.61404 | 96.56684 | 97.09044
|  | 9.306 | 97.59919 | 96.54015 | 97.06967
|  | 9.29614 | 97.58421 | 96.51341 | 97.04881
|  | 9.28628 | 97.56912 | 96.48663 | 97.02787
|  | 9.27572 | 97.55281 | 96.45787 | 97.00534
|  | 9.26585 | 97.53746 | 96.43099 | 96.98422
|  | 9.25599 | 97.52198 | 96.40406 | 96.96302
|  | 9.24612 | 97.50639 | 96.37708 | 96.94174
|  | 9.23625 | 97.49068 | 96.35006 | 96.92037
|  | 9.22567 | 97.47371 | 96.32106 | 96.89739
|  | 9.2158 | 97.45775 | 96.29395 | 96.87585
|  | 9.20592 | 97.44168 | 96.2668 | 96.85424
|  | 9.19604 | 97.42548 | 96.23961 | 96.83254
|  | 9.18616 | 97.40917 | 96.21237 | 96.81077
|  | 9.17627 | 97.39275 | 96.1851 | 96.78892
|  | 9.16568 | 97.37502 | 96.15583 | 96.76542
|  | 9.15579 | 97.35835 | 96.12848 | 96.74342
|  | 9.1459 | 97.34157 | 96.10109 | 96.72133
|  | 9.13601 | 97.32468 | 96.07366 | 96.69917
|  | 9.12612 | 97.30768 | 96.04619 | 96.67694
|  | 9.11622 | 97.29056 | 96.01869 | 96.65463
|  | 9.10632 | 97.27334 | 95.99116 | 96.63225
|  | 9.09571 | 97.25476 | 95.96162 | 96.60819
|  | 9.08581 | 97.23731 | 95.93402 | 96.58566
|  | 9.0759 | 97.21974 | 95.90638 | 96.56306
|  | 9.06599 | 97.20207 | 95.87872 | 96.5404
|  | 9.05608 | 97.1843 | 95.85102 | 96.51766
|  | 9.04617 | 97.16641 | 95.8233 | 96.49486
|  | 9.03626 | 97.14843 | 95.79554 | 96.47198
|  | 9.02634 | 97.13033 | 95.76776 | 96.44905
|  | 9.01642 | 97.11214 | 95.73995 | 96.42604
|  | 9.00579 | 97.09252 | 95.71013 | 96.40133
|  | 8.99587 | 97.07411 | 95.68227 | 96.37819
|  | 8.98594 | 97.0556 | 95.65438 | 96.35499
|  | 8.97602 | 97.03699 | 95.62647 | 96.33173
|  | 8.96609 | 97.01828 | 95.59854 | 96.30841
|  | 8.95615 | 96.99947 | 95.57059 | 96.28503
|  | 8.94622 | 96.98056 | 95.54261 | 96.26159
|  | 8.93628 | 96.96155 | 95.51462 | 96.23809
|  | 8.92635 | 96.94245 | 95.4866 | 96.21453
|  | 8.91641 | 96.92325 | 95.45857 | 96.19091
|  | 8.90646 | 96.90396 | 95.43052 | 96.16724
|  | 8.89652 | 96.88457 | 95.40245 | 96.14351
|  | 8.88586 | 96.8637 | 95.37236 | 96.11803
|  | 8.87591 | 96.84412 | 95.34426 | 96.09419
|  | 8.86596 | 96.82445 | 95.31615 | 96.0703
|  | 8.85601 | 96.80469 | 95.28803 | 96.04636
|  | 8.84605 | 96.78484 | 95.25989 | 96.02236
|  | 8.83609 | 96.7649 | 95.23174 | 95.99832
|  | 8.82613 | 96.74487 | 95.20358 | 95.97422
|  | 8.81617 | 96.72476 | 95.17541 | 95.95008
|  | 8.80621 | 96.70456 | 95.14723 | 95.92589
|  | 8.79624 | 96.68427 | 95.11904 | 95.90166
|  | 8.78627 | 96.6639 | 95.09085 | 95.87738
|  | 8.7763 | 96.64345 | 95.06265 | 95.85305
|  | 8.76633 | 96.62292 | 95.03445 | 95.82868
|  | 8.75636 | 96.6023 | 95.00624 | 95.80427
|  | 8.74638 | 96.5816 | 94.97803 | 95.77982
|  | 8.7364 | 96.56083 | 94.94982 | 95.75532
|  | 8.72642 | 96.53997 | 94.9216 | 95.73079
|  | 8.71644 | 96.51904 | 94.89339 | 95.70621
|  | 8.70646 | 96.49803 | 94.86518 | 95.6816
|  | 8.69647 | 96.47695 | 94.83696 | 95.65695
|  | 8.68648 | 96.45579 | 94.80875 | 95.63227
|  | 8.67649 | 96.43455 | 94.78055 | 95.60755
|  | 8.6665 | 96.41325 | 94.75234 | 95.58279
|  | 8.6565 | 96.39187 | 94.72415 | 95.55801
|  | 8.6465 | 96.37042 | 94.69595 | 95.53319
|  | 8.6365 | 96.3489 | 94.66777 | 95.50833
|  | 8.6265 | 96.32731 | 94.63959 | 95.48345
|  | 8.6165 | 96.30565 | 94.61143 | 95.45854
|  | 8.60649 | 96.28393 | 94.58327 | 95.4336
|  | 8.59649 | 96.26214 | 94.55512 | 95.40863
|  | 8.58648 | 96.24029 | 94.52699 | 95.38364
|  | 8.57646 | 96.21837 | 94.49887 | 95.35862
|  | 8.56645 | 96.19639 | 94.47076 | 95.33358
|  | 8.55644 | 96.17435 | 94.44267 | 95.30851
|  | 8.54642 | 96.15224 | 94.41459 | 95.28342
|  | 8.5364 | 96.13008 | 94.38653 | 95.25831
|  | 8.52638 | 96.10785 | 94.35849 | 95.23317
|  | 8.51635 | 96.08557 | 94.33047 | 95.20802
|  | 8.50633 | 96.06324 | 94.30247 | 95.18285
|  | 8.4963 | 96.04084 | 94.27448 | 95.15766
|  | 8.48627 | 96.0184 | 94.24652 | 95.13246
|  | 8.47624 | 95.9959 | 94.21858 | 95.10724
|  | 8.4662 | 95.97334 | 94.19067 | 95.08201
|  | 8.45617 | 95.95074 | 94.16278 | 95.05676
|  | 8.44613 | 95.92808 | 94.13492 | 95.0315
|  | 8.43609 | 95.90538 | 94.10708 | 95.00623
|  | 8.42676 | 95.88425 | 94.08125 | 94.98275
|  | 8.41672 | 95.86145 | 94.05347 | 94.95746
|  | 8.40667 | 95.83861 | 94.02572 | 94.93216
|  | 8.39663 | 95.81572 | 93.998 | 94.90686
|  | 8.38658 | 95.79279 | 93.9703 | 94.88155
|  | 8.37652 | 95.76982 | 93.94265 | 94.85623
|  | 8.36647 | 95.7468 | 93.91502 | 94.83091
|  | 8.35641 | 95.72374 | 93.88743 | 94.80559
|  | 8.34636 | 95.70064 | 93.85988 | 94.78026
|  | 8.3363 | 95.67751 | 93.83236 | 94.75493
|  | 8.32623 | 95.65434 | 93.80488 | 94.72961
|  | 8.31617 | 95.63113 | 93.77744 | 94.70428
|  | 8.30682 | 95.60954 | 93.752 | 94.68077
|  | 8.29676 | 95.58627 | 93.72463 | 94.65545
|  | 8.28669 | 95.56296 | 93.69731 | 94.63014
|  | 8.27661 | 95.53962 | 93.67003 | 94.60483
|  | 8.26654 | 95.51625 | 93.6428 | 94.57952
|  | 8.25646 | 95.49285 | 93.61561 | 94.55423
|  | 8.24639 | 95.46942 | 93.58847 | 94.52894
|  | 8.23631 | 95.44596 | 93.56137 | 94.50367
|  | 8.22623 | 95.42248 | 93.53433 | 94.4784
|  | 8.21686 | 95.40065 | 93.50925 | 94.45495
|  | 8.20678 | 95.37712 | 93.4823 | 94.42971
|  | 8.19669 | 95.35357 | 93.4554 | 94.40449
|  | 8.1866 | 95.33 | 93.42855 | 94.37928
|  | 8.17651 | 95.3064 | 93.40176 | 94.35408
|  | 8.16642 | 95.28279 | 93.37502 | 94.3289
|  | 8.15632 | 95.25916 | 93.34833 | 94.30375
|  | 8.14694 | 95.2372 | 93.3236 | 94.2804
|  | 8.13685 | 95.21354 | 93.29703 | 94.25528
|  | 8.12675 | 95.18986 | 93.27051 | 94.23019
|  | 8.11664 | 95.16618 | 93.24405 | 94.20511
|  | 8.10654 | 95.14247 | 93.21765 | 94.18006
|  | 8.09643 | 95.11876 | 93.19132 | 94.15504
|  | 8.08632 | 95.09504 | 93.16504 | 94.13004
|  | 8.07693 | 95.073 | 93.14071 | 94.10685
|  | 8.06682 | 95.04926 | 93.11456 | 94.08191
|  | 8.05671 | 95.02552 | 93.08847 | 94.057
|  | 8.04659 | 95.00177 | 93.06246 | 94.03211
|  | 8.03647 | 94.97802 | 93.03651 | 94.00726
|  | 8.02635 | 94.95426 | 93.01063 | 93.98245
|  | 8.01695 | 94.9322 | 92.98666 | 93.95943
|  | 8.00683 | 94.90845 | 92.96092 | 93.93468
|  | 7.9967 | 94.88469 | 92.93525 | 93.90997
|  | 7.98658 | 94.86094 | 92.90965 | 93.88529
|  | 7.97645 | 94.83719 | 92.88413 | 93.86066
|  | 7.96704 | 94.81514 | 92.8605 | 93.83782
|  | 7.95691 | 94.7914 | 92.83512 | 93.81326
|  | 7.94677 | 94.76767 | 92.80982 | 93.78874
|  | 7.93664 | 94.74394 | 92.7846 | 93.76427
|  | 7.9265 | 94.72023 | 92.75946 | 93.73984
|  | 7.91636 | 94.69652 | 92.7344 | 93.71546
|  | 7.90694 | 94.67452 | 92.7112 | 93.69286
|  | 7.89679 | 94.65085 | 92.6863 | 93.66857
|  | 7.88665 | 94.62718 | 92.66148 | 93.64433
|  | 7.8765 | 94.60353 | 92.63675 | 93.62014
|  | 7.86707 | 94.58159 | 92.61386 | 93.59773
|  | 7.85692 | 94.55797 | 92.5893 | 93.57363
|  | 7.84677 | 94.53438 | 92.56482 | 93.5496
|  | 7.83661 | 94.5108 | 92.54043 | 93.52562
|  | 7.82646 | 94.48725 | 92.51613 | 93.50169
|  | 7.81702 | 94.4654 | 92.49365 | 93.47953
|  | 7.80686 | 94.44189 | 92.46953 | 93.45571
|  | 7.7967 | 94.41841 | 92.44551 | 93.43196
|  | 7.78653 | 94.39496 | 92.42157 | 93.40827
|  | 7.77709 | 94.3732 | 92.39944 | 93.38632
|  | 7.76693 | 94.34981 | 92.37569 | 93.36275
|  | 7.75676 | 94.32644 | 92.35204 | 93.33924
|  | 7.74658 | 94.3031 | 92.32849 | 93.3158
|  | 7.73714 | 94.28146 | 92.30671 | 93.29409
|  | 7.72696 | 94.25819 | 92.28336 | 93.27077
|  | 7.71678 | 94.23496 | 92.2601 | 93.24753
|  | 7.7066 | 94.21176 | 92.23695 | 93.22435
|  | 7.69715 | 94.19025 | 92.21554 | 93.2029
|  | 7.68697 | 94.16713 | 92.19259 | 93.17986
|  | 7.67678 | 94.14405 | 92.16975 | 93.1569
|  | 7.6666 | 94.12101 | 92.14701 | 93.13401
|  | 7.65714 | 94.09965 | 92.126 | 93.11283
|  | 7.64695 | 94.0767 | 92.10347 | 93.09009
|  | 7.63675 | 94.05379 | 92.08106 | 93.06742
|  | 7.62656 | 94.03093 | 92.05875 | 93.04484
|  | 7.61709 | 94.00974 | 92.03814 | 93.02394
|  | 7.6069 | 93.98697 | 92.01606 | 93.00152
|  | 7.5967 | 93.96426 | 91.99409 | 92.97917
|  | 7.58723 | 93.94321 | 91.97379 | 92.9585
|  | 7.57702 | 93.9206 | 91.95204 | 92.93632
|  | 7.56682 | 93.89804 | 91.93041 | 92.91423
|  | 7.55661 | 93.87553 | 91.9089 | 92.89222
|  | 7.54713 | 93.85469 | 91.88904 | 92.87186
|  | 7.53692 | 93.8323 | 91.86776 | 92.85003
|  | 7.52671 | 93.80997 | 91.8466 | 92.82829
|  | 7.51723 | 93.78929 | 91.82707 | 92.80818
|  | 7.50701 | 93.76707 | 91.80615 | 92.78661
|  | 7.4968 | 93.74492 | 91.78536 | 92.76514
|  | 7.48731 | 93.72442 | 91.76617 | 92.74529
|  | 7.47709 | 93.70239 | 91.74562 | 92.72401
|  | 7.46687 | 93.68044 | 91.7252 | 92.70282
|  | 7.45664 | 93.65855 | 91.70491 | 92.68173
|  | 7.44715 | 93.63829 | 91.68619 | 92.66224
|  | 7.43692 | 93.61654 | 91.66615 | 92.64135
|  | 7.42669 | 93.59487 | 91.64625 | 92.62056
|  | 7.41719 | 93.57481 | 91.62788 | 92.60135
|  | 7.40696 | 93.55327 | 91.60824 | 92.58076
|  | 7.39673 | 93.53182 | 91.58873 | 92.56027
|  | 7.38722 | 93.51196 | 91.57073 | 92.54135
|  | 7.37698 | 93.49066 | 91.55149 | 92.52107
|  | 7.36675 | 93.46943 | 91.53238 | 92.50091
|  | 7.35724 | 93.4498 | 91.51476 | 92.48228
|  | 7.34699 | 93.42873 | 91.49593 | 92.46233
|  | 7.33675 | 93.40775 | 91.47723 | 92.44249
|  | 7.32724 | 93.38834 | 91.46 | 92.42417
|  | 7.31699 | 93.36753 | 91.44158 | 92.40455
|  | 7.30674 | 93.3468 | 91.42331 | 92.38505
|  | 7.29722 | 93.32763 | 91.40647 | 92.36705
|  | 7.28697 | 93.30708 | 91.38848 | 92.34778
|  | 7.27671 | 93.28661 | 91.37063 | 92.32862
|  | 7.26719 | 93.26769 | 91.3542 | 92.31095
|  | 7.25693 | 93.24741 | 91.33664 | 92.29203
|  | 7.2474 | 93.22866 | 91.32047 | 92.27457
|  | 7.23714 | 93.20857 | 91.30321 | 92.25589
|  | 7.22688 | 93.18857 | 91.2861 | 92.23733
|  | 7.21735 | 93.17009 | 91.27035 | 92.22022
|  | 7.20708 | 93.15028 | 91.25353 | 92.20191
|  | 7.19681 | 93.13058 | 91.23687 | 92.18373
|  | 7.18728 | 93.11237 | 91.22155 | 92.16696
|  | 7.17701 | 93.09287 | 91.20519 | 92.14903
|  | 7.16747 | 93.07485 | 91.19015 | 92.1325
|  | 7.15719 | 93.05555 | 91.1741 | 92.11482
|  | 7.14692 | 93.03636 | 91.15821 | 92.09729
|  | 7.13737 | 93.01864 | 91.1436 | 92.08112
|  | 7.12709 | 92.99966 | 91.12803 | 92.06384
|  | 7.11681 | 92.98079 | 91.11261 | 92.0467
|  | 7.10726 | 92.96337 | 91.09845 | 92.03091
|  | 7.09698 | 92.94473 | 91.08336 | 92.01404
|  | 7.08743 | 92.92751 | 91.06949 | 91.9985
|  | 7.07714 | 92.90909 | 91.05472 | 91.9819
|  | 7.06685 | 92.89078 | 91.04011 | 91.96545
|  | 7.05729 | 92.87389 | 91.0267 | 91.9503
|  | 7.047 | 92.85582 | 91.01243 | 91.93412
|  | 7.03744 | 92.83914 | 90.99932 | 91.91923
|  | 7.02714 | 92.82131 | 90.98538 | 91.90334
|  | 7.01685 | 92.80359 | 90.9716 | 91.8876
|  | 7.00728 | 92.78725 | 90.95897 | 91.87311
|  | 6.99698 | 92.76978 | 90.94553 | 91.85766
|  | 6.98742 | 92.75367 | 90.93321 | 91.84344
|  | 6.97711 | 92.73645 | 90.92012 | 91.82828
|  | 6.96754 | 92.72057 | 90.90811 | 91.81434
|  | 6.95723 | 92.7036 | 90.89536 | 91.79948
|  | 6.94693 | 92.68676 | 90.88278 | 91.78477
|  | 6.93735 | 92.67125 | 90.87127 | 91.77126
|  | 6.92704 | 92.65467 | 90.85904 | 91.75686
|  | 6.91746 | 92.63939 | 90.84785 | 91.74362
|  | 6.90715 | 92.62308 | 90.83598 | 91.72953
|  | 6.89757 | 92.60805 | 90.82512 | 91.71658
|  | 6.88725 | 92.592 | 90.8136 | 91.7028
|  | 6.87693 | 92.5761 | 90.80226 | 91.68918
|  | 6.86734 | 92.56146 | 90.7919 | 91.67668
|  | 6.85702 | 92.54582 | 90.78093 | 91.66338
|  | 6.84743 | 92.53144 | 90.77091 | 91.65117
|  | 6.83711 | 92.51609 | 90.7603 | 91.63819
|  | 6.82751 | 92.50197 | 90.75061 | 91.62629
|  | 6.81718 | 92.4869 | 90.74037 | 91.61363
|  | 6.80759 | 92.47304 | 90.73103 | 91.60203
|  | 6.79726 | 92.45826 | 90.72115 | 91.58971
|  | 6.78766 | 92.44468 | 90.71216 | 91.57842
|  | 6.77733 | 92.43019 | 90.70266 | 91.56642
|  | 6.76699 | 92.41586 | 90.69335 | 91.5546
|  | 6.75739 | 92.40269 | 90.68488 | 91.54379
|  | 6.74705 | 92.38866 | 90.67596 | 91.53231
|  | 6.73744 | 92.37577 | 90.66784 | 91.52181
|  | 6.7271 | 92.36204 | 90.65929 | 91.51067
|  | 6.71749 | 92.34944 | 90.65153 | 91.50049
|  | 6.70715 | 92.33602 | 90.64337 | 91.48969
|  | 6.69754 | 92.3237 | 90.63597 | 91.47984
|  | 6.68719 | 92.31059 | 90.62819 | 91.46939
|  | 6.67757 | 92.29857 | 90.62115 | 91.45986
|  | 6.66722 | 92.28578 | 90.61377 | 91.44977
|  | 6.65761 | 92.27405 | 90.60709 | 91.44057
|  | 6.64725 | 92.26158 | 90.60009 | 91.43084
|  | 6.63763 | 92.25016 | 90.59378 | 91.42197
|  | 6.62727 | 92.23801 | 90.58718 | 91.4126
|  | 6.61765 | 92.22689 | 90.58124 | 91.40407
|  | 6.60729 | 92.21507 | 90.57504 | 91.39506
|  | 6.59767 | 92.20426 | 90.56947 | 91.38687
|  | 6.5873 | 92.19278 | 90.56367 | 91.37823
|  | 6.57768 | 92.18227 | 90.55848 | 91.37037
|  | 6.56731 | 92.17113 | 90.55308 | 91.36211
|  | 6.55768 | 92.16094 | 90.54826 | 91.3546
|  | 6.54731 | 92.15014 | 90.54327 | 91.34671
|  | 6.53767 | 92.14027 | 90.53883 | 91.33955
|  | 6.5273 | 92.12981 | 90.53425 | 91.33203
|  | 6.51767 | 92.12026 | 90.53019 | 91.32523
|  | 6.50729 | 92.11015 | 90.52603 | 91.31809
|  | 6.49765 | 92.10093 | 90.52235 | 91.31164
|  | 6.48727 | 92.09118 | 90.5186 | 91.30489
|  | 6.47763 | 92.08229 | 90.51531 | 91.2988
|  | 6.46725 | 92.07289 | 90.51198 | 91.29243
|  | 6.4576 | 92.06433 | 90.50907 | 91.2867
|  | 6.44722 | 92.05529 | 90.50616 | 91.28073
|  | 6.43757 | 92.04707 | 90.50365 | 91.27536
|  | 6.42718 | 92.0384 | 90.50115 | 91.26978
|  | 6.41753 | 92.03052 | 90.49904 | 91.26478
|  | 6.40788 | 92.0228 | 90.49711 | 91.25995
|  | 6.39749 | 92.01467 | 90.49524 | 91.25496
|  | 6.38784 | 92.0073 | 90.49371 | 91.25051
|  | 6.37744 | 91.99955 | 90.49228 | 91.24591
|  | 6.36778 | 91.99253 | 90.49114 | 91.24183
|  | 6.35738 | 91.98515 | 90.49013 | 91.23764
|  | 6.34773 | 91.97848 | 90.4894 | 91.23394
|  | 6.33732 | 91.97149 | 90.48883 | 91.23016
|  | 6.32766 | 91.96517 | 90.48849 | 91.22683
|  | 6.31726 | 91.95856 | 90.48835 | 91.22346
|  | 6.30759 | 91.9526 | 90.48842 | 91.22051
|  | 6.29793 | 91.94681 | 90.48869 | 91.21775
|  | 6.28752 | 91.94078 | 90.4892 | 91.21499
|  | 6.27785 | 91.93536 | 90.48987 | 91.21261
|  | 6.26744 | 91.92971 | 90.49082 | 91.21026
|  | 6.25777 | 91.92466 | 90.4919 | 91.20828
|  | 6.24735 | 91.91941 | 90.49328 | 91.20635
|  | 6.23768 | 91.91472 | 90.49477 | 91.20475
|  | 6.22801 | 91.91021 | 90.49646 | 91.20334
|  | 6.21759 | 91.90555 | 90.49851 | 91.20203
|  | 6.20791 | 91.90142 | 90.50061 | 91.20101
|  | 6.19749 | 91.89717 | 90.5031 | 91.20013
|  | 6.18781 | 91.8934 | 90.50561 | 91.19951
|  | 6.17738 | 91.88956 | 90.50855 | 91.19905
|  | 6.1677 | 91.88618 | 90.51148 | 91.19883
|  | 6.15802 | 91.88298 | 90.51461 | 91.1988
|  | 6.14759 | 91.87974 | 90.51821 | 91.19897
|  | 6.1379 | 91.87692 | 90.52176 | 91.19934
|  | 6.12747 | 91.8741 | 90.52581 | 91.19995
|  | 6.11778 | 91.87167 | 90.52978 | 91.20072
|  | 6.10809 | 91.86942 | 90.53395 | 91.20169
|  | 6.09765 | 91.86721 | 90.53867 | 91.20294
|  | 6.08796 | 91.86536 | 90.54326 | 91.20431
|  | 6.07752 | 91.86357 | 90.54844 | 91.206
|  | 6.06783 | 91.86211 | 90.55345 | 91.20778
|  | 6.05738 | 91.86074 | 90.55908 | 91.20991
|  | 6.04769 | 91.85967 | 90.56452 | 91.21209
|  | 6.03799 | 91.85879 | 90.57016 | 91.21448
|  | 6.02754 | 91.85806 | 90.57646 | 91.21726
|  | 6.01784 | 91.85757 | 90.58253 | 91.22005
|  | 6.00814 | 91.85728 | 90.5888 | 91.22304
|  | 5.99769 | 91.85719 | 90.59579 | 91.22649
|  | 5.98798 | 91.8573 | 90.60248 | 91.22989
|  | 5.97753 | 91.85763 | 90.60993 | 91.23378
|  | 5.96782 | 91.85814 | 90.61705 | 91.2376
|  | 5.95811 | 91.85885 | 90.62438 | 91.24162
|  | 5.94765 | 91.85983 | 90.6325 | 91.24617
|  | 5.93794 | 91.86094 | 90.64026 | 91.2506
|  | 5.92748 | 91.86236 | 90.64885 | 91.25561
|  | 5.91777 | 91.86388 | 90.65703 | 91.26046
|  | 5.90805 | 91.8656 | 90.66543 | 91.26551
|  | 5.89759 | 91.86767 | 90.6747 | 91.27118
|  | 5.88787 | 91.8698 | 90.68352 | 91.27666
|  | 5.87815 | 91.87212 | 90.69255 | 91.28234
|  | 5.86768 | 91.87485 | 90.7025 | 91.28868
|  | 5.85796 | 91.87759 | 90.71196 | 91.29478
|  | 5.84749 | 91.88076 | 90.72238 | 91.30157
|  | 5.83777 | 91.88391 | 90.73227 | 91.30809
|  | 5.82804 | 91.88727 | 90.74237 | 91.31482
|  | 5.81757 | 91.8911 | 90.75348 | 91.32229
|  | 5.80784 | 91.89487 | 90.764 | 91.32944
|  | 5.79811 | 91.89884 | 90.77474 | 91.33679
|  | 5.78763 | 91.90334 | 90.78653 | 91.34494
|  | 5.7779 | 91.90773 | 90.7977 | 91.35271
|  | 5.76817 | 91.91232 | 90.80907 | 91.3607
|  | 5.75768 | 91.91749 | 90.82155 | 91.36952
|  | 5.74795 | 91.92251 | 90.83335 | 91.37793
|  | 5.73821 | 91.92772 | 90.84537 | 91.38654
|  | 5.72772 | 91.93356 | 90.85853 | 91.39605
|  | 5.71799 | 91.9392 | 90.87097 | 91.40509
|  | 5.70825 | 91.94504 | 90.88362 | 91.41433
|  | 5.69775 | 91.95156 | 90.89748 | 91.42452
|  | 5.68801 | 91.95782 | 90.91056 | 91.43419
|  | 5.67827 | 91.96429 | 90.92384 | 91.44407
|  | 5.66777 | 91.97149 | 90.93838 | 91.45494
|  | 5.65803 | 91.97838 | 90.9521 | 91.46524
|  | 5.64828 | 91.98548 | 90.96602 | 91.47575
|  | 5.63778 | 91.99335 | 90.98125 | 91.4873
|  | 5.62803 | 92.00088 | 90.9956 | 91.49824
|  | 5.61828 | 92.00861 | 91.01016 | 91.50938
|  | 5.60778 | 92.01716 | 91.02606 | 91.52161
|  | 5.59803 | 92.02532 | 91.04105 | 91.53318
|  | 5.58827 | 92.03368 | 91.05624 | 91.54496
|  | 5.57777 | 92.04292 | 91.07283 | 91.55787
|  | 5.56801 | 92.05171 | 91.08845 | 91.57008
|  | 5.55825 | 92.0607 | 91.10427 | 91.58249
|  | 5.54774 | 92.07062 | 91.12154 | 91.59608
|  | 5.53798 | 92.08004 | 91.13779 | 91.60892
|  | 5.52822 | 92.08967 | 91.15424 | 91.62196
|  | 5.51771 | 92.10028 | 91.17218 | 91.63623
|  | 5.50794 | 92.11033 | 91.18906 | 91.6497
|  | 5.49818 | 92.1206 | 91.20614 | 91.66337
|  | 5.48841 | 92.13107 | 91.22342 | 91.67724
|  | 5.47789 | 92.14257 | 91.24226 | 91.69242
|  | 5.46813 | 92.15347 | 91.25996 | 91.70672
|  | 5.45836 | 92.16458 | 91.27787 | 91.72122
|  | 5.44783 | 92.17676 | 91.29738 | 91.73707
|  | 5.43806 | 92.1883 | 91.3157 | 91.752
|  | 5.42829 | 92.20003 | 91.33423 | 91.76713
|  | 5.41776 | 92.2129 | 91.3544 | 91.78365
|  | 5.40799 | 92.22507 | 91.37334 | 91.79921
|  | 5.39821 | 92.23744 | 91.39249 | 91.81496
|  | 5.38843 | 92.25001 | 91.41183 | 91.83092
|  | 5.3779 | 92.26379 | 91.43288 | 91.84833
|  | 5.36812 | 92.27679 | 91.45263 | 91.86471
|  | 5.35834 | 92.28999 | 91.47259 | 91.88129
|  | 5.34781 | 92.30444 | 91.49429 | 91.89937
|  | 5.33802 | 92.31807 | 91.51466 | 91.91636
|  | 5.32824 | 92.33191 | 91.53521 | 91.93356
|  | 5.31845 | 92.34595 | 91.55597 | 91.95096
|  | 5.30792 | 92.36129 | 91.57854 | 91.96992
|  | 5.29813 | 92.37575 | 91.5997 | 91.98773
|  | 5.28834 | 92.39042 | 91.62106 | 92.00574
|  | 5.27855 | 92.40529 | 91.64261 | 92.02395
|  | 5.26801 | 92.42152 | 91.66603 | 92.04378
|  | 5.25821 | 92.43681 | 91.68798 | 92.0624
|  | 5.24842 | 92.4523 | 91.71012 | 92.08121
|  | 5.23787 | 92.46921 | 91.73418 | 92.1017
|  | 5.22808 | 92.48511 | 91.75672 | 92.12092
|  | 5.21828 | 92.50122 | 91.77946 | 92.14034
|  | 5.20848 | 92.51753 | 91.80238 | 92.15995
|  | 5.19793 | 92.53532 | 91.82727 | 92.18129
|  | 5.18813 | 92.55204 | 91.85058 | 92.20131
|  | 5.17833 | 92.56896 | 91.87408 | 92.22152
|  | 5.16853 | 92.58608 | 91.89777 | 92.24193
|  | 5.15797 | 92.60474 | 91.92348 | 92.26411
|  | 5.14817 | 92.62228 | 91.94756 | 92.28492
|  | 5.13836 | 92.64001 | 91.97181 | 92.30591
|  | 5.12855 | 92.65793 | 91.99626 | 92.32709
|  | 5.11799 | 92.67746 | 92.02278 | 92.35012
|  | 5.10818 | 92.69579 | 92.0476 | 92.3717
|  | 5.09838 | 92.71432 | 92.0726 | 92.39346
|  | 5.08856 | 92.73304 | 92.09779 | 92.41541
|  | 5.078 | 92.75342 | 92.12511 | 92.43926
|  | 5.06819 | 92.77254 | 92.15066 | 92.4616
|  | 5.05837 | 92.79186 | 92.17639 | 92.48413
|  | 5.04856 | 92.81137 | 92.20231 | 92.50684
|  | 5.03799 | 92.83259 | 92.23041 | 92.5315
|  | 5.02817 | 92.8525 | 92.25668 | 92.55459
|  | 5.01835 | 92.87259 | 92.28313 | 92.57786
|  | 5.00853 | 92.89288 | 92.30976 | 92.60132
|  | 4.99824 | 92.91434 | 92.33784 | 92.62609
|  | 4.98824 | 92.9354 | 92.36532 | 92.65036
|  | 4.97845 | 92.95618 | 92.39237 | 92.67427
|  | 4.96842 | 92.97767 | 92.42026 | 92.69896
|  | 4.95838 | 92.99937 | 92.44836 | 92.72386
|  | 4.94833 | 93.02129 | 92.47666 | 92.74897
|  | 4.93827 | 93.04342 | 92.50516 | 92.77429
|  | 4.92843 | 93.06525 | 92.53319 | 92.79922
|  | 4.91835 | 93.0878 | 92.56209 | 92.82495
|  | 4.90849 | 93.11004 | 92.59052 | 92.85028
|  | 4.89838 | 93.13302 | 92.61981 | 92.87642
|  | 4.8885 | 93.15567 | 92.64862 | 92.90214
|  | 4.87837 | 93.17906 | 92.67831 | 92.92869
|  | 4.86847 | 93.20212 | 92.7075 | 92.95481
|  | 4.85832 | 93.22594 | 92.73758 | 92.98176
|  | 4.84839 | 93.2494 | 92.76715 | 93.00828
|  | 4.83846 | 93.27307 | 92.79691 | 93.03499
|  | 4.82852 | 93.29693 | 92.82685 | 93.06189
|  | 4.81832 | 93.32157 | 92.8577 | 93.08963
|  | 4.80836 | 93.34584 | 92.88801 | 93.11692
|  | 4.79838 | 93.3703 | 92.9185 | 93.1444
|  | 4.78839 | 93.39496 | 92.94918 | 93.17207
|  | 4.7784 | 93.41982 | 92.98004 | 93.19993
|  | 4.76839 | 93.44487 | 93.01108 | 93.22798
|  | 4.75837 | 93.47012 | 93.04229 | 93.25621
|  | 4.74858 | 93.49496 | 93.07294 | 93.28395
|  | 4.73855 | 93.52059 | 93.1045 | 93.31254
|  | 4.7285 | 93.54641 | 93.13624 | 93.34133
|  | 4.71844 | 93.57243 | 93.16816 | 93.37029
|  | 4.70861 | 93.59801 | 93.19948 | 93.39874
|  | 4.69854 | 93.6244 | 93.23173 | 93.42806
|  | 4.68845 | 93.65098 | 93.26416 | 93.45757
|  | 4.67859 | 93.6771 | 93.29597 | 93.48654
|  | 4.66848 | 93.70405 | 93.32873 | 93.51639
|  | 4.65861 | 93.73054 | 93.36087 | 93.5457
|  | 4.64848 | 93.75785 | 93.39395 | 93.5759
|  | 4.63858 | 93.7847 | 93.42641 | 93.60555
|  | 4.62843 | 93.81237 | 93.45982 | 93.6361
|  | 4.61852 | 93.83957 | 93.49259 | 93.66608
|  | 4.60859 | 93.86693 | 93.52551 | 93.69622
|  | 4.59866 | 93.89446 | 93.55858 | 93.72652
|  | 4.58847 | 93.92285 | 93.59261 | 93.75773
|  | 4.57852 | 93.95072 | 93.62598 | 93.78835
|  | 4.56856 | 93.97877 | 93.6595 | 93.81913
|  | 4.55859 | 94.00697 | 93.69316 | 93.85007
|  | 4.5486 | 94.03535 | 93.72697 | 93.88116
|  | 4.53861 | 94.06388 | 93.76092 | 93.9124
|  | 4.52861 | 94.09258 | 93.79501 | 93.94379
|  | 4.5186 | 94.12144 | 93.82923 | 93.97533
|  | 4.50859 | 94.15045 | 93.8636 | 94.00702
|  | 4.49856 | 94.17962 | 93.8981 | 94.03886
|  | 4.48852 | 94.20895 | 93.93273 | 94.07084
|  | 4.47872 | 94.23771 | 93.96664 | 94.10218
|  | 4.46866 | 94.26735 | 94.00153 | 94.13444
|  | 4.4586 | 94.29713 | 94.03655 | 94.16684
|  | 4.44853 | 94.32706 | 94.0717 | 94.19938
|  | 4.43869 | 94.35641 | 94.10611 | 94.23126
|  | 4.4286 | 94.38663 | 94.1415 | 94.26406
|  | 4.41875 | 94.41626 | 94.17614 | 94.2962
|  | 4.40864 | 94.44676 | 94.21177 | 94.32927
|  | 4.39876 | 94.47666 | 94.24664 | 94.36165
|  | 4.38864 | 94.50745 | 94.28249 | 94.39497
|  | 4.37875 | 94.53761 | 94.31758 | 94.4276
|  | 4.3686 | 94.56867 | 94.35366 | 94.46116
|  | 4.3587 | 94.59909 | 94.38896 | 94.49403
|  | 4.34878 | 94.62964 | 94.42436 | 94.527
|  | 4.33861 | 94.66108 | 94.46076 | 94.56092
|  | 4.32868 | 94.69188 | 94.49636 | 94.59412
|  | 4.31874 | 94.7228 | 94.53206 | 94.62743
|  | 4.30879 | 94.75384 | 94.56785 | 94.66084
|  | 4.29883 | 94.78499 | 94.60373 | 94.69436
|  | 4.28862 | 94.81704 | 94.6406 | 94.72882
|  | 4.27865 | 94.84842 | 94.67666 | 94.76254
|  | 4.26866 | 94.87991 | 94.7128 | 94.79636
|  | 4.25867 | 94.91151 | 94.74903 | 94.83027
|  | 4.24867 | 94.94321 | 94.78534 | 94.86427
|  | 4.23867 | 94.97502 | 94.82172 | 94.89837
|  | 4.22865 | 95.00693 | 94.85818 | 94.93255
|  | 4.21888 | 95.03813 | 94.89379 | 94.96596
|  | 4.20885 | 95.07023 | 94.93039 | 95.00031
|  | 4.19881 | 95.10243 | 94.96706 | 95.03474
|  | 4.18876 | 95.13471 | 95.00379 | 95.06925
|  | 4.1787 | 95.16709 | 95.04059 | 95.10384
|  | 4.16889 | 95.19874 | 95.07652 | 95.13763
|  | 4.15882 | 95.23128 | 95.11343 | 95.17236
|  | 4.14874 | 95.26391 | 95.1504 | 95.20715
|  | 4.1389 | 95.2958 | 95.18649 | 95.24115
|  | 4.12881 | 95.32858 | 95.22356 | 95.27607
|  | 4.1187 | 95.36143 | 95.26068 | 95.31105
|  | 4.10884 | 95.39354 | 95.2969 | 95.34522
|  | 4.09872 | 95.42653 | 95.3341 | 95.38032
|  | 4.08885 | 95.45876 | 95.37041 | 95.41459
|  | 4.07896 | 95.49106 | 95.40675 | 95.4489
|  | 4.06882 | 95.52424 | 95.44405 | 95.48415
|  | 4.05892 | 95.55665 | 95.48045 | 95.51855
|  | 4.04876 | 95.58994 | 95.51781 | 95.55388
|  | 4.03885 | 95.62245 | 95.55426 | 95.58836
|  | 4.02893 | 95.65501 | 95.59073 | 95.62287
|  | 4.019 | 95.68761 | 95.62722 | 95.65741
|  | 4.00881 | 95.72109 | 95.66466 | 95.69287
|  | 3.99887 | 95.75377 | 95.70117 | 95.72747
|  | 3.98892 | 95.78649 | 95.73769 | 95.76209
|  | 3.97896 | 95.81924 | 95.77421 | 95.79673
|  | 3.96899 | 95.85202 | 95.81074 | 95.83138
|  | 3.95902 | 95.88483 | 95.84727 | 95.86605
|  | 3.94904 | 95.91766 | 95.88379 | 95.90072
|  | 3.9388 | 95.95135 | 95.92124 | 95.93629
|  | 3.9288 | 95.98421 | 95.95775 | 95.97098
|  | 3.91906 | 96.01625 | 95.9933 | 96.00478
|  | 3.90905 | 96.04914 | 96.02977 | 96.03946
|  | 3.89903 | 96.08204 | 96.06623 | 96.07413
|  | 3.88901 | 96.11494 | 96.10266 | 96.1088
|  | 3.87898 | 96.14784 | 96.13906 | 96.14345
|  | 3.86894 | 96.18074 | 96.17543 | 96.17809
|  | 3.8589 | 96.21364 | 96.21177 | 96.21271
|  | 3.8491 | 96.24568 | 96.24715 | 96.24641
|  | 3.83904 | 96.27855 | 96.28341 | 96.28098
|  | 3.82898 | 96.31141 | 96.31962 | 96.31552
|  | 3.8189 | 96.34424 | 96.35579 | 96.35002
|  | 3.80908 | 96.37621 | 96.39099 | 96.3836
|  | 3.79899 | 96.409 | 96.42705 | 96.41802
|  | 3.7889 | 96.44175 | 96.46306 | 96.4524
|  | 3.77906 | 96.47363 | 96.49808 | 96.48585
|  | 3.76895 | 96.50631 | 96.53396 | 96.52013
|  | 3.75909 | 96.53811 | 96.56885 | 96.55348
|  | 3.74897 | 96.5707 | 96.60458 | 96.58764
|  | 3.7391 | 96.60241 | 96.63933 | 96.62087
|  | 3.72896 | 96.6349 | 96.67491 | 96.65491
|  | 3.71908 | 96.6665 | 96.70949 | 96.688
|  | 3.70893 | 96.69888 | 96.7449 | 96.72189
|  | 3.69904 | 96.73035 | 96.77931 | 96.75483
|  | 3.68913 | 96.76176 | 96.81362 | 96.78769
|  | 3.67897 | 96.79393 | 96.84874 | 96.82133
|  | 3.66905 | 96.82519 | 96.88286 | 96.85402
|  | 3.65913 | 96.85638 | 96.91687 | 96.88662
|  | 3.6492 | 96.88748 | 96.95077 | 96.91912
|  | 3.639 | 96.91931 | 96.98545 | 96.95238
|  | 3.62906 | 96.95023 | 97.01912 | 96.98468
|  | 3.61911 | 96.98106 | 97.05267 | 97.01687
|  | 3.60916 | 97.01179 | 97.08609 | 97.04894
|  | 3.5992 | 97.04241 | 97.11939 | 97.0809
|  | 3.58923 | 97.07293 | 97.15256 | 97.11274
|  | 3.579 | 97.10414 | 97.18645 | 97.14529
|  | 3.56902 | 97.13442 | 97.21933 | 97.17688
|  | 3.55903 | 97.16459 | 97.25207 | 97.20833
|  | 3.54904 | 97.19463 | 97.28465 | 97.23964
|  | 3.53904 | 97.22453 | 97.31708 | 97.27081
|  | 3.52904 | 97.25431 | 97.34936 | 97.30183
|  | 3.51903 | 97.28394 | 97.38146 | 97.3327
|  | 3.50927 | 97.31266 | 97.41257 | 97.36261
|  | 3.49925 | 97.34201 | 97.44434 | 97.39317
|  | 3.48922 | 97.37121 | 97.47593 | 97.42357
|  | 3.47919 | 97.40024 | 97.50735 | 97.4538
|  | 3.46915 | 97.42912 | 97.53858 | 97.48385
|  | 3.4591 | 97.45782 | 97.56961 | 97.51372
|  | 3.44931 | 97.48561 | 97.59964 | 97.54263
|  | 3.43925 | 97.51397 | 97.63029 | 97.57213
|  | 3.42918 | 97.54215 | 97.66073 | 97.60144
|  | 3.41911 | 97.57014 | 97.69096 | 97.63055
|  | 3.4093 | 97.59722 | 97.72019 | 97.6587
|  | 3.39922 | 97.62482 | 97.74999 | 97.68741
|  | 3.38913 | 97.65223 | 97.77957 | 97.7159
|  | 3.3793 | 97.67871 | 97.80815 | 97.74343
|  | 3.3692 | 97.7057 | 97.83727 | 97.77148
|  | 3.35936 | 97.73177 | 97.86539 | 97.79858
|  | 3.34924 | 97.75833 | 97.89403 | 97.82618
|  | 3.33912 | 97.78465 | 97.92242 | 97.85354
|  | 3.32927 | 97.81006 | 97.94981 | 97.87994
|  | 3.31914 | 97.83592 | 97.9777 | 97.90681
|  | 3.30927 | 97.86086 | 98.00459 | 97.93272
|  | 3.29939 | 97.88556 | 98.03122 | 97.95839
|  | 3.28924 | 97.91068 | 98.0583 | 97.98449
|  | 3.27936 | 97.93489 | 98.0844 | 98.00964
|  | 3.2692 | 97.95948 | 98.11092 | 98.0352
|  | 3.2593 | 97.98317 | 98.13646 | 98.05981
|  | 3.2494 | 98.00658 | 98.16172 | 98.08415
|  | 3.23922 | 98.03036 | 98.18736 | 98.10886
|  | 3.22931 | 98.05322 | 98.21203 | 98.13263
|  | 3.21939 | 98.07581 | 98.2364 | 98.1561
|  | 3.2092 | 98.0987 | 98.26111 | 98.17991
|  | 3.19927 | 98.1207 | 98.28486 | 98.20278
|  | 3.18934 | 98.1424 | 98.30829 | 98.22534
|  | 3.17939 | 98.16379 | 98.33141 | 98.2476
|  | 3.16945 | 98.18487 | 98.35419 | 98.26953
|  | 3.15923 | 98.20619 | 98.37725 | 98.29172
|  | 3.14927 | 98.22663 | 98.39936 | 98.31299
|  | 3.13931 | 98.24674 | 98.42113 | 98.33393
|  | 3.12934 | 98.26651 | 98.44254 | 98.35453
|  | 3.11937 | 98.28594 | 98.46361 | 98.37477
|  | 3.1094 | 98.30503 | 98.48431 | 98.39467
|  | 3.09941 | 98.32376 | 98.50465 | 98.4142
|  | 3.08943 | 98.34213 | 98.52461 | 98.43337
|  | 3.07943 | 98.36014 | 98.5442 | 98.45217
|  | 3.06943 | 98.37778 | 98.56341 | 98.47059
|  | 3.05943 | 98.39504 | 98.58222 | 98.48863
|  | 3.04942 | 98.41192 | 98.60064 | 98.50628
|  | 3.03941 | 98.4284 | 98.61866 | 98.52353
|  | 3.02939 | 98.44449 | 98.63627 | 98.54038
|  | 3.01937 | 98.46017 | 98.65347 | 98.55682
|  | 3.00934 | 98.47545 | 98.67024 | 98.57284
|  | 2.99958 | 98.48991 | 98.68615 | 98.58803
|  | 2.98954 | 98.50435 | 98.70208 | 98.60322
|  | 2.9795 | 98.51837 | 98.71757 | 98.61797
|  | 2.96945 | 98.53194 | 98.73262 | 98.63228
|  | 2.9594 | 98.54508 | 98.74721 | 98.64614
|  | 2.94934 | 98.55776 | 98.76135 | 98.65955
|  | 2.93955 | 98.56966 | 98.77465 | 98.67216
|  | 2.92948 | 98.58143 | 98.78786 | 98.68465
|  | 2.91941 | 98.59273 | 98.8006 | 98.69666
|  | 2.9096 | 98.60327 | 98.81252 | 98.70789
|  | 2.89952 | 98.61361 | 98.8243 | 98.71896
|  | 2.88943 | 98.62347 | 98.83557 | 98.72952
|  | 2.87961 | 98.63258 | 98.84606 | 98.73932
|  | 2.86952 | 98.64144 | 98.85633 | 98.74888
|  | 2.85941 | 98.64978 | 98.86608 | 98.75793
|  | 2.84958 | 98.6574 | 98.87507 | 98.76624
|  | 2.83947 | 98.66471 | 98.88378 | 98.77424
|  | 2.82963 | 98.6713 | 98.89174 | 98.78152
|  | 2.81951 | 98.67754 | 98.89939 | 98.78846
|  | 2.80966 | 98.68308 | 98.90629 | 98.79469
|  | 2.79953 | 98.68822 | 98.91284 | 98.80053
|  | 2.78967 | 98.69268 | 98.91866 | 98.80567
|  | 2.77953 | 98.69669 | 98.92408 | 98.81039
|  | 2.76966 | 98.70003 | 98.9288 | 98.81442
|  | 2.75951 | 98.70289 | 98.93306 | 98.81798
|  | 2.74963 | 98.70509 | 98.93664 | 98.82087
|  | 2.73948 | 98.70675 | 98.93972 | 98.82324
|  | 2.72959 | 98.70778 | 98.94214 | 98.82496
|  | 2.7197 | 98.70822 | 98.94396 | 98.82609
|  | 2.70953 | 98.70805 | 98.94523 | 98.82664
|  | 2.69963 | 98.70727 | 98.94585 | 98.82656
|  | 2.68973 | 98.70588 | 98.94586 | 98.82587
|  | 2.67954 | 98.7038 | 98.94523 | 98.82452
|  | 2.66963 | 98.70114 | 98.94399 | 98.82257
|  | 2.65971 | 98.69784 | 98.94213 | 98.81998
|  | 2.64952 | 98.69378 | 98.93955 | 98.81666
|  | 2.63959 | 98.68917 | 98.93638 | 98.81277
|  | 2.62966 | 98.68389 | 98.93257 | 98.80823
|  | 2.61973 | 98.67795 | 98.9281 | 98.80302
|  | 2.60979 | 98.67133 | 98.92296 | 98.79715
|  | 2.6 | 98.66414 | 98.91724 | 98.79069
|  | 2.59 | 98.65611 | 98.91073 | 98.78342
|  | 2.58 | 98.64737 | 98.90352 | 98.77544
|  | 2.57 | 98.63792 | 98.89561 | 98.76676
|  | 2.56 | 98.62775 | 98.88699 | 98.75737
|  | 2.55 | 98.61685 | 98.87766 | 98.74725
|  | 2.54 | 98.60521 | 98.86761 | 98.73641
|  | 2.53 | 98.59283 | 98.85684 | 98.72483
|  | 2.52 | 98.57969 | 98.84533 | 98.71251
|  | 2.51 | 98.5658 | 98.83308 | 98.69944
|  | 2.5 | 98.55114 | 98.82008 | 98.68561
|  | 2.49 | 98.53571 | 98.80632 | 98.67101
|  | 2.48 | 98.51949 | 98.7918 | 98.65564
|  | 2.47 | 98.50248 | 98.77651 | 98.63949
|  | 2.46 | 98.48467 | 98.76044 | 98.62256
|  | 2.45 | 98.46605 | 98.74359 | 98.60482
|  | 2.44 | 98.44662 | 98.72594 | 98.58628
|  | 2.43 | 98.42636 | 98.7075 | 98.56693
|  | 2.42 | 98.40528 | 98.68824 | 98.54676
|  | 2.41 | 98.38335 | 98.66818 | 98.52576
|  | 2.4 | 98.36057 | 98.64729 | 98.50393
|  | 2.39 | 98.33693 | 98.62557 | 98.48125
|  | 2.38 | 98.31244 | 98.60301 | 98.45772
|  | 2.37 | 98.28706 | 98.57961 | 98.43334
|  | 2.36 | 98.26081 | 98.55535 | 98.40808
|  | 2.35 | 98.23366 | 98.53024 | 98.38195
|  | 2.34 | 98.20561 | 98.50426 | 98.35493
|  | 2.33 | 98.17666 | 98.4774 | 98.32703
|  | 2.32 | 98.14679 | 98.44965 | 98.29822
|  | 2.31 | 98.11599 | 98.42102 | 98.2685
|  | 2.3 | 98.08426 | 98.39149 | 98.23787
|  | 2.29 | 98.05159 | 98.36104 | 98.20631
|  | 2.28 | 98.01796 | 98.32969 | 98.17382
|  | 2.27 | 97.98337 | 98.29741 | 98.14039
|  | 2.26 | 97.94782 | 98.2642 | 98.10601
|  | 2.25 | 97.91129 | 98.23004 | 98.07066
|  | 2.24 | 97.87376 | 98.19495 | 98.03435
|  | 2.23 | 97.83525 | 98.15889 | 97.99707
|  | 2.22 | 97.79572 | 98.12187 | 97.9588
|  | 2.21 | 97.75518 | 98.08388 | 97.91953
|  | 2.2 | 97.71362 | 98.04491 | 97.87927
|  | 2.19 | 97.67103 | 98.00495 | 97.83799
|  | 2.18 | 97.62739 | 97.964 | 97.79569
|  | 2.17 | 97.5827 | 97.92204 | 97.75237
|  | 2.16 | 97.53695 | 97.87906 | 97.708
|  | 2.15 | 97.49012 | 97.83506 | 97.66259
|  | 2.14 | 97.44222 | 97.79003 | 97.61613
|  | 2.13 | 97.39323 | 97.74397 | 97.5686
|  | 2.12 | 97.34314 | 97.69685 | 97.52
|  | 2.11 | 97.29194 | 97.64868 | 97.47031
|  | 2.1 | 97.23962 | 97.59944 | 97.41953
|  | 2.09 | 97.18618 | 97.54913 | 97.36765
|  | 2.08 | 97.13159 | 97.49774 | 97.31467
|  | 2.07 | 97.07586 | 97.44525 | 97.26056
|  | 2.06 | 97.01897 | 97.39167 | 97.20532
|  | 2.05 | 96.96092 | 97.33698 | 97.14895
|  | 2.04 | 96.90169 | 97.28117 | 97.09143
|  | 2.03 | 96.84127 | 97.22423 | 97.03275
|  | 2.02 | 96.77965 | 97.16616 | 96.9729
|  | 2.01 | 96.71682 | 97.10694 | 96.91188
|  | 2 | 96.65278 | 97.04657 | 96.84967
|  | 1.99 | 96.58751 | 96.98503 | 96.78627
|  | 1.98 | 96.521 | 96.92233 | 96.72166
|  | 1.97 | 96.45325 | 96.85844 | 96.65584
|  | 1.96 | 96.38423 | 96.79336 | 96.5888
|  | 1.95 | 96.31395 | 96.72709 | 96.52052
|  | 1.94 | 96.24239 | 96.6596 | 96.451
|  | 1.93 | 96.16954 | 96.5909 | 96.38022
|  | 1.92 | 96.09539 | 96.52097 | 96.30818
|  | 1.91 | 96.01993 | 96.4498 | 96.23486
|  | 1.9 | 95.94314 | 96.37739 | 96.16026
|  | 1.89 | 95.86503 | 96.30372 | 96.08437
|  | 1.88 | 95.78557 | 96.22878 | 96.00718
|  | 1.87 | 95.70476 | 96.15257 | 95.92867
|  | 1.86 | 95.62259 | 96.07508 | 95.84883
|  | 1.85 | 95.53904 | 95.99629 | 95.76766
|  | 1.84 | 95.4541 | 95.9162 | 95.68515
|  | 1.83 | 95.36777 | 95.8348 | 95.60128
|  | 1.82 | 95.28003 | 95.75207 | 95.51605
|  | 1.81 | 95.19087 | 95.66801 | 95.42944
|  | 1.8 | 95.10028 | 95.5826 | 95.34144
|  | 1.79 | 95.00825 | 95.49585 | 95.25205
|  | 1.78 | 94.91477 | 95.40773 | 95.16125
|  | 1.77 | 94.81983 | 95.31823 | 95.06903
|  | 1.76 | 94.72341 | 95.22736 | 94.97538
|  | 1.75 | 94.6255 | 95.13509 | 94.8803
|  | 1.74 | 94.5261 | 95.04142 | 94.78376
|  | 1.73 | 94.42519 | 94.94634 | 94.68576
|  | 1.72 | 94.32276 | 94.84983 | 94.58629
|  | 1.71 | 94.21879 | 94.75189 | 94.48534
|  | 1.7 | 94.11328 | 94.6525 | 94.38289
|  | 1.69 | 94.00622 | 94.55167 | 94.27894
|  | 1.68 | 93.89759 | 94.44936 | 94.17348
|  | 1.67 | 93.78738 | 94.34559 | 94.06648
|  | 1.66 | 93.67558 | 94.24032 | 93.95795
|  | 1.65 | 93.56218 | 94.13356 | 93.84787
|  | 1.64 | 93.44717 | 94.0253 | 93.73623
|  | 1.63 | 93.33052 | 93.91552 | 93.62302
|  | 1.62 | 93.21224 | 93.80421 | 93.50823
|  | 1.61 | 93.09231 | 93.69136 | 93.39184
|  | 1.6 | 92.97072 | 93.57696 | 93.27384
|  | 1.59 | 92.84745 | 93.46101 | 93.15423
|  | 1.58 | 92.7225 | 93.34348 | 93.03299
|  | 1.57 | 92.59585 | 93.22437 | 92.91011
|  | 1.56 | 92.46748 | 93.10367 | 92.78558
|  | 1.55 | 92.3374 | 92.98137 | 92.65938
|  | 1.54 | 92.20557 | 92.85745 | 92.53151
|  | 1.53 | 92.072 | 92.73191 | 92.40195
|  | 1.52 | 91.93666 | 92.60473 | 92.2707
|  | 1.51 | 91.79956 | 92.4759 | 92.13773
|  | 1.5 | 91.66066 | 92.34542 | 92.00304
|  | 1.49 | 91.51997 | 92.21326 | 91.86661
|  | 1.48 | 91.37746 | 92.07943 | 91.72844
|  | 1.47 | 91.23313 | 91.9439 | 91.58852
|  | 1.46 | 91.08697 | 91.80667 | 91.44682
|  | 1.45 | 90.93895 | 91.66772 | 91.30333
|  | 1.44 | 90.78906 | 91.52705 | 91.15806
|  | 1.43 | 90.63731 | 91.38464 | 91.01097
|  | 1.42 | 90.48366 | 91.24047 | 90.86207
|  | 1.41 | 90.32811 | 91.09455 | 90.71133
|  | 1.4 | 90.17064 | 90.94686 | 90.55875
|  | 1.39 | 90.01124 | 90.79738 | 90.40431
|  | 1.38 | 89.84991 | 90.64611 | 90.24801
|  | 1.37 | 89.68661 | 90.49303 | 90.08982
|  | 1.36 | 89.52135 | 90.33812 | 89.92974
|  | 1.35 | 89.3541 | 90.18139 | 89.76775
|  | 1.34 | 89.18486 | 90.02282 | 89.60384
|  | 1.33 | 89.0136 | 89.86238 | 89.43799
|  | 1.32 | 88.84033 | 89.70009 | 89.27021
|  | 1.31 | 88.66501 | 89.53591 | 89.10046
|  | 1.3 | 88.48765 | 89.36984 | 88.92874
|  | 1.29 | 88.30822 | 89.20187 | 88.75504
|  | 1.28 | 88.12671 | 89.03198 | 88.57934
|  | 1.27 | 87.94311 | 88.86016 | 88.40164
|  | 1.26 | 87.7574 | 88.68641 | 88.2219
|  | 1.25 | 87.56957 | 88.5107 | 88.04014
|  | 1.24 | 87.37961 | 88.33303 | 87.85632
|  | 1.23 | 87.1875 | 88.15338 | 87.67044
|  | 1.22 | 86.99322 | 87.97174 | 87.48248
|  | 1.21 | 86.79677 | 87.78809 | 87.29243
|  | 1.2 | 86.59812 | 87.60244 | 87.10028
|  | 1.19 | 86.39727 | 87.41475 | 86.90601
|  | 1.18 | 86.1942 | 87.22503 | 86.70962
|  | 1.17 | 85.98889 | 87.03325 | 86.51107
|  | 1.16 | 85.78134 | 86.83941 | 86.31038
|  | 1.15 | 85.57152 | 86.64349 | 86.1075
|  | 1.14 | 85.35942 | 86.44548 | 85.90245
|  | 1.13 | 85.14503 | 86.24536 | 85.6952
|  | 1.12 | 84.92832 | 86.04313 | 85.48573
|  | 1.11 | 84.7093 | 85.83877 | 85.27403
|  | 1.1 | 84.48794 | 85.63226 | 85.0601
|  | 1.09 | 84.26422 | 85.4236 | 84.84391
|  | 1.08 | 84.03813 | 85.21277 | 84.62545
|  | 1.07 | 83.80967 | 84.99976 | 84.40471
|  | 1.06 | 83.5788 | 84.78455 | 84.18168
|  | 1.05 | 83.34552 | 84.56713 | 83.95633
|  | 1.04 | 83.10981 | 84.34749 | 83.72865
|  | 1.03 | 82.87165 | 84.12562 | 83.49864
|  | 1.02 | 82.63104 | 83.9015 | 83.26627
|  | 1.01 | 82.38795 | 83.67511 | 83.03153
|  | 1 | 82.14237 | 83.44644 | 82.79441
|  | 0.99 | 81.89429 | 83.21549 | 82.55489
|  | 0.98 | 81.64368 | 82.98224 | 82.31296
|  | 0.97 | 81.39053 | 82.74666 | 82.0686
|  | 0.96 | 81.13483 | 82.50876 | 81.82179
|  | 0.95 | 80.87656 | 82.26851 | 81.57254
|  | 0.94 | 80.61571 | 82.0259 | 81.32081
|  | 0.93 | 80.35225 | 81.78092 | 81.06659
|  | 0.92 | 80.08618 | 81.53356 | 80.80987
|  | 0.91 | 79.81748 | 81.28379 | 80.55063
|  | 0.9 | 79.54612 | 81.03161 | 80.28886
|  | 0.89 | 79.2721 | 80.777 | 80.02455
|  | 0.88 | 78.9954 | 80.51995 | 79.75767
|  | 0.87 | 78.716 | 80.26044 | 79.48822
|  | 0.86 | 78.43388 | 79.99846 | 79.21617
|  | 0.85 | 78.14904 | 79.73399 | 78.94152
|  | 0.84 | 77.86145 | 79.46703 | 78.66424
|  | 0.83 | 77.57109 | 79.19755 | 78.38432
|  | 0.82 | 77.27795 | 78.92554 | 78.10175
|  | 0.81 | 76.98202 | 78.65099 | 77.8165
|  | 0.8 | 76.68327 | 78.37388 | 77.52857
|  | 0.79 | 76.38169 | 78.0942 | 77.23794
|  | 0.78 | 76.07726 | 77.81193 | 76.94459
|  | 0.77 | 75.76997 | 77.52706 | 76.64851
|  | 0.76 | 75.45979 | 77.23957 | 76.34968
|  | 0.75 | 75.14672 | 76.94945 | 76.04809
|  | 0.74 | 74.83073 | 76.65669 | 75.74371
|  | 0.73 | 74.51181 | 76.36126 | 75.43653
|  | 0.72 | 74.18993 | 76.06316 | 75.12655
|  | 0.71 | 73.86509 | 75.76237 | 74.81373
|  | 0.7 | 73.53727 | 75.45887 | 74.49807
|  | 0.69 | 73.20644 | 75.15265 | 74.17954
|  | 0.68 | 72.87259 | 74.84369 | 73.85814
|  | 0.67 | 72.5357 | 74.53198 | 73.53384
|  | 0.66 | 72.19576 | 74.2175 | 73.20663
|  | 0.65 | 71.85274 | 73.90024 | 72.87649
|  | 0.64 | 71.50663 | 73.58018 | 72.54341
|  | 0.63 | 71.15742 | 73.25731 | 72.20736
|  | 0.62 | 70.80507 | 72.9316 | 71.86834
|  | 0.61 | 70.44959 | 72.60306 | 71.52632
|  | 0.6 | 70.09094 | 72.27165 | 71.18129
|  | 0.59 | 69.7291 | 71.93737 | 70.83323
|  | 0.58 | 69.36407 | 71.60019 | 70.48213
|  | 0.57 | 68.99582 | 71.26011 | 70.12797
|  | 0.56 | 68.62434 | 70.9171 | 69.77072
|  | 0.55 | 67.44781 | 70.36807 | 68.90794
|  | 0.54 | 66.19644 | 67.13053 | 66.66349
|  | 0.53 | 62.34082 | 63.32506 | 62.83294
|  | 0.52 | 57.751 | 58.81371 | 58.28235
|  | 0.51 | 52.48854 | 53.62142 | 53.05498
|  | 0.5 | 46.94092 | 48.1506 | 47.54576
|  | 0.49 | 42.13874 | 43.36795 | 42.75335
|  | 0.48 | 38.88627 | 40.06443 | 39.47535
|  | 0.47 | 37.03373 | 38.10343 | 37.56858
|  | 0.46 | 35.91508 | 36.9503 | 36.43269
|  | 0.45 | 35.1973 | 36.19015 | 35.69372
|  | 0.44 | 34.62653 | 35.61539 | 35.12096
|  | 0.43 | 34.12646 | 35.08818 | 34.60732
|  | 0.42 | 33.64406 | 34.57852 | 34.11129
|  | 0.41 | 33.15242 | 34.0677 | 33.61006
|  | 0.4 | 32.6218 | 33.50701 | 33.0644
|  | 0.39 | 31.99643 | 32.86441 | 32.43042
|  | 0.38 | 31.22565 | 32.07402 | 31.64984
|  | 0.37 | 30.2611 | 31.09117 | 30.67613
|  | 0.36 | 29.18676 | 29.98306 | 29.58491
|  | 0.35 | 28.2543 | 29.01238 | 28.63334
|  | 0.34 | 27.93859 | 28.66115 | 28.29987
|  | 0.33 | 28.03916 | 28.71684 | 28.378
|  | 0.32 | 28.16082 | 28.79772 | 28.47927
|  | 0.31 | 28.1298 | 28.8711 | 28.50045
|  | 0.3 | 27.99882 | 28.29499 | 28.14691

## 45° AOI
|  | Wavelength (µm) | Reflectance, P-Pol (%) | Reflectance, S-Pol (%) | Reflectance, Unpol (%)
|  | 19.9989 | 88.72228 | 97.59584 | 93.15906
|  | 19.99079 | 88.71948 | 97.58642 | 93.15295
|  | 19.97998 | 88.71667 | 97.57405 | 93.14536
|  | 19.96917 | 88.71388 | 97.56187 | 93.13788
Product Raw Data |  | 19.96106 | 88.71109 | 97.55287 | 93.13198
Reflectance of Optics with Unprotected Gold Coating |  | 19.95025 | 88.70831 | 97.54105 | 93.12468
|  | 19.93944 | 88.70554 | 97.52942 | 93.11748
Item # | Ending in -L01 | 19.93133 | 88.70277 | 97.52082 | 93.1118
DISCLAIMER: The data presented here are typical. Slight variations in performance data will occur from lot to lot. Please contact Technical Support with any questions regarding the use or reliability of this data. |  | 19.92052 | 88.70001 | 97.50954 | 93.10477
|  | 19.9097 | 88.69726 | 97.49844 | 93.09785
|  | 19.89889 | 88.69451 | 97.48754 | 93.09103
|  | 19.89078 | 88.69178 | 97.47948 | 93.08563
|  | 19.87997 | 88.68905 | 97.46891 | 93.07898
|  | 19.86915 | 88.68633 | 97.45852 | 93.07242
This data may be used in publications. However, please cite Thorlabs as the source. |  | 19.86104 | 88.68362 | 97.45085 | 93.06723
|  | 19.85023 | 88.68092 | 97.44078 | 93.06085
|  | 19.83941 | 88.67822 | 97.43089 | 93.05456
Additional Information: |  | 19.8313 | 88.67554 | 97.42359 | 93.04956
The coating's reflectance was measured as a function of polarization at a 12° AOI. For measurements at a 45° AOI, please see the other tab below. |  | 19.82048 | 88.67286 | 97.41401 | 93.04344
|  | 19.80967 | 88.67019 | 97.40461 | 93.0374
|  | 19.79885 | 88.66754 | 97.39539 | 93.03146
|  | 19.79074 | 88.66489 | 97.38858 | 93.02674
|  | 19.77992 | 88.66225 | 97.37966 | 93.02095
For more information on Thorlabs' Optical Coatings, please see the Optical Coatings Webpage |  | 19.7691 | 88.65962 | 97.3709 | 93.01526
|  | 19.76099 | 88.65701 | 97.36444 | 93.01073
|  | 19.75017 | 88.6544 | 97.35598 | 93.00519
|  | 19.73935 | 88.6518 | 97.34768 | 92.99974
|  | 19.73124 | 88.64922 | 97.34157 | 92.99539
|  | 19.72042 | 88.64664 | 97.33355 | 92.9901
|  | 19.7096 | 88.64407 | 97.3257 | 92.98489
|  | 19.70148 | 88.64152 | 97.31992 | 92.98072
|  | 19.69066 | 88.63898 | 97.31234 | 92.97566
|  | 19.67984 | 88.63645 | 97.30492 | 92.97068
|  | 19.66902 | 88.63392 | 97.29766 | 92.96579
|  | 19.6609 | 88.63142 | 97.29231 | 92.96186
|  | 19.65008 | 88.62892 | 97.28531 | 92.95711
|  | 19.63926 | 88.62643 | 97.27846 | 92.95245
|  | 19.63114 | 88.62396 | 97.27342 | 92.94869
|  | 19.62032 | 88.6215 | 97.26683 | 92.94416
|  | 19.6095 | 88.61905 | 97.26038 | 92.93972
|  | 19.60138 | 88.61661 | 97.25564 | 92.93613
|  | 19.59055 | 88.61418 | 97.24945 | 92.93182
|  | 19.57973 | 88.61177 | 97.2434 | 92.92758
|  | 19.5689 | 88.60936 | 97.23749 | 92.92342
|  | 19.56079 | 88.60697 | 97.23314 | 92.92006
|  | 19.54996 | 88.60459 | 97.22747 | 92.91603
|  | 19.53913 | 88.60222 | 97.22194 | 92.91208
|  | 19.53101 | 88.59986 | 97.21787 | 92.90887
|  | 19.52019 | 88.59752 | 97.21257 | 92.90504
|  | 19.50936 | 88.59518 | 97.2074 | 92.90129
|  | 19.50124 | 88.59286 | 97.20361 | 92.89824
|  | 19.49041 | 88.59055 | 97.19867 | 92.89461
|  | 19.47958 | 88.58825 | 97.19385 | 92.89105
|  | 19.47146 | 88.58597 | 97.19033 | 92.88815
|  | 19.46063 | 88.58369 | 97.18573 | 92.88471
|  | 19.44981 | 88.58143 | 97.18126 | 92.88135
|  | 19.43898 | 88.57919 | 97.17691 | 92.87805
|  | 19.43085 | 88.57696 | 97.17373 | 92.87534
|  | 19.42002 | 88.57474 | 97.16959 | 92.87216
|  | 19.40919 | 88.57253 | 97.16557 | 92.86905
|  | 19.40107 | 88.57034 | 97.16263 | 92.86649
|  | 19.39024 | 88.56817 | 97.15882 | 92.86349
|  | 19.37941 | 88.56601 | 97.15511 | 92.86056
|  | 19.37128 | 88.56386 | 97.15241 | 92.85814
|  | 19.36045 | 88.56173 | 97.14891 | 92.85532
|  | 19.34962 | 88.55962 | 97.14552 | 92.85257
|  | 19.34149 | 88.55751 | 97.14304 | 92.85028
|  | 19.33066 | 88.55543 | 97.13984 | 92.84763
|  | 19.31983 | 88.55336 | 97.13674 | 92.84505
|  | 19.3117 | 88.5513 | 97.13449 | 92.8429
|  | 19.30087 | 88.54926 | 97.13158 | 92.84042
|  | 19.29003 | 88.54723 | 97.12877 | 92.838
|  | 19.2792 | 88.54522 | 97.12607 | 92.83564
|  | 19.27107 | 88.54322 | 97.12411 | 92.83366
|  | 19.26023 | 88.54124 | 97.12158 | 92.83141
|  | 19.2494 | 88.53928 | 97.11915 | 92.82921
|  | 19.24127 | 88.53733 | 97.11739 | 92.82736
|  | 19.23043 | 88.53539 | 97.11513 | 92.82526
|  | 19.2196 | 88.53348 | 97.11296 | 92.82322
|  | 19.21147 | 88.53157 | 97.1114 | 92.82149
|  | 19.20063 | 88.52969 | 97.1094 | 92.81954
|  | 19.18979 | 88.52781 | 97.10749 | 92.81765
|  | 19.18167 | 88.52596 | 97.10612 | 92.81604
|  | 19.17083 | 88.52412 | 97.10436 | 92.81424
|  | 19.15999 | 88.5223 | 97.1027 | 92.8125
|  | 19.14915 | 88.52049 | 97.10112 | 92.81081
|  | 19.14102 | 88.5187 | 97.1 | 92.80935
|  | 19.13018 | 88.51692 | 97.09857 | 92.80775
|  | 19.11934 | 88.51516 | 97.09723 | 92.8062
|  | 19.11121 | 88.51342 | 97.09628 | 92.80485
|  | 19.10037 | 88.51169 | 97.09508 | 92.80339
|  | 19.08952 | 88.50998 | 97.09396 | 92.80197
|  | 19.08139 | 88.50828 | 97.09318 | 92.80073
|  | 19.07055 | 88.50661 | 97.0922 | 92.7994
|  | 19.05971 | 88.50494 | 97.0913 | 92.79812
|  | 19.05158 | 88.5033 | 97.09067 | 92.79699
|  | 19.04073 | 88.50167 | 97.08991 | 92.79579
|  | 19.02989 | 88.50006 | 97.08921 | 92.79463
|  | 19.02176 | 88.49846 | 97.08874 | 92.7936
|  | 19.01091 | 88.49688 | 97.08818 | 92.79253
|  | 19.00007 | 88.49531 | 97.08768 | 92.7915
|  | 18.98922 | 88.49377 | 97.08726 | 92.79051
|  | 18.98109 | 88.49224 | 97.08699 | 92.78961
|  | 18.97024 | 88.49072 | 97.08668 | 92.7887
|  | 18.9594 | 88.48922 | 97.08645 | 92.78784
|  | 18.95126 | 88.48774 | 97.08632 | 92.78703
|  | 18.94041 | 88.48628 | 97.0862 | 92.78624
|  | 18.92957 | 88.48483 | 97.08614 | 92.78549
|  | 18.92143 | 88.4834 | 97.08614 | 92.78477
|  | 18.91058 | 88.48198 | 97.0862 | 92.78409
|  | 18.89974 | 88.48058 | 97.08632 | 92.78345
|  | 18.8916 | 88.4792 | 97.08644 | 92.78282
|  | 18.88075 | 88.47784 | 97.08667 | 92.78225
|  | 18.8699 | 88.47649 | 97.08695 | 92.78172
|  | 18.86176 | 88.47515 | 97.0872 | 92.78118
|  | 18.85092 | 88.47384 | 97.08758 | 92.78071
|  | 18.84006 | 88.47254 | 97.08802 | 92.78028
|  | 18.83193 | 88.47126 | 97.08839 | 92.77982
|  | 18.82108 | 88.46999 | 97.08892 | 92.77945
|  | 18.81023 | 88.46874 | 97.08951 | 92.77912
|  | 18.79937 | 88.4675 | 97.09015 | 92.77883
|  | 18.79124 | 88.46629 | 97.09066 | 92.77848
|  | 18.78038 | 88.46509 | 97.09139 | 92.77824
|  | 18.76953 | 88.4639 | 97.09217 | 92.77804
|  | 18.76139 | 88.46273 | 97.09279 | 92.77776
|  | 18.75054 | 88.46158 | 97.09366 | 92.77762
|  | 18.73968 | 88.46045 | 97.09457 | 92.77751
|  | 18.73154 | 88.45933 | 97.09528 | 92.77731
|  | 18.72069 | 88.45822 | 97.09628 | 92.77725
|  | 18.70984 | 88.45714 | 97.09732 | 92.77723
|  | 18.70169 | 88.45607 | 97.09812 | 92.7771
|  | 18.69084 | 88.45501 | 97.09924 | 92.77713
|  | 18.67998 | 88.45397 | 97.10039 | 92.77718
|  | 18.67184 | 88.45295 | 97.10129 | 92.77712
|  | 18.66099 | 88.45195 | 97.10252 | 92.77723
|  | 18.65013 | 88.45096 | 97.10379 | 92.77737
|  | 18.64199 | 88.44998 | 97.10476 | 92.77737
|  | 18.63113 | 88.44902 | 97.1061 | 92.77756
|  | 18.62027 | 88.44808 | 97.10748 | 92.77778
|  | 18.61213 | 88.44715 | 97.10853 | 92.77784
|  | 18.60127 | 88.44624 | 97.10997 | 92.77811
|  | 18.59041 | 88.44535 | 97.11144 | 92.77839
|  | 18.57955 | 88.44447 | 97.11295 | 92.77871
|  | 18.57141 | 88.4436 | 97.1141 | 92.77885
|  | 18.56055 | 88.44276 | 97.11567 | 92.77921
|  | 18.54969 | 88.44192 | 97.11727 | 92.77959
|  | 18.54154 | 88.4411 | 97.11849 | 92.7798
|  | 18.53068 | 88.4403 | 97.12014 | 92.78022
|  | 18.51982 | 88.43951 | 97.12182 | 92.78067
|  | 18.51168 | 88.43874 | 97.1231 | 92.78092
|  | 18.50082 | 88.43798 | 97.12484 | 92.78141
|  | 18.48995 | 88.43724 | 97.1266 | 92.78192
|  | 18.48181 | 88.43652 | 97.12794 | 92.78223
|  | 18.47094 | 88.4358 | 97.12975 | 92.78277
|  | 18.46008 | 88.43511 | 97.13158 | 92.78334
|  | 18.45193 | 88.43442 | 97.13297 | 92.7837
|  | 18.44107 | 88.43375 | 97.13485 | 92.7843
|  | 18.43021 | 88.4331 | 97.13675 | 92.78493
|  | 18.42206 | 88.43246 | 97.13819 | 92.78533
|  | 18.4112 | 88.43184 | 97.14013 | 92.78599
|  | 18.40033 | 88.43123 | 97.1421 | 92.78666
|  | 18.39218 | 88.43063 | 97.14358 | 92.78711
|  | 18.38132 | 88.43005 | 97.14558 | 92.78781
|  | 18.37045 | 88.42948 | 97.1476 | 92.78854
|  | 18.35958 | 88.42892 | 97.14964 | 92.78928
|  | 18.35143 | 88.42838 | 97.15118 | 92.78978
|  | 18.34057 | 88.42786 | 97.15325 | 92.79055
|  | 18.3297 | 88.42734 | 97.15533 | 92.79134
|  | 18.32155 | 88.42684 | 97.15691 | 92.79188
|  | 18.31068 | 88.42636 | 97.15903 | 92.79269
|  | 18.29981 | 88.42588 | 97.16116 | 92.79352
|  | 18.29166 | 88.42542 | 97.16276 | 92.79409
|  | 18.28079 | 88.42497 | 97.16492 | 92.79495
|  | 18.26992 | 88.42454 | 97.16709 | 92.79581
|  | 18.26177 | 88.42412 | 97.16872 | 92.79642
|  | 18.2509 | 88.42371 | 97.17092 | 92.79731
|  | 18.24003 | 88.42331 | 97.17312 | 92.79822
|  | 18.23188 | 88.42293 | 97.17478 | 92.79885
|  | 18.22101 | 88.42255 | 97.177 | 92.79978
|  | 18.21014 | 88.42219 | 97.17923 | 92.80071
|  | 18.20199 | 88.42185 | 97.18091 | 92.80138
|  | 18.19111 | 88.42151 | 97.18316 | 92.80234
|  | 18.18024 | 88.42119 | 97.18542 | 92.8033
|  | 18.17209 | 88.42087 | 97.18712 | 92.804
|  | 18.16121 | 88.42057 | 97.18939 | 92.80498
|  | 18.15034 | 88.42028 | 97.19166 | 92.80597
|  | 18.14219 | 88.42 | 97.19338 | 92.80669
|  | 18.13131 | 88.41973 | 97.19566 | 92.8077
|  | 18.12044 | 88.41948 | 97.19795 | 92.80872
|  | 18.11228 | 88.41923 | 97.19968 | 92.80945
|  | 18.10141 | 88.41899 | 97.20198 | 92.81049
|  | 18.09053 | 88.41877 | 97.20428 | 92.81152
|  | 18.08238 | 88.41855 | 97.20601 | 92.81228
|  | 18.0715 | 88.41835 | 97.20832 | 92.81333
|  | 18.06063 | 88.41815 | 97.21063 | 92.81439
|  | 18.04975 | 88.41797 | 97.21294 | 92.81545
|  | 18.04159 | 88.41779 | 97.21468 | 92.81623
|  | 18.03072 | 88.41762 | 97.21699 | 92.81731
|  | 18.01984 | 88.41747 | 97.2193 | 92.81839
|  | 18.01168 | 88.41732 | 97.22104 | 92.81918
|  | 18.0008 | 88.41718 | 97.22335 | 92.82027
|  | 17.98992 | 88.41705 | 97.22566 | 92.82136
|  | 17.98177 | 88.41692 | 97.2274 | 92.82216
|  | 17.97089 | 88.41681 | 97.2297 | 92.82326
|  | 17.96001 | 88.4167 | 97.23201 | 92.82436
|  | 17.95185 | 88.41661 | 97.23374 | 92.82517
|  | 17.94097 | 88.41652 | 97.23604 | 92.82628
|  | 17.93009 | 88.41643 | 97.23833 | 92.82738
|  | 17.92193 | 88.41636 | 97.24005 | 92.8282
|  | 17.91105 | 88.41629 | 97.24234 | 92.82931
|  | 17.90017 | 88.41623 | 97.24462 | 92.83042
|  | 17.892 | 88.41617 | 97.24633 | 92.83125
|  | 17.88112 | 88.41612 | 97.2486 | 92.83236
|  | 17.87024 | 88.41608 | 97.25086 | 92.83347
|  | 17.86208 | 88.41605 | 97.25256 | 92.8343
|  | 17.8512 | 88.41602 | 97.25481 | 92.83541
|  | 17.84031 | 88.41599 | 97.25706 | 92.83652
|  | 17.83215 | 88.41597 | 97.25873 | 92.83735
|  | 17.82127 | 88.41596 | 97.26097 | 92.83846
|  | 17.81038 | 88.41595 | 97.26319 | 92.83957
|  | 17.80222 | 88.41595 | 97.26485 | 92.8404
|  | 17.79134 | 88.41595 | 97.26705 | 92.8415
|  | 17.78045 | 88.41595 | 97.26925 | 92.8426
|  | 17.77229 | 88.41596 | 97.27089 | 92.84342
|  | 17.7614 | 88.41598 | 97.27306 | 92.84452
|  | 17.75052 | 88.41599 | 97.27523 | 92.84561
|  | 17.74235 | 88.41601 | 97.27684 | 92.84643
|  | 17.73146 | 88.41604 | 97.27899 | 92.84751
|  | 17.72058 | 88.41606 | 97.28112 | 92.84859
|  | 17.71241 | 88.41609 | 97.28271 | 92.8494
|  | 17.70152 | 88.41612 | 97.28482 | 92.85047
|  | 17.69064 | 88.41615 | 97.28692 | 92.85154
|  | 17.68247 | 88.41619 | 97.28848 | 92.85233
|  | 17.67158 | 88.41623 | 97.29055 | 92.85339
|  | 17.66069 | 88.41626 | 97.29261 | 92.85444
|  | 17.65253 | 88.4163 | 97.29415 | 92.85522
|  | 17.64164 | 88.41634 | 97.29618 | 92.85626
|  | 17.63075 | 88.41638 | 97.2982 | 92.85729
|  | 17.62258 | 88.41642 | 97.2997 | 92.85806
|  | 17.61169 | 88.41646 | 97.30169 | 92.85908
|  | 17.6008 | 88.4165 | 97.30366 | 92.86008
|  | 17.59263 | 88.41654 | 97.30513 | 92.86084
|  | 17.58174 | 88.41658 | 97.30708 | 92.86183
|  | 17.57085 | 88.41662 | 97.309 | 92.86281
|  | 17.56268 | 88.41666 | 97.31044 | 92.86355
|  | 17.55179 | 88.41669 | 97.31233 | 92.86451
|  | 17.5409 | 88.41672 | 97.31421 | 92.86547
|  | 17.53273 | 88.41675 | 97.31561 | 92.86618
|  | 17.52183 | 88.41678 | 97.31746 | 92.86712
|  | 17.51094 | 88.4168 | 97.31929 | 92.86804
|  | 17.50005 | 88.41682 | 97.3211 | 92.86896
|  | 17.49188 | 88.41684 | 97.32244 | 92.86964
|  | 17.48098 | 88.41685 | 97.32421 | 92.87053
|  | 17.47009 | 88.42338 | 97.32597 | 92.87467
|  | 17.46192 | 88.42994 | 97.32727 | 92.87861
|  | 17.45102 | 88.43653 | 97.32899 | 92.88276
|  | 17.44012 | 88.44316 | 97.33069 | 92.88693
|  | 17.43195 | 88.44983 | 97.33195 | 92.89089
|  | 17.42106 | 88.45653 | 97.33362 | 92.89507
|  | 17.41016 | 88.46326 | 97.33526 | 92.89926
|  | 17.40199 | 88.47003 | 97.33648 | 92.90325
|  | 17.39109 | 88.47683 | 97.33808 | 92.90746
|  | 17.38019 | 88.48367 | 97.33966 | 92.91167
|  | 17.37202 | 88.49054 | 97.34083 | 92.91569
|  | 17.36112 | 88.49745 | 97.34238 | 92.91991
|  | 17.35022 | 88.50439 | 97.3439 | 92.92414
|  | 17.34205 | 88.51136 | 97.34502 | 92.92819
|  | 17.33115 | 88.51837 | 97.3465 | 92.93244
|  | 17.32025 | 88.52542 | 97.34796 | 92.93669
|  | 17.31208 | 88.5325 | 97.34904 | 92.94077
|  | 17.30118 | 88.53961 | 97.35045 | 92.94503
|  | 17.29027 | 88.54675 | 97.35184 | 92.9493
|  | 17.2821 | 88.55393 | 97.35287 | 92.9534
|  | 17.2712 | 88.56115 | 97.35422 | 92.95769
|  | 17.2603 | 88.5684 | 97.35555 | 92.96197
|  | 17.25212 | 88.57568 | 97.35653 | 92.9661
|  | 17.24122 | 88.583 | 97.35781 | 92.9704
|  | 17.23032 | 88.59035 | 97.35907 | 92.97471
|  | 17.22214 | 88.59773 | 97.35999 | 92.97886
|  | 17.21124 | 88.60515 | 97.3612 | 92.98318
|  | 17.20033 | 88.6126 | 97.36239 | 92.9875
|  | 17.19216 | 88.62008 | 97.36327 | 92.99167
|  | 17.18125 | 88.6276 | 97.36441 | 92.99601
|  | 17.17035 | 88.63515 | 97.36553 | 93.00034
|  | 17.16217 | 88.64274 | 97.36635 | 93.00454
|  | 17.15127 | 88.65036 | 97.36742 | 93.00889
|  | 17.14036 | 88.65801 | 97.36846 | 93.01324
|  | 17.13218 | 88.6657 | 97.36923 | 93.01746
|  | 17.12128 | 88.67341 | 97.37023 | 93.02182
|  | 17.11037 | 88.68117 | 97.3712 | 93.02618
|  | 17.10219 | 88.68895 | 97.37191 | 93.03043
|  | 17.09129 | 88.69677 | 97.37283 | 93.0348
|  | 17.08038 | 88.70462 | 97.37373 | 93.03917
|  | 17.0722 | 88.7125 | 97.37438 | 93.04344
|  | 17.06129 | 88.72042 | 97.37523 | 93.04783
|  | 17.05038 | 88.72837 | 97.37605 | 93.05221
|  | 17.0422 | 88.73635 | 97.37665 | 93.0565
|  | 17.03129 | 88.74437 | 97.37742 | 93.0609
|  | 17.02039 | 88.75242 | 97.37817 | 93.06529
|  | 17.0122 | 88.7605 | 97.37871 | 93.0696
|  | 17.0013 | 88.76861 | 97.37941 | 93.07401
|  | 16.99039 | 88.77675 | 97.38007 | 93.07841
|  | 16.9822 | 88.78493 | 97.38055 | 93.08274
|  | 16.97129 | 88.79314 | 97.38117 | 93.08716
|  | 16.96038 | 88.80138 | 97.38176 | 93.09157
|  | 16.9522 | 88.80966 | 97.38219 | 93.09592
|  | 16.94129 | 88.81796 | 97.38272 | 93.10034
|  | 16.93038 | 88.8263 | 97.38323 | 93.10477
|  | 16.92219 | 88.83467 | 97.3836 | 93.10914
|  | 16.91128 | 88.84307 | 97.38406 | 93.11357
|  | 16.90037 | 88.85151 | 97.38449 | 93.118
|  | 16.89219 | 88.85997 | 97.38479 | 93.12238
|  | 16.88127 | 88.86847 | 97.38517 | 93.12682
|  | 16.87309 | 88.877 | 97.38544 | 93.13122
|  | 16.86217 | 88.88556 | 97.38577 | 93.13566
|  | 16.85126 | 88.89415 | 97.38607 | 93.14011
|  | 16.84308 | 88.90278 | 97.38627 | 93.14452
|  | 16.83216 | 88.91143 | 97.38652 | 93.14897
|  | 16.82125 | 88.92012 | 97.38674 | 93.15343
|  | 16.81306 | 88.92884 | 97.38688 | 93.15786
|  | 16.80215 | 88.93758 | 97.38705 | 93.16231
|  | 16.79123 | 88.94636 | 97.38718 | 93.16677
|  | 16.78304 | 88.95517 | 97.38726 | 93.17122
|  | 16.77213 | 88.96401 | 97.38735 | 93.17568
|  | 16.76121 | 88.97289 | 97.3874 | 93.18014
|  | 16.75302 | 88.98179 | 97.38742 | 93.18461
|  | 16.74211 | 88.99072 | 97.38743 | 93.18907
|  | 16.73119 | 88.99969 | 97.3874 | 93.19354
|  | 16.723 | 89.00868 | 97.38736 | 93.19802
|  | 16.71208 | 89.01771 | 97.38728 | 93.20249
|  | 16.70116 | 89.02676 | 97.38717 | 93.20696
|  | 16.69298 | 89.03585 | 97.38706 | 93.21146
|  | 16.68206 | 89.04496 | 97.3869 | 93.21593
|  | 16.67114 | 89.05411 | 97.38671 | 93.22041
|  | 16.66194 | 89.06329 | 97.38652 | 93.2249
|  | 16.65168 | 89.07249 | 97.38629 | 93.22939
|  | 16.64192 | 89.08173 | 97.38604 | 93.23388
|  | 16.63165 | 89.09099 | 97.38575 | 93.23837
|  | 16.62188 | 89.10029 | 97.38546 | 93.24287
|  | 16.61211 | 89.10961 | 97.38514 | 93.24737
|  | 16.60181 | 89.11897 | 97.38477 | 93.25187
|  | 16.59202 | 89.12835 | 97.3844 | 93.25638
|  | 16.58171 | 89.13776 | 97.38398 | 93.26087
|  | 16.5719 | 89.14721 | 97.38356 | 93.26538
|  | 16.56209 | 89.15668 | 97.38312 | 93.2699
|  | 16.55176 | 89.16618 | 97.38262 | 93.2744
|  | 16.54193 | 89.17571 | 97.38212 | 93.27892
|  | 16.53209 | 89.18527 | 97.3816 | 93.28343
|  | 16.52174 | 89.19485 | 97.38103 | 93.28794
|  | 16.51189 | 89.20447 | 97.38045 | 93.29246
|  | 16.50203 | 89.21411 | 97.37986 | 93.29698
|  | 16.49217 | 89.22379 | 97.37923 | 93.30151
|  | 16.48178 | 89.23349 | 97.37855 | 93.30602
|  | 16.4719 | 89.24322 | 97.37788 | 93.31055
|  | 16.46201 | 89.25298 | 97.37718 | 93.31508
|  | 16.45212 | 89.26277 | 97.37645 | 93.31961
|  | 16.44222 | 89.27258 | 97.3757 | 93.32414
|  | 16.43179 | 89.28242 | 97.37489 | 93.32866
|  | 16.42187 | 89.29229 | 97.37409 | 93.33319
|  | 16.41195 | 89.30219 | 97.37326 | 93.33773
|  | 16.40202 | 89.31212 | 97.37241 | 93.34226
|  | 16.39208 | 89.32207 | 97.37153 | 93.3468
|  | 16.38214 | 89.33206 | 97.37063 | 93.35134
|  | 16.37219 | 89.34207 | 97.3697 | 93.35588
|  | 16.36223 | 89.3521 | 97.36875 | 93.36043
|  | 16.35227 | 89.36217 | 97.36777 | 93.36497
|  | 16.34229 | 89.37226 | 97.36677 | 93.36951
|  | 16.33179 | 89.38238 | 97.36569 | 93.37403
|  | 16.3218 | 89.39252 | 97.36463 | 93.37858
|  | 16.3118 | 89.40269 | 97.36355 | 93.38312
|  | 16.3018 | 89.41289 | 97.36244 | 93.38767
|  | 16.29232 | 89.42312 | 97.36137 | 93.39225
|  | 16.2823 | 89.43337 | 97.36022 | 93.39679
|  | 16.27228 | 89.44365 | 97.35904 | 93.40134
|  | 16.26225 | 89.45396 | 97.35783 | 93.40589
|  | 16.25221 | 89.46429 | 97.3566 | 93.41044
|  | 16.24217 | 89.47465 | 97.35535 | 93.415
|  | 16.23212 | 89.48503 | 97.35406 | 93.41955
|  | 16.22206 | 89.49544 | 97.35276 | 93.4241
|  | 16.21199 | 89.50588 | 97.35142 | 93.42865
|  | 16.20192 | 89.51634 | 97.35007 | 93.4332
|  | 16.19237 | 89.52683 | 97.34876 | 93.43779
|  | 16.18228 | 89.53734 | 97.34735 | 93.44235
|  | 16.17219 | 89.54788 | 97.34592 | 93.4469
|  | 16.16209 | 89.55844 | 97.34446 | 93.45145
|  | 16.15198 | 89.56903 | 97.34298 | 93.45601
|  | 16.1424 | 89.57965 | 97.34155 | 93.4606
|  | 16.13228 | 89.59029 | 97.34002 | 93.46516
|  | 16.12215 | 89.60096 | 97.33847 | 93.46971
|  | 16.11201 | 89.61165 | 97.33689 | 93.47427
|  | 16.1024 | 89.62236 | 97.33536 | 93.47886
|  | 16.09225 | 89.6331 | 97.33373 | 93.48342
|  | 16.08209 | 89.64387 | 97.33208 | 93.48797
|  | 16.07193 | 89.65465 | 97.3304 | 93.49253
|  | 16.06229 | 89.66547 | 97.32879 | 93.49713
|  | 16.05212 | 89.67631 | 97.32706 | 93.50168
|  | 16.04247 | 89.68717 | 97.3254 | 93.50628
|  | 16.03228 | 89.69806 | 97.32362 | 93.51084
|  | 16.02208 | 89.70897 | 97.32182 | 93.51539
|  | 16.01241 | 89.7199 | 97.32009 | 93.52
|  | 16.0022 | 89.73086 | 97.31824 | 93.52455
|  | 15.99198 | 89.74184 | 97.31637 | 93.5291
|  | 15.98229 | 89.75285 | 97.31457 | 93.53371
|  | 15.97205 | 89.76388 | 97.31265 | 93.53826
|  | 15.96235 | 89.77493 | 97.31081 | 93.54287
|  | 15.95211 | 89.786 | 97.30884 | 93.54742
|  | 15.94239 | 89.7971 | 97.30695 | 93.55203
|  | 15.93213 | 89.80823 | 97.30493 | 93.55658
|  | 15.9224 | 89.81937 | 97.303 | 93.56119
|  | 15.91213 | 89.83054 | 97.30094 | 93.56574
|  | 15.90239 | 89.84173 | 97.29896 | 93.57035
|  | 15.8921 | 89.85294 | 97.29685 | 93.5749
|  | 15.88235 | 89.86418 | 97.29483 | 93.57951
|  | 15.87205 | 89.87544 | 97.29268 | 93.58406
|  | 15.86228 | 89.88672 | 97.29061 | 93.58866
|  | 15.85251 | 89.89802 | 97.28852 | 93.59327
|  | 15.84219 | 89.90935 | 97.2863 | 93.59782
|  | 15.8324 | 89.92069 | 97.28417 | 93.60243
|  | 15.82207 | 89.93206 | 97.2819 | 93.60698
|  | 15.81227 | 89.94345 | 97.27973 | 93.61159
|  | 15.80247 | 89.95487 | 97.27753 | 93.6162
|  | 15.79211 | 89.9663 | 97.27519 | 93.62075
|  | 15.7823 | 89.97776 | 97.27296 | 93.62536
|  | 15.77247 | 89.98923 | 97.2707 | 93.62997
|  | 15.7621 | 90.00073 | 97.2683 | 93.63451
|  | 15.75226 | 90.01225 | 97.266 | 93.63912
|  | 15.74242 | 90.02379 | 97.26368 | 93.64373
|  | 15.73257 | 90.03535 | 97.26134 | 93.64834
|  | 15.72217 | 90.04693 | 97.25884 | 93.65289
|  | 15.71231 | 90.05854 | 97.25646 | 93.6575
|  | 15.70244 | 90.07016 | 97.25406 | 93.66211
|  | 15.69257 | 90.0818 | 97.25164 | 93.66672
|  | 15.68214 | 90.09347 | 97.24906 | 93.67126
|  | 15.67225 | 90.10515 | 97.2466 | 93.67587
|  | 15.66236 | 90.11686 | 97.24411 | 93.68048
|  | 15.65246 | 90.12858 | 97.24161 | 93.6851
|  | 15.64256 | 90.14033 | 97.23909 | 93.68971
|  | 15.63265 | 90.15209 | 97.23655 | 93.69432
|  | 15.62218 | 90.16387 | 97.23384 | 93.69886
|  | 15.61225 | 90.17568 | 97.23126 | 93.70347
|  | 15.60233 | 90.1875 | 97.22866 | 93.70808
|  | 15.59239 | 90.19934 | 97.22604 | 93.71269
|  | 15.58245 | 90.2112 | 97.2234 | 93.7173
|  | 15.5725 | 90.22308 | 97.22074 | 93.72191
|  | 15.56254 | 90.23498 | 97.21806 | 93.72652
|  | 15.55258 | 90.2469 | 97.21537 | 93.73114
|  | 15.54262 | 90.25884 | 97.21266 | 93.73575
|  | 15.53265 | 90.2708 | 97.20992 | 93.74036
|  | 15.52267 | 90.28277 | 97.20717 | 93.74497
|  | 15.51268 | 90.29476 | 97.2044 | 93.74958
|  | 15.50269 | 90.30677 | 97.20161 | 93.75419
|  | 15.49269 | 90.3188 | 97.19881 | 93.75881
|  | 15.48269 | 90.33085 | 97.19598 | 93.76342
|  | 15.47268 | 90.34292 | 97.19314 | 93.76803
|  | 15.46266 | 90.355 | 97.19028 | 93.77264
|  | 15.45264 | 90.3671 | 97.18741 | 93.77725
|  | 15.44262 | 90.37922 | 97.18451 | 93.78187
|  | 15.43258 | 90.39135 | 97.1816 | 93.78648
|  | 15.42254 | 90.40351 | 97.17867 | 93.79109
|  | 15.4125 | 90.41568 | 97.17572 | 93.7957
|  | 15.40244 | 90.42787 | 97.17276 | 93.80031
|  | 15.39239 | 90.44007 | 97.16978 | 93.80493
|  | 15.38232 | 90.45229 | 97.16678 | 93.80954
|  | 15.37281 | 90.46453 | 97.16394 | 93.81423
|  | 15.36273 | 90.47679 | 97.16091 | 93.81885
|  | 15.35265 | 90.48906 | 97.15786 | 93.82346
|  | 15.34256 | 90.50135 | 97.1548 | 93.82807
|  | 15.33247 | 90.51365 | 97.15172 | 93.83269
|  | 15.32237 | 90.52597 | 97.14863 | 93.8373
|  | 15.31282 | 90.53831 | 97.14569 | 93.842
|  | 15.30271 | 90.55066 | 97.14256 | 93.84661
|  | 15.29259 | 90.56303 | 97.13942 | 93.85123
|  | 15.28247 | 90.57541 | 97.13627 | 93.85584
|  | 15.2729 | 90.58781 | 97.13327 | 93.86054
|  | 15.26277 | 90.60023 | 97.13009 | 93.86516
|  | 15.25263 | 90.61266 | 97.12688 | 93.86977
|  | 15.24248 | 90.6251 | 97.12367 | 93.87439
|  | 15.23289 | 90.63757 | 97.12062 | 93.87909
|  | 15.22273 | 90.65004 | 97.11737 | 93.88371
|  | 15.21256 | 90.66253 | 97.11411 | 93.88832
|  | 15.20239 | 90.67504 | 97.11084 | 93.89294
|  | 15.19278 | 90.68756 | 97.10773 | 93.89764
|  | 15.1826 | 90.70009 | 97.10443 | 93.90226
|  | 15.17241 | 90.71264 | 97.10111 | 93.90688
|  | 15.16278 | 90.72521 | 97.09797 | 93.91159
|  | 15.15258 | 90.73778 | 97.09463 | 93.91621
|  | 15.14294 | 90.75038 | 97.09146 | 93.92092
|  | 15.13272 | 90.76298 | 97.08809 | 93.92554
|  | 15.12251 | 90.7756 | 97.08471 | 93.93015
|  | 15.11285 | 90.78823 | 97.0815 | 93.93487
|  | 15.10262 | 90.80088 | 97.07809 | 93.93949
|  | 15.09295 | 90.81354 | 97.07486 | 93.9442
|  | 15.08271 | 90.82622 | 97.07143 | 93.94882
|  | 15.07246 | 90.8389 | 97.06799 | 93.95344
|  | 15.06278 | 90.8516 | 97.06472 | 93.95816
|  | 15.05252 | 90.86431 | 97.06125 | 93.96278
|  | 15.04282 | 90.87704 | 97.05796 | 93.9675
|  | 15.03255 | 90.88978 | 97.05447 | 93.97213
|  | 15.02285 | 90.90253 | 97.05116 | 93.97685
|  | 15.01257 | 90.91529 | 97.04765 | 93.98147
|  | 15.00285 | 90.92807 | 97.04432 | 93.98619
|  | 14.99256 | 90.94086 | 97.04078 | 93.99082
|  | 14.98283 | 90.95366 | 97.03743 | 93.99554
|  | 14.97252 | 90.96647 | 97.03387 | 94.00017
|  | 14.96278 | 90.97929 | 97.0305 | 94.0049
|  | 14.95304 | 90.99213 | 97.02712 | 94.00963
|  | 14.94272 | 91.00498 | 97.02353 | 94.01426
|  | 14.93296 | 91.01784 | 97.02013 | 94.01899
|  | 14.92263 | 91.03071 | 97.01653 | 94.02362
|  | 14.91286 | 91.04359 | 97.01311 | 94.02835
|  | 14.90309 | 91.05648 | 97.00968 | 94.03308
|  | 14.89274 | 91.06939 | 97.00604 | 94.03772
|  | 14.88296 | 91.0823 | 97.0026 | 94.04245
|  | 14.8726 | 91.09523 | 96.99894 | 94.04709
|  | 14.86281 | 91.10816 | 96.99548 | 94.05182
|  | 14.85301 | 91.12111 | 96.99201 | 94.05656
|  | 14.84263 | 91.13407 | 96.98833 | 94.0612
|  | 14.83282 | 91.14703 | 96.98485 | 94.06594
|  | 14.82301 | 91.16001 | 96.98136 | 94.07068
|  | 14.81261 | 91.173 | 96.97765 | 94.07532
|  | 14.80279 | 91.186 | 96.97414 | 94.08007
|  | 14.79296 | 91.199 | 96.97063 | 94.08482
|  | 14.78313 | 91.21202 | 96.96711 | 94.08956
|  | 14.77271 | 91.22505 | 96.96337 | 94.09421
|  | 14.76286 | 91.23808 | 96.95983 | 94.09896
|  | 14.75301 | 91.25113 | 96.95629 | 94.10371
|  | 14.74316 | 91.26419 | 96.95274 | 94.10846
|  | 14.73272 | 91.27725 | 96.94898 | 94.11311
|  | 14.72285 | 91.29032 | 96.94542 | 94.11787
|  | 14.71298 | 91.3034 | 96.94185 | 94.12263
|  | 14.7031 | 91.31649 | 96.93828 | 94.12739
|  | 14.69322 | 91.32959 | 96.9347 | 94.13215
|  | 14.68275 | 91.3427 | 96.93091 | 94.1368
|  | 14.67286 | 91.35581 | 96.92732 | 94.14157
|  | 14.66296 | 91.36894 | 96.92372 | 94.14633
|  | 14.65306 | 91.38207 | 96.92013 | 94.1511
|  | 14.64315 | 91.39521 | 96.91652 | 94.15587
|  | 14.63324 | 91.40836 | 96.91291 | 94.16064
|  | 14.62274 | 91.42151 | 96.90909 | 94.1653
|  | 14.61281 | 91.43468 | 96.90547 | 94.17007
|  | 14.60288 | 91.44785 | 96.90185 | 94.17485
|  | 14.59295 | 91.46103 | 96.89823 | 94.17963
|  | 14.58301 | 91.47421 | 96.8946 | 94.1844
|  | 14.57307 | 91.4874 | 96.89096 | 94.18918
|  | 14.56312 | 91.5006 | 96.88733 | 94.19397
|  | 14.55316 | 91.51381 | 96.88369 | 94.19875
|  | 14.5432 | 91.52702 | 96.88005 | 94.20353
|  | 14.53324 | 91.54024 | 96.8764 | 94.20832
|  | 14.52327 | 91.55347 | 96.87275 | 94.21311
|  | 14.51329 | 91.5667 | 96.8691 | 94.2179
|  | 14.50331 | 91.57994 | 96.86545 | 94.22269
|  | 14.49333 | 91.59318 | 96.8618 | 94.22749
|  | 14.48334 | 91.60643 | 96.85814 | 94.23229
|  | 14.47334 | 91.61969 | 96.85448 | 94.23708
|  | 14.46334 | 91.63295 | 96.85082 | 94.24188
|  | 14.45334 | 91.64622 | 96.84715 | 94.24669
|  | 14.44333 | 91.65949 | 96.84349 | 94.25149
|  | 14.43331 | 91.67277 | 96.83983 | 94.2563
|  | 14.42329 | 91.68606 | 96.83616 | 94.26111
|  | 14.41326 | 91.69935 | 96.83249 | 94.26592
|  | 14.40323 | 91.71264 | 96.82882 | 94.27073
|  | 14.3932 | 91.72594 | 96.82515 | 94.27555
|  | 14.38315 | 91.73924 | 96.82149 | 94.28036
|  | 14.37311 | 91.75255 | 96.81782 | 94.28518
|  | 14.36306 | 91.76586 | 96.81415 | 94.29001
|  | 14.353 | 91.77918 | 96.81048 | 94.29483
|  | 14.34294 | 91.7925 | 96.80681 | 94.29966
|  | 14.33287 | 91.80583 | 96.80314 | 94.30448
|  | 14.32339 | 91.81916 | 96.79969 | 94.30942
|  | 14.31332 | 91.83249 | 96.79602 | 94.31426
|  | 14.30324 | 91.84583 | 96.79235 | 94.31909
|  | 14.29315 | 91.85917 | 96.78869 | 94.32393
|  | 14.28306 | 91.87252 | 96.78502 | 94.32877
|  | 14.27296 | 91.88587 | 96.78136 | 94.33361
|  | 14.26346 | 91.89922 | 96.77792 | 94.33857
|  | 14.25335 | 91.91257 | 96.77426 | 94.34342
|  | 14.24324 | 91.92593 | 96.7706 | 94.34827
|  | 14.23312 | 91.93929 | 96.76695 | 94.35312
|  | 14.223 | 91.95266 | 96.76329 | 94.35797
|  | 14.21347 | 91.96602 | 96.75986 | 94.36294
|  | 14.20334 | 91.97939 | 96.75621 | 94.3678
|  | 14.1932 | 91.99276 | 96.75256 | 94.37266
|  | 14.18306 | 92.00614 | 96.74892 | 94.37753
|  | 14.17351 | 92.01952 | 96.7455 | 94.38251
|  | 14.16336 | 92.03289 | 96.74186 | 94.38738
|  | 14.15321 | 92.04627 | 96.73823 | 94.39225
|  | 14.14305 | 92.05966 | 96.7346 | 94.39713
|  | 14.13348 | 92.07304 | 96.73119 | 94.40212
|  | 14.12331 | 92.08643 | 96.72757 | 94.407
|  | 14.11313 | 92.09981 | 96.72396 | 94.41188
|  | 14.10355 | 92.1132 | 96.72056 | 94.41688
|  | 14.09337 | 92.12659 | 96.71695 | 94.42177
|  | 14.08318 | 92.13998 | 96.71335 | 94.42667
|  | 14.07358 | 92.15338 | 96.70996 | 94.43167
|  | 14.06338 | 92.16677 | 96.70637 | 94.43657
|  | 14.05318 | 92.18016 | 96.70278 | 94.44147
|  | 14.04357 | 92.19356 | 96.69941 | 94.44648
|  | 14.03336 | 92.20695 | 96.69583 | 94.45139
|  | 14.02314 | 92.22035 | 96.69226 | 94.4563
|  | 14.01352 | 92.23375 | 96.6889 | 94.46132
|  | 14.00329 | 92.24714 | 96.68534 | 94.46624
|  | 13.99305 | 92.26054 | 96.68179 | 94.47116
|  | 13.98342 | 92.27393 | 96.67845 | 94.47619
|  | 13.97318 | 92.28733 | 96.67491 | 94.48112
|  | 13.96353 | 92.30073 | 96.67159 | 94.48616
|  | 13.95328 | 92.31412 | 96.66806 | 94.49109
|  | 13.94362 | 92.32752 | 96.66475 | 94.49613
|  | 13.93336 | 92.34091 | 96.66124 | 94.50107
|  | 13.9231 | 92.3543 | 96.65773 | 94.50602
|  | 13.91343 | 92.3677 | 96.65444 | 94.51107
|  | 13.90315 | 92.38109 | 96.65095 | 94.51602
|  | 13.89348 | 92.39448 | 96.64767 | 94.52108
|  | 13.88319 | 92.40787 | 96.6442 | 94.52603
|  | 13.8735 | 92.42126 | 96.64094 | 94.5311
|  | 13.86321 | 92.43464 | 96.63748 | 94.53606
|  | 13.85351 | 92.44803 | 96.63423 | 94.54113
|  | 13.84321 | 92.46141 | 96.63079 | 94.5461
|  | 13.83351 | 92.47479 | 96.62756 | 94.55118
|  | 13.82319 | 92.48817 | 96.62414 | 94.55616
|  | 13.81348 | 92.50155 | 96.62093 | 94.56124
|  | 13.80316 | 92.51493 | 96.61752 | 94.56622
|  | 13.79343 | 92.5283 | 96.61433 | 94.57131
|  | 13.78371 | 92.54167 | 96.61114 | 94.57641
|  | 13.77337 | 92.55504 | 96.60777 | 94.5814
|  | 13.76364 | 92.56841 | 96.6046 | 94.5865
|  | 13.75329 | 92.58177 | 96.60124 | 94.59151
|  | 13.74355 | 92.59513 | 96.59809 | 94.59661
|  | 13.73319 | 92.60849 | 96.59476 | 94.60162
|  | 13.72344 | 92.62184 | 96.59163 | 94.60674
|  | 13.71368 | 92.63519 | 96.58851 | 94.61185
|  | 13.70331 | 92.64854 | 96.58521 | 94.61688
|  | 13.69355 | 92.66189 | 96.58211 | 94.622
|  | 13.68378 | 92.67523 | 96.57902 | 94.62713
|  | 13.67339 | 92.68856 | 96.57576 | 94.63216
|  | 13.66362 | 92.7019 | 96.57269 | 94.63729
|  | 13.65322 | 92.71523 | 96.56944 | 94.64234
|  | 13.64343 | 92.72855 | 96.5664 | 94.64748
|  | 13.63364 | 92.74187 | 96.56337 | 94.65262
|  | 13.62385 | 92.75519 | 96.56035 | 94.65777
|  | 13.61344 | 92.7685 | 96.55715 | 94.66283
|  | 13.60363 | 92.78181 | 96.55415 | 94.66798
|  | 13.59382 | 92.79512 | 96.55117 | 94.67314
|  | 13.5834 | 92.80842 | 96.54801 | 94.67821
|  | 13.57358 | 92.82171 | 96.54505 | 94.68338
|  | 13.56376 | 92.835 | 96.5421 | 94.68855
|  | 13.55332 | 92.84828 | 96.53898 | 94.69363
|  | 13.54349 | 92.86156 | 96.53605 | 94.69881
|  | 13.53366 | 92.87484 | 96.53314 | 94.70399
|  | 13.52382 | 92.88811 | 96.53024 | 94.70917
|  | 13.51336 | 92.90137 | 96.52718 | 94.71427
|  | 13.50351 | 92.91463 | 96.5243 | 94.71947
|  | 13.49366 | 92.92788 | 96.52144 | 94.72466
|  | 13.4838 | 92.94113 | 96.5186 | 94.72986
|  | 13.47333 | 92.95437 | 96.51559 | 94.73498
|  | 13.46346 | 92.9676 | 96.51277 | 94.74019
|  | 13.4536 | 92.98083 | 96.50997 | 94.7454
|  | 13.44372 | 92.99405 | 96.50717 | 94.75061
|  | 13.43385 | 93.00727 | 96.5044 | 94.75583
|  | 13.42335 | 93.02048 | 96.50146 | 94.76097
|  | 13.41346 | 93.03368 | 96.49871 | 94.7662
|  | 13.40357 | 93.04687 | 96.49598 | 94.77143
|  | 13.39368 | 93.06006 | 96.49326 | 94.77666
|  | 13.38378 | 93.07325 | 96.49056 | 94.7819
|  | 13.37388 | 93.08642 | 96.48787 | 94.78715
|  | 13.36397 | 93.09959 | 96.48519 | 94.79239
|  | 13.35344 | 93.11275 | 96.48237 | 94.79756
|  | 13.34353 | 93.1259 | 96.47973 | 94.80281
|  | 13.33361 | 93.13905 | 96.4771 | 94.80807
|  | 13.32368 | 93.15219 | 96.47449 | 94.81334
|  | 13.31376 | 93.16532 | 96.47189 | 94.8186
|  | 13.30383 | 93.17844 | 96.46931 | 94.82387
|  | 13.29389 | 93.19156 | 96.46674 | 94.82915
|  | 13.28395 | 93.20466 | 96.46419 | 94.83443
|  | 13.27401 | 93.21776 | 96.46166 | 94.83971
|  | 13.26344 | 93.23085 | 96.45898 | 94.84492
|  | 13.25348 | 93.24393 | 96.45649 | 94.85021
|  | 13.24353 | 93.25701 | 96.454 | 94.8555
|  | 13.23357 | 93.27007 | 96.45154 | 94.8608
|  | 13.2236 | 93.28313 | 96.44909 | 94.86611
|  | 13.21363 | 93.29618 | 96.44665 | 94.87141
|  | 13.20366 | 93.30921 | 96.44424 | 94.87673
|  | 13.19368 | 93.32225 | 96.44184 | 94.88204
|  | 13.1837 | 93.33527 | 96.43946 | 94.88736
|  | 13.17371 | 93.34828 | 96.43709 | 94.89269
|  | 13.16372 | 93.36128 | 96.43475 | 94.89801
|  | 13.15373 | 93.37428 | 96.43242 | 94.90335
|  | 13.14373 | 93.38726 | 96.43011 | 94.90868
|  | 13.13373 | 93.40023 | 96.42782 | 94.91403
|  | 13.12372 | 93.4132 | 96.42554 | 94.91937
|  | 13.11371 | 93.42616 | 96.42328 | 94.92472
|  | 13.1037 | 93.4391 | 96.42105 | 94.93007
|  | 13.09368 | 93.45204 | 96.41883 | 94.93543
|  | 13.08366 | 93.46496 | 96.41663 | 94.94079
|  | 13.07363 | 93.47788 | 96.41444 | 94.94616
|  | 13.0636 | 93.49078 | 96.41228 | 94.95153
|  | 13.05357 | 93.50368 | 96.41013 | 94.95691
|  | 13.04416 | 93.51657 | 96.40814 | 94.96235
|  | 13.03411 | 93.52944 | 96.40603 | 94.96774
|  | 13.02407 | 93.54231 | 96.40394 | 94.97313
|  | 13.01402 | 93.55516 | 96.40188 | 94.97852
|  | 13.00396 | 93.568 | 96.39983 | 94.98391
|  | 12.9939 | 93.58083 | 96.3978 | 94.98931
|  | 12.98384 | 93.59365 | 96.39579 | 94.99472
|  | 12.97377 | 93.60646 | 96.3938 | 95.00013
|  | 12.9637 | 93.61926 | 96.39183 | 95.00554
|  | 12.95363 | 93.63204 | 96.38987 | 95.01096
|  | 12.94418 | 93.64482 | 96.38806 | 95.01644
|  | 12.9341 | 93.65758 | 96.38615 | 95.02187
|  | 12.92401 | 93.67033 | 96.38426 | 95.0273
|  | 12.91392 | 93.68307 | 96.38239 | 95.03273
|  | 12.90382 | 93.6958 | 96.38054 | 95.03817
|  | 12.89372 | 93.70852 | 96.37871 | 95.04362
|  | 12.88425 | 93.72122 | 96.37702 | 95.04912
|  | 12.87415 | 93.73391 | 96.37523 | 95.05457
|  | 12.86403 | 93.74659 | 96.37346 | 95.06003
|  | 12.85392 | 93.75926 | 96.37172 | 95.06549
|  | 12.8438 | 93.77191 | 96.36999 | 95.07095
|  | 12.83368 | 93.78455 | 96.36829 | 95.07642
|  | 12.82418 | 93.79718 | 96.36671 | 95.08194
|  | 12.81405 | 93.80979 | 96.36505 | 95.08742
|  | 12.80392 | 93.8224 | 96.36341 | 95.0929
|  | 12.79378 | 93.83498 | 96.36179 | 95.09839
|  | 12.78427 | 93.84756 | 96.3603 | 95.10393
|  | 12.77413 | 93.86013 | 96.35872 | 95.10942
|  | 12.76398 | 93.87268 | 96.35717 | 95.11492
|  | 12.75382 | 93.88521 | 96.35564 | 95.12043
|  | 12.7443 | 93.89773 | 96.35422 | 95.12598
|  | 12.73414 | 93.91025 | 96.35274 | 95.13149
|  | 12.72397 | 93.92274 | 96.35127 | 95.13701
|  | 12.7138 | 93.93522 | 96.34983 | 95.14252
|  | 12.70426 | 93.94768 | 96.3485 | 95.14809
|  | 12.69409 | 93.96014 | 96.3471 | 95.15362
|  | 12.6839 | 93.97257 | 96.34572 | 95.15915
|  | 12.67436 | 93.985 | 96.34445 | 95.16473
|  | 12.66417 | 93.99741 | 96.34312 | 95.17027
|  | 12.65397 | 94.0098 | 96.34182 | 95.17581
|  | 12.64378 | 94.02216 | 96.34053 | 95.18135
|  | 12.63421 | 94.03452 | 96.33935 | 95.18693
|  | 12.62401 | 94.04687 | 96.33811 | 95.19249
|  | 12.6138 | 94.0592 | 96.33689 | 95.19805
|  | 12.60423 | 94.07151 | 96.33578 | 95.20364
|  | 12.59401 | 94.08383 | 96.33461 | 95.20922
|  | 12.58443 | 94.09614 | 96.33353 | 95.21483
|  | 12.5742 | 94.10844 | 96.33241 | 95.22042
|  | 12.56398 | 94.1207 | 96.33131 | 95.226
|  | 12.55438 | 94.13292 | 96.3303 | 95.23161
|  | 12.54415 | 94.14518 | 96.32925 | 95.23721
|  | 12.53391 | 94.15726 | 96.32822 | 95.24274
|  | 12.52431 | 94.16899 | 96.32727 | 95.24813
|  | 12.51406 | 94.2189 | 96.32629 | 95.2726
|  | 12.50445 | 94.26557 | 96.32539 | 95.29548
|  | 12.4942 | 94.31523 | 96.32446 | 95.31984
|  | 12.48394 | 94.36475 | 96.32355 | 95.34415
|  | 12.47432 | 94.41105 | 96.32272 | 95.36689
|  | 12.46405 | 94.46031 | 96.32186 | 95.39108
|  | 12.45442 | 94.50636 | 96.32107 | 95.41372
|  | 12.44415 | 94.55535 | 96.32026 | 95.4378
|  | 12.43451 | 94.60114 | 96.31952 | 95.46033
|  | 12.42423 | 94.64985 | 96.31875 | 95.4843
|  | 12.41395 | 94.69842 | 96.31801 | 95.50821
|  | 12.4043 | 94.74381 | 96.31734 | 95.53058
|  | 12.39401 | 94.79209 | 96.31665 | 95.55437
|  | 12.38436 | 94.83722 | 96.31603 | 95.57662
|  | 12.37406 | 94.8852 | 96.31538 | 95.60029
|  | 12.3644 | 94.93005 | 96.3148 | 95.62243
|  | 12.35409 | 94.97774 | 96.31421 | 95.64597
|  | 12.34443 | 95.0223 | 96.31368 | 95.66799
|  | 12.33411 | 95.06969 | 96.31313 | 95.69141
|  | 12.32444 | 95.11396 | 96.31265 | 95.71331
|  | 12.31411 | 95.16103 | 96.31215 | 95.73659
|  | 12.30443 | 95.20502 | 96.41171 | 95.80837
|  | 12.2941 | 95.25177 | 96.41127 | 95.83152
|  | 12.28442 | 95.29546 | 96.41088 | 95.85317
|  | 12.27408 | 95.34189 | 96.41049 | 95.87619
|  | 12.26439 | 95.38526 | 96.41014 | 95.8977
|  | 12.25404 | 95.43137 | 96.5098 | 95.97058
|  | 12.24434 | 95.47443 | 96.5095 | 95.99197
|  | 12.23464 | 95.51735 | 96.50922 | 96.01329
|  | 12.22428 | 95.56295 | 96.50896 | 96.03595
|  | 12.21457 | 95.60555 | 96.60873 | 96.10714
|  | 12.20421 | 95.65081 | 96.60851 | 96.12966
|  | 12.19449 | 95.69308 | 96.60833 | 96.15071
|  | 12.18412 | 95.73799 | 96.70817 | 96.22308
|  | 12.17439 | 95.77993 | 96.70804 | 96.24398
|  | 12.16466 | 95.82171 | 96.70793 | 96.26482
|  | 12.15428 | 95.86609 | 96.80784 | 96.33697
|  | 12.14455 | 95.90753 | 96.80778 | 96.35766
|  | 12.13416 | 95.95155 | 96.80774 | 96.37965
|  | 12.12441 | 95.99265 | 96.90773 | 96.45019
|  | 12.11467 | 96.03358 | 96.90774 | 96.47066
|  | 12.10427 | 96.07705 | 96.90778 | 96.49242
|  | 12.09452 | 96.11763 | 97.30784 | 96.71273
|  | 12.08411 | 96.16072 | 97.30793 | 96.73433
|  | 12.07435 | 96.20094 | 97.30804 | 96.75449
|  | 12.06459 | 96.24099 | 97.40817 | 96.82458
|  | 12.05417 | 96.28351 | 97.40834 | 96.84593
|  | 12.0444 | 96.32319 | 97.40853 | 96.86586
|  | 12.03463 | 96.3627 | 97.40873 | 96.88571
|  | 12.0242 | 96.40464 | 97.50898 | 96.95681
|  | 12.01442 | 96.44377 | 97.50923 | 96.9765
|  | 12.00464 | 96.48273 | 97.50951 | 96.99612
|  | 11.9942 | 96.52407 | 97.60983 | 97.06695
|  | 11.98441 | 96.56265 | 97.61016 | 97.0864
|  | 11.97461 | 96.60103 | 97.61051 | 97.10577
|  | 11.96416 | 96.64177 | 97.71092 | 97.17634
|  | 11.95436 | 96.67978 | 97.71132 | 97.19555
|  | 11.94456 | 96.71759 | 97.71174 | 97.21467
|  | 11.93475 | 96.75521 | 97.81219 | 97.2837
|  | 11.92429 | 96.79513 | 97.8127 | 97.30391
|  | 11.91448 | 96.83236 | 97.81319 | 97.32278
|  | 11.90466 | 96.8694 | 97.91372 | 97.39156
|  | 11.89418 | 96.90868 | 97.9143 | 97.41149
|  | 11.88436 | 96.94532 | 97.91487 | 97.4301
|  | 11.87453 | 96.98175 | 97.91547 | 97.44861
|  | 11.8647 | 97.01799 | 97.91609 | 97.46704
|  | 11.85422 | 97.05642 | 98.01678 | 97.5366
|  | 11.84438 | 97.09225 | 98.01745 | 97.55485
|  | 11.83454 | 97.12787 | 98.01814 | 97.57301
|  | 11.8247 | 97.1633 | 98.01886 | 97.59108
|  | 11.81485 | 97.19852 | 98.0196 | 97.60906
|  | 11.80434 | 97.23586 | 98.12042 | 97.67814
|  | 11.79449 | 97.27066 | 98.12121 | 97.69594
|  | 11.78463 | 97.30525 | 98.12203 | 97.71364
|  | 11.77478 | 97.33963 | 98.12287 | 97.73125
|  | 11.76425 | 97.37608 | 98.12379 | 97.74994
|  | 11.75439 | 97.41003 | 98.12468 | 97.76736
|  | 11.74452 | 97.44377 | 98.22559 | 97.83468
|  | 11.73465 | 97.4773 | 98.22653 | 97.85192
|  | 11.72477 | 97.51062 | 98.22749 | 97.86906
|  | 11.71489 | 97.54373 | 98.22848 | 97.8861
|  | 11.70435 | 97.5788 | 98.22956 | 97.90418
|  | 11.69446 | 97.61147 | 98.2306 | 97.92103
|  | 11.68458 | 97.64391 | 98.33166 | 97.98778
|  | 11.67468 | 97.67614 | 98.33274 | 98.00444
|  | 11.66479 | 97.70815 | 98.33385 | 98.021
|  | 11.65489 | 97.73994 | 98.33498 | 98.03746
|  | 11.64433 | 97.77361 | 98.33621 | 98.05491
|  | 11.63442 | 97.80494 | 98.33739 | 98.07117
|  | 11.62451 | 97.83606 | 98.4386 | 98.13733
|  | 11.6146 | 97.86695 | 98.43983 | 98.15339
|  | 11.60469 | 97.89761 | 98.44108 | 98.16935
|  | 11.59477 | 97.92806 | 98.44236 | 98.18521
|  | 11.58485 | 97.95827 | 98.44366 | 98.20097
|  | 11.57493 | 97.98826 | 98.44499 | 98.21663
|  | 11.565 | 98.01803 | 98.44634 | 98.23218
|  | 11.55441 | 98.04952 | 98.5478 | 98.29866
|  | 11.54447 | 98.07882 | 98.5492 | 98.31401
|  | 11.53453 | 98.10788 | 98.55062 | 98.32925
|  | 11.52459 | 98.13671 | 98.55207 | 98.34439
|  | 11.51465 | 98.16531 | 98.55354 | 98.35942
|  | 11.5047 | 98.19367 | 98.55503 | 98.37435
|  | 11.49475 | 98.22181 | 98.65655 | 98.43918
|  | 11.4848 | 98.24971 | 98.65809 | 98.4539
|  | 11.47485 | 98.27737 | 98.65966 | 98.46851
|  | 11.46489 | 98.3048 | 98.66124 | 98.48302
|  | 11.45492 | 98.33199 | 98.66286 | 98.49742
|  | 11.44496 | 98.35895 | 98.66449 | 98.51172
|  | 11.43499 | 98.38567 | 98.66615 | 98.52591
|  | 11.42502 | 98.41215 | 98.76783 | 98.58999
|  | 11.41504 | 98.43839 | 98.76954 | 98.60396
|  | 11.40507 | 98.46439 | 98.77127 | 98.61783
|  | 11.39509 | 98.49015 | 98.77302 | 98.63158
|  | 11.3851 | 98.51566 | 98.7748 | 98.64523
|  | 11.37511 | 98.54094 | 98.7766 | 98.65877
|  | 11.36512 | 98.56597 | 98.77842 | 98.67219
|  | 11.35513 | 98.59076 | 98.78026 | 98.68551
|  | 11.34513 | 98.61531 | 98.88213 | 98.74872
|  | 11.33513 | 98.63961 | 98.88402 | 98.76181
|  | 11.32513 | 98.66366 | 98.88594 | 98.7748
|  | 11.31512 | 98.68747 | 98.88788 | 98.78767
|  | 11.30511 | 98.71103 | 98.88984 | 98.80043
|  | 11.2951 | 98.73434 | 98.89182 | 98.81308
|  | 11.28509 | 98.7574 | 98.89383 | 98.82562
|  | 11.27507 | 98.78022 | 98.99586 | 98.88804
|  | 11.26505 | 98.80278 | 98.99791 | 98.90035
|  | 11.25502 | 98.8251 | 98.99999 | 98.91254
|  | 11.245 | 98.84716 | 99.00209 | 98.92463
|  | 11.23496 | 98.86898 | 99.00421 | 98.93659
|  | 11.22493 | 98.89054 | 99.00635 | 98.94844
|  | 11.21489 | 98.91185 | 99.00852 | 98.96018
|  | 11.20485 | 98.9329 | 99.0107 | 98.9718
|  | 11.19481 | 98.95371 | 99.01291 | 98.98331
|  | 11.18476 | 98.97425 | 99.01515 | 98.9947
|  | 11.17472 | 98.99455 | 99.1174 | 99.05597
|  | 11.16466 | 99.01458 | 99.11968 | 99.06713
|  | 11.15461 | 99.03437 | 99.12198 | 99.07817
|  | 11.14522 | 99.0526 | 99.12415 | 99.08837
|  | 11.13516 | 99.07188 | 99.12649 | 99.09919
|  | 11.12509 | 99.09091 | 99.12885 | 99.10988
|  | 11.11503 | 99.10968 | 99.13124 | 99.12046
|  | 11.10496 | 99.12819 | 99.23365 | 99.18092
|  | 11.09488 | 99.14645 | 99.23608 | 99.19126
|  | 11.08481 | 99.16444 | 99.23853 | 99.20149
|  | 11.07473 | 99.18218 | 99.241 | 99.21159
|  | 11.06465 | 99.19965 | 99.24349 | 99.22157
|  | 11.05523 | 99.21573 | 99.24584 | 99.23078
|  | 11.04514 | 99.2327 | 99.24838 | 99.24054
|  | 11.03505 | 99.24941 | 99.25094 | 99.25017
|  | 11.02496 | 99.26585 | 99.25351 | 99.25968
|  | 11.01486 | 99.28204 | 99.35611 | 99.31908
|  | 11.00476 | 99.29796 | 99.35873 | 99.32835
|  | 10.99533 | 99.31259 | 99.3612 | 99.33689
|  | 10.98522 | 99.328 | 99.36386 | 99.34593
|  | 10.97511 | 99.34315 | 99.36654 | 99.35485
|  | 10.965 | 99.35804 | 99.36925 | 99.36364
|  | 10.95489 | 99.37266 | 99.37197 | 99.37232
|  | 10.94477 | 99.38702 | 99.47471 | 99.43087
|  | 10.93532 | 99.40018 | 99.47729 | 99.43874
|  | 10.9252 | 99.41403 | 99.48008 | 99.44705
|  | 10.91507 | 99.42761 | 99.48288 | 99.45524
|  | 10.90494 | 99.44092 | 99.4857 | 99.46331
|  | 10.89481 | 99.45397 | 99.48855 | 99.47126
|  | 10.88535 | 99.46591 | 99.49122 | 99.47857
|  | 10.87521 | 99.47844 | 99.4941 | 99.48627
|  | 10.86507 | 99.49071 | 99.49701 | 99.49386
|  | 10.85492 | 99.50271 | 99.49993 | 99.50132
|  | 10.84477 | 99.51444 | 99.50287 | 99.50866
|  | 10.8353 | 99.52515 | 99.50563 | 99.51539
|  | 10.82515 | 99.53636 | 99.50861 | 99.52249
|  | 10.81499 | 99.54731 | 99.51161 | 99.52946
|  | 10.80483 | 99.55799 | 99.51463 | 99.53631
|  | 10.79534 | 99.56772 | 99.51747 | 99.54259
|  | 10.78518 | 99.57788 | 99.52052 | 99.5492
|  | 10.77501 | 99.58777 | 99.5236 | 99.55568
|  | 10.76484 | 99.59739 | 99.52669 | 99.56204
|  | 10.75534 | 99.60613 | 99.52959 | 99.56786
|  | 10.74517 | 99.61523 | 99.53272 | 99.57398
|  | 10.73499 | 99.62407 | 99.53587 | 99.57997
|  | 10.72548 | 99.63207 | 99.53883 | 99.58545
|  | 10.7153 | 99.64038 | 99.54201 | 99.5912
|  | 10.70511 | 99.64843 | 99.54521 | 99.59682
|  | 10.69492 | 99.6562 | 99.54843 | 99.60232
|  | 10.6854 | 99.66321 | 99.55145 | 99.60733
|  | 10.67521 | 99.67047 | 99.55471 | 99.61259
|  | 10.66501 | 99.67745 | 99.55798 | 99.61772
|  | 10.65548 | 99.68373 | 99.56105 | 99.62239
|  | 10.64528 | 99.69019 | 99.56436 | 99.62727
|  | 10.63507 | 99.69638 | 99.56768 | 99.63203
|  | 10.62554 | 99.70192 | 99.5708 | 99.63636
|  | 10.61533 | 99.70759 | 99.57415 | 99.64087
|  | 10.60511 | 99.71299 | 99.57753 | 99.64526
|  | 10.59489 | 99.71812 | 99.58092 | 99.64952
|  | 10.58535 | 99.72267 | 99.5841 | 99.65338
|  | 10.57512 | 99.72728 | 99.58752 | 99.6574
|  | 10.56558 | 99.73134 | 99.59073 | 99.66104
|  | 10.55534 | 99.73543 | 99.59419 | 99.66481
|  | 10.54511 | 99.73925 | 99.59766 | 99.66845
|  | 10.53556 | 99.74257 | 99.60092 | 99.67174
|  | 10.52532 | 99.74587 | 99.60442 | 99.67514
|  | 10.51507 | 99.7489 | 99.60794 | 99.67842
|  | 10.50551 | 99.75149 | 99.61124 | 99.68136
|  | 10.49526 | 99.754 | 99.61478 | 99.68439
|  | 10.48501 | 99.75624 | 99.61835 | 99.68729
|  | 10.47544 | 99.75809 | 99.62169 | 99.68989
|  | 10.46519 | 99.75981 | 99.62528 | 99.69255
|  | 10.45561 | 99.76118 | 99.62865 | 99.69491
|  | 10.44535 | 99.76238 | 99.63228 | 99.69733
|  | 10.43508 | 99.76332 | 99.63591 | 99.69962
|  | 10.4255 | 99.76395 | 99.63932 | 99.70164
|  | 10.41523 | 99.76437 | 99.64299 | 99.70368
|  | 10.40564 | 99.76452 | 99.64643 | 99.70547
|  | 10.39536 | 99.76442 | 99.55012 | 99.65727
|  | 10.38509 | 99.76405 | 99.55383 | 99.65894
|  | 10.37549 | 99.76347 | 99.5573 | 99.66039
|  | 10.36521 | 99.76259 | 99.56104 | 99.66182
|  | 10.3556 | 99.76153 | 99.56454 | 99.66303
|  | 10.34531 | 99.76014 | 99.5683 | 99.66422
|  | 10.33571 | 99.7586 | 99.57182 | 99.66521
|  | 10.32541 | 99.75669 | 99.57561 | 99.66615
|  | 10.31511 | 99.75452 | 99.57941 | 99.66696
|  | 10.3055 | 99.75225 | 99.58297 | 99.66761
|  | 10.2952 | 99.74957 | 99.5868 | 99.66818
|  | 10.28558 | 99.74682 | 99.59038 | 99.6686
|  | 10.27527 | 99.74363 | 99.49423 | 99.61893
|  | 10.26564 | 99.74041 | 99.49783 | 99.61912
|  | 10.25533 | 99.73671 | 99.40171 | 99.56921
|  | 10.2457 | 99.73302 | 99.40534 | 99.56918
|  | 10.23538 | 99.72881 | 99.40923 | 99.56902
|  | 10.22575 | 99.72465 | 99.41288 | 99.56876
|  | 10.21542 | 99.71993 | 99.4168 | 99.56837
|  | 10.20578 | 99.71529 | 99.42047 | 99.56788
|  | 10.19545 | 99.71008 | 99.42441 | 99.56724
|  | 10.18512 | 99.7046 | 99.42836 | 99.56648
|  | 10.17547 | 99.69925 | 99.43206 | 99.56566
|  | 10.16513 | 99.69327 | 99.33604 | 99.51465
|  | 10.15548 | 99.68746 | 99.33976 | 99.51361
|  | 10.14513 | 99.68098 | 99.34375 | 99.51236
|  | 10.13548 | 99.6747 | 99.34749 | 99.51109
|  | 10.12582 | 99.66819 | 99.35124 | 99.50971
|  | 10.11546 | 99.66098 | 99.35526 | 99.50812
|  | 10.1058 | 99.65401 | 99.35902 | 99.50652
|  | 10.09544 | 99.6463 | 99.36307 | 99.50468
|  | 10.08577 | 99.63887 | 99.36685 | 99.50286
|  | 10.07541 | 99.63067 | 99.37091 | 99.50079
|  | 10.06573 | 99.62278 | 99.37471 | 99.49874
|  | 10.05537 | 99.61409 | 99.37879 | 99.49644
|  | 10.04569 | 99.60574 | 99.2826 | 99.44417
|  | 10.03531 | 99.59656 | 99.2867 | 99.44163
|  | 10.02563 | 99.58776 | 99.29053 | 99.43914
|  | 10.01525 | 99.57809 | 99.29464 | 99.43637
|  | 10.00556 | 99.56884 | 99.29848 | 99.43366
|  | 9.99587 | 99.55938 | 99.20233 | 99.38086
|  | 9.98548 | 99.54899 | 99.20647 | 99.37773
|  | 9.97578 | 99.53908 | 99.21033 | 99.3747
|  | 9.96539 | 99.52821 | 99.11448 | 99.32135
|  | 9.95569 | 99.51785 | 99.1836 | 99.35072
|  | 9.94529 | 99.50651 | 99.12252 | 99.31452
|  | 9.93559 | 99.4957 | 99.12641 | 99.31106
|  | 9.92588 | 99.48468 | 99.13031 | 99.3075
|  | 9.91547 | 99.47264 | 99.13449 | 99.30357
|  | 9.90576 | 99.46118 | 99.0384 | 99.24979
|  | 9.89535 | 99.44866 | 99.04259 | 99.24563
|  | 9.88563 | 99.43677 | 99.04651 | 99.24164
|  | 9.87591 | 99.42466 | 99.05044 | 99.23755
|  | 9.86549 | 99.41145 | 99.05465 | 99.23305
|  | 9.85576 | 99.39891 | 99.05858 | 99.22875
|  | 9.84534 | 99.38524 | 99.0628 | 99.22402
|  | 9.83561 | 99.37227 | 98.96675 | 99.16951
|  | 9.82587 | 99.35909 | 98.9707 | 99.16489
|  | 9.81544 | 99.34474 | 98.97493 | 99.15983
|  | 9.8057 | 99.33113 | 98.97889 | 99.15501
|  | 9.79596 | 99.31732 | 98.98285 | 99.15008
|  | 9.78552 | 99.3023 | 98.98709 | 99.1447
|  | 9.77578 | 99.28807 | 98.99106 | 99.13956
|  | 9.76603 | 99.27363 | 98.89503 | 99.08433
|  | 9.75558 | 99.25794 | 98.89929 | 99.07862
|  | 9.74583 | 99.24309 | 98.80327 | 99.02318
|  | 9.73538 | 99.22695 | 98.80753 | 99.01724
|  | 9.72562 | 99.21169 | 98.81151 | 99.0116
|  | 9.71586 | 99.19622 | 98.8155 | 99.00586
|  | 9.7054 | 99.17943 | 98.81977 | 98.9996
|  | 9.69564 | 99.16356 | 98.72376 | 98.94366
|  | 9.68587 | 99.14749 | 98.72775 | 98.93762
|  | 9.67541 | 99.13005 | 98.73202 | 98.93104
|  | 9.66563 | 99.11358 | 98.73602 | 98.9248
|  | 9.65586 | 99.09691 | 98.74001 | 98.91846
|  | 9.64608 | 99.08005 | 98.64401 | 98.86203
|  | 9.63561 | 99.06177 | 98.64829 | 98.85503
|  | 9.62583 | 99.04452 | 98.65229 | 98.8484
|  | 9.61604 | 99.02707 | 98.65629 | 98.84168
|  | 9.60556 | 99.00816 | 98.66058 | 98.83437
|  | 9.59577 | 98.99032 | 98.66458 | 98.82745
|  | 9.58598 | 98.9723 | 98.56858 | 98.77044
|  | 9.57549 | 98.95277 | 98.57286 | 98.76282
|  | 9.56569 | 98.93436 | 98.57686 | 98.75561
|  | 9.55589 | 98.91576 | 98.58086 | 98.74831
|  | 9.54609 | 98.89698 | 98.58486 | 98.74092
|  | 9.53559 | 98.87665 | 98.58914 | 98.7329
|  | 9.52579 | 98.85749 | 98.49314 | 98.67532
|  | 9.51598 | 98.83815 | 98.49714 | 98.66764
|  | 9.50617 | 98.81863 | 98.40113 | 98.60988
|  | 9.49566 | 98.79751 | 98.40541 | 98.60146
|  | 9.48585 | 98.77762 | 98.4094 | 98.59351
|  | 9.47603 | 98.75755 | 98.31339 | 98.53547
|  | 9.46551 | 98.73585 | 98.31766 | 98.52676
|  | 9.45569 | 98.71542 | 98.32165 | 98.51853
|  | 9.44587 | 98.69481 | 98.32563 | 98.51022
|  | 9.43604 | 98.67403 | 98.32961 | 98.50182
|  | 9.42621 | 98.65308 | 98.23359 | 98.44333
|  | 9.41568 | 98.63044 | 98.23785 | 98.43414
|  | 9.40585 | 98.60913 | 98.24182 | 98.42547
|  | 9.39602 | 98.58765 | 98.24579 | 98.41672
|  | 9.38618 | 98.56601 | 98.24975 | 98.40788
|  | 9.37564 | 98.54263 | 98.154 | 98.34831
|  | 9.3658 | 98.52064 | 98.15795 | 98.3393
|  | 9.35595 | 98.49849 | 98.1619 | 98.3302
|  | 9.34611 | 98.47617 | 98.16585 | 98.32101
|  | 9.33626 | 98.45369 | 98.1698 | 98.31174
|  | 9.32571 | 98.42943 | 98.07402 | 98.25172
|  | 9.31585 | 98.40661 | 98.07795 | 98.24228
|  | 9.306 | 98.38364 | 98.08188 | 98.23276
|  | 9.29614 | 98.36051 | 98.0858 | 98.22315
|  | 9.28628 | 98.33722 | 98.08972 | 98.21347
|  | 9.27572 | 98.31209 | 97.99391 | 98.153
|  | 9.26585 | 98.28848 | 97.99782 | 98.14315
|  | 9.25599 | 98.26472 | 97.90172 | 98.08322
|  | 9.24612 | 98.2408 | 97.90562 | 98.07321
|  | 9.23625 | 98.21673 | 97.80951 | 98.01312
|  | 9.22567 | 98.19078 | 97.81366 | 98.00222
|  | 9.2158 | 98.1664 | 97.81754 | 97.99197
|  | 9.20592 | 98.14187 | 97.82141 | 97.98164
|  | 9.19604 | 98.1172 | 97.72527 | 97.92123
|  | 9.18616 | 98.09238 | 97.72912 | 97.91075
|  | 9.17627 | 98.06742 | 97.73297 | 97.90019
|  | 9.16568 | 98.04051 | 97.73708 | 97.8888
|  | 9.15579 | 98.01526 | 97.64091 | 97.82808
|  | 9.1459 | 97.98986 | 97.64473 | 97.81729
|  | 9.13601 | 97.96432 | 97.64855 | 97.80643
|  | 9.12612 | 97.93864 | 97.65235 | 97.7955
|  | 9.11622 | 97.91283 | 97.55615 | 97.73449
|  | 9.10632 | 97.88688 | 97.55994 | 97.72341
|  | 9.09571 | 97.85893 | 97.56398 | 97.71146
|  | 9.08581 | 97.83271 | 97.56775 | 97.70023
|  | 9.0759 | 97.80635 | 97.47151 | 97.63893
|  | 9.06599 | 97.77986 | 97.47526 | 97.62756
|  | 9.05608 | 97.75325 | 97.479 | 97.61613
|  | 9.04617 | 97.7265 | 97.48273 | 97.60462
|  | 9.03626 | 97.69963 | 97.38645 | 97.54304
|  | 9.02634 | 97.67264 | 97.39016 | 97.5314
|  | 9.01642 | 97.64552 | 97.39386 | 97.51969
|  | 9.00579 | 97.61632 | 97.39782 | 97.50707
|  | 8.99587 | 97.58895 | 97.28149 | 97.43522
|  | 8.98594 | 97.56146 | 97.25516 | 97.40831
|  | 8.97602 | 97.53385 | 97.20881 | 97.37133
|  | 8.96609 | 97.50612 | 97.21246 | 97.35929
|  | 8.95615 | 97.47827 | 97.21609 | 97.34718
|  | 8.94622 | 97.45032 | 97.21971 | 97.33501
|  | 8.93628 | 97.42224 | 97.22331 | 97.32278
|  | 8.92635 | 97.39406 | 97.22691 | 97.31048
|  | 8.91641 | 97.36576 | 97.23049 | 97.29813
|  | 8.90646 | 97.33736 | 97.23406 | 97.28571
|  | 8.89652 | 97.30885 | 97.23762 | 97.27323
|  | 8.88586 | 97.27818 | 97.24141 | 97.2598
|  | 8.87591 | 97.24945 | 97.24494 | 97.2472
|  | 8.86596 | 97.22062 | 97.24846 | 97.23454
|  | 8.85601 | 97.19168 | 97.25196 | 97.22182
|  | 8.84605 | 97.16265 | 97.25545 | 97.20905
|  | 8.83609 | 97.13351 | 97.25893 | 97.19622
|  | 8.82613 | 97.10428 | 97.26239 | 97.18333
|  | 8.81617 | 97.07495 | 97.26583 | 97.17039
|  | 8.80621 | 97.04552 | 97.26927 | 97.15739
|  | 8.79624 | 97.01601 | 97.27268 | 97.14434
|  | 8.78627 | 96.9864 | 97.27608 | 97.13124
|  | 8.7763 | 96.95669 | 97.27947 | 97.11808
|  | 8.76633 | 96.9269 | 97.28284 | 97.10487
|  | 8.75636 | 96.89703 | 97.2862 | 97.09161
|  | 8.74638 | 96.86706 | 97.28954 | 97.0783
|  | 8.7364 | 96.83702 | 97.29286 | 97.06494
|  | 8.72642 | 96.80688 | 97.29617 | 97.05153
|  | 8.71644 | 96.77667 | 97.29946 | 97.03807
|  | 8.70646 | 96.74638 | 97.30273 | 97.02456
|  | 8.69647 | 96.71601 | 97.30599 | 97.011
|  | 8.68648 | 96.68556 | 97.30923 | 96.9974
|  | 8.67649 | 96.65503 | 97.31246 | 96.98375
|  | 8.6665 | 96.62443 | 97.31566 | 96.97005
|  | 8.6565 | 96.59376 | 97.31885 | 96.95631
|  | 8.6465 | 96.56302 | 97.32202 | 96.94252
|  | 8.6365 | 96.53221 | 97.32518 | 96.92869
|  | 8.6265 | 96.50133 | 97.32831 | 96.91482
|  | 8.6165 | 96.47038 | 97.33143 | 96.90091
|  | 8.60649 | 96.43937 | 97.33453 | 96.88695
|  | 8.59649 | 96.40829 | 97.33761 | 96.87295
|  | 8.58648 | 96.37716 | 97.34067 | 96.85891
|  | 8.57646 | 96.34596 | 97.34371 | 96.84484
|  | 8.56645 | 96.3147 | 97.34674 | 96.83072
|  | 8.55644 | 96.28339 | 97.34974 | 96.81657
|  | 8.54642 | 96.25202 | 97.35272 | 96.80237
|  | 8.5364 | 96.2206 | 97.35569 | 96.78814
|  | 8.52638 | 96.18913 | 97.35863 | 96.77388
|  | 8.51635 | 96.1576 | 97.36156 | 96.75958
|  | 8.50633 | 96.12602 | 97.36446 | 96.74524
|  | 8.4963 | 96.0944 | 97.36734 | 96.73087
|  | 8.48627 | 96.06273 | 97.37021 | 96.71647
|  | 8.47624 | 96.03102 | 97.37305 | 96.70203
|  | 8.4662 | 95.99926 | 97.37587 | 96.68757
|  | 8.45617 | 95.96747 | 97.37867 | 96.67307
|  | 8.44613 | 95.93563 | 97.38144 | 96.65854
|  | 8.43609 | 95.90376 | 97.3842 | 96.64398
|  | 8.42676 | 95.87413 | 97.38674 | 96.63043
|  | 8.41672 | 95.84218 | 97.38945 | 96.61582
|  | 8.40667 | 95.81021 | 97.39215 | 96.60118
|  | 8.39663 | 95.7782 | 97.39481 | 96.58651
|  | 8.38658 | 95.74616 | 97.39746 | 96.57181
|  | 8.37652 | 95.7141 | 97.40009 | 96.55709
|  | 8.36647 | 95.682 | 97.40269 | 96.54235
|  | 8.35641 | 95.64989 | 97.40526 | 96.52758
|  | 8.34636 | 95.61775 | 97.40782 | 96.51278
|  | 8.3363 | 95.58559 | 97.41035 | 96.49797
|  | 8.32623 | 95.5534 | 97.41286 | 96.48313
|  | 8.31617 | 95.5212 | 97.41534 | 96.46827
|  | 8.30682 | 95.49129 | 97.41763 | 96.45446
|  | 8.29676 | 95.45906 | 97.42006 | 96.43956
|  | 8.28669 | 95.42682 | 97.42247 | 96.42465
|  | 8.27661 | 95.39456 | 97.42486 | 96.40971
|  | 8.26654 | 95.36229 | 97.42723 | 96.39476
|  | 8.25646 | 95.33002 | 97.42957 | 96.37979
|  | 8.24639 | 95.29774 | 97.43188 | 96.36481
|  | 8.23631 | 95.26546 | 97.43417 | 96.34981
|  | 8.22623 | 95.23317 | 97.43643 | 96.3348
|  | 8.21686 | 95.20319 | 97.43851 | 96.32085
|  | 8.20678 | 95.1709 | 97.44072 | 96.30581
|  | 8.19669 | 95.13861 | 97.44291 | 96.29076
|  | 8.1866 | 95.10632 | 97.44507 | 96.2757
|  | 8.17651 | 95.07405 | 97.44721 | 96.26063
|  | 8.16642 | 95.04177 | 97.44931 | 96.24554
|  | 8.15632 | 95.00951 | 97.4514 | 96.23045
|  | 8.14694 | 94.97956 | 97.45331 | 96.21643
|  | 8.13685 | 94.94732 | 97.45534 | 96.20133
|  | 8.12675 | 94.91509 | 97.45734 | 96.18622
|  | 8.11664 | 94.88288 | 97.45932 | 96.1711
|  | 8.10654 | 94.85068 | 97.46126 | 96.15597
|  | 8.09643 | 94.81851 | 97.46318 | 96.14085
|  | 8.08632 | 94.78635 | 97.46508 | 96.12572
|  | 8.07693 | 94.75651 | 97.46681 | 96.11166
|  | 8.06682 | 94.7244 | 97.46865 | 96.09653
|  | 8.05671 | 94.69232 | 97.47046 | 96.08139
|  | 8.04659 | 94.66026 | 97.47224 | 96.06625
|  | 8.03647 | 94.62823 | 97.474 | 96.05111
|  | 8.02635 | 94.59624 | 97.47572 | 96.03598
|  | 8.01695 | 94.56655 | 97.4773 | 96.02193
|  | 8.00683 | 94.53462 | 97.47897 | 96.00679
|  | 7.9967 | 94.50272 | 97.48061 | 95.99167
|  | 7.98658 | 94.47086 | 97.48222 | 95.97654
|  | 7.97645 | 94.43905 | 97.4838 | 95.96142
|  | 7.96704 | 94.40954 | 97.48524 | 95.94739
|  | 7.95691 | 94.3778 | 97.48677 | 95.93228
|  | 7.94677 | 94.3461 | 97.48826 | 95.91718
|  | 7.93664 | 94.31446 | 97.48972 | 95.90209
|  | 7.9265 | 94.28286 | 97.49116 | 95.88701
|  | 7.91636 | 94.25131 | 97.49256 | 95.87194
|  | 7.90694 | 94.22206 | 97.49384 | 95.85795
|  | 7.89679 | 94.19062 | 97.49518 | 95.8429
|  | 7.88665 | 94.15922 | 97.49649 | 95.82786
|  | 7.8765 | 94.12789 | 97.49778 | 95.81283
|  | 7.86707 | 94.09884 | 97.49894 | 95.79889
|  | 7.85692 | 94.06762 | 97.50016 | 95.78389
|  | 7.84677 | 94.03646 | 97.50135 | 95.76891
|  | 7.83661 | 94.00537 | 97.50251 | 95.75394
|  | 7.82646 | 93.97434 | 97.50364 | 95.73899
|  | 7.81702 | 93.94559 | 97.50466 | 95.72512
|  | 7.80686 | 93.91469 | 97.50573 | 95.71021
|  | 7.7967 | 93.88386 | 97.50676 | 95.69531
|  | 7.78653 | 93.85311 | 97.50776 | 95.68044
|  | 7.77709 | 93.82462 | 97.50866 | 95.66664
|  | 7.76693 | 93.79401 | 97.5096 | 95.65181
|  | 7.75676 | 93.76348 | 97.51051 | 95.63699
|  | 7.74658 | 93.73303 | 97.51138 | 95.6222
|  | 7.73714 | 93.70482 | 97.51217 | 95.60849
|  | 7.72696 | 93.67453 | 97.51298 | 95.59375
|  | 7.71678 | 93.64432 | 97.51375 | 95.57904
|  | 7.7066 | 93.61419 | 97.5145 | 95.56435
|  | 7.69715 | 93.5863 | 97.51516 | 95.55073
|  | 7.68697 | 93.55635 | 97.51584 | 95.53609
|  | 7.67678 | 93.52649 | 97.51649 | 95.52149
|  | 7.6666 | 93.49672 | 97.5171 | 95.50691
|  | 7.65714 | 93.46916 | 97.51764 | 95.4934
|  | 7.64695 | 93.43958 | 97.51818 | 95.47888
|  | 7.63675 | 93.4101 | 97.5187 | 95.4644
|  | 7.62656 | 93.38071 | 97.51918 | 95.44994
|  | 7.61709 | 93.35352 | 97.51959 | 95.43655
|  | 7.6069 | 93.32433 | 97.52 | 95.42217
|  | 7.5967 | 93.29525 | 97.52038 | 95.40782
|  | 7.58723 | 93.26834 | 97.5207 | 95.39452
|  | 7.57702 | 93.23947 | 97.52101 | 95.38024
|  | 7.56682 | 93.2107 | 97.52129 | 95.366
|  | 7.55661 | 93.18205 | 97.52153 | 95.35179
|  | 7.54713 | 93.15555 | 97.52172 | 95.33864
|  | 7.53692 | 93.12712 | 97.5219 | 95.32451
|  | 7.52671 | 93.09881 | 97.52204 | 95.31042
|  | 7.51723 | 93.07262 | 97.52213 | 95.29738
|  | 7.50701 | 93.04454 | 97.5222 | 95.28337
|  | 7.4968 | 93.01658 | 97.52224 | 95.26941
|  | 7.48731 | 92.99073 | 97.52224 | 95.25648
|  | 7.47709 | 92.96301 | 97.52221 | 95.24261
|  | 7.46687 | 92.93541 | 97.52214 | 95.22878
|  | 7.45664 | 92.90795 | 97.52203 | 95.21499
|  | 7.44715 | 92.88256 | 97.5219 | 95.20223
|  | 7.43692 | 92.85535 | 97.52173 | 95.18854
|  | 7.42669 | 92.82828 | 97.52152 | 95.1749
|  | 7.41719 | 92.80325 | 97.52129 | 95.16227
|  | 7.40696 | 92.77644 | 97.52101 | 95.14872
|  | 7.39673 | 92.74977 | 97.52069 | 95.13523
|  | 7.38722 | 92.72512 | 97.52036 | 95.12274
|  | 7.37698 | 92.69872 | 97.51998 | 95.10935
|  | 7.36675 | 92.67246 | 97.51955 | 95.09601
|  | 7.35724 | 92.64821 | 97.51913 | 95.08367
|  | 7.34699 | 92.62223 | 97.51863 | 95.07043
|  | 7.33675 | 92.5964 | 97.5181 | 95.05725
|  | 7.32724 | 92.57255 | 97.51757 | 95.04506
|  | 7.31699 | 92.54701 | 97.51697 | 95.03199
|  | 7.30674 | 92.52163 | 97.51633 | 95.01898
|  | 7.29722 | 92.4982 | 97.5157 | 95.00695
|  | 7.28697 | 92.47311 | 97.51499 | 94.99405
|  | 7.27671 | 92.44819 | 97.51424 | 94.98122
|  | 7.26719 | 92.42519 | 97.51352 | 94.96935
|  | 7.25693 | 92.40057 | 97.5127 | 94.95664
|  | 7.2474 | 92.37786 | 97.5119 | 94.94488
|  | 7.23714 | 92.35356 | 97.51101 | 94.93229
|  | 7.22688 | 92.32943 | 97.51008 | 94.91976
|  | 7.21735 | 92.30717 | 97.50918 | 94.90818
|  | 7.20708 | 92.28336 | 97.50818 | 94.89577
|  | 7.19681 | 92.25973 | 97.50714 | 94.88344
|  | 7.18728 | 92.23793 | 97.50615 | 94.87204
|  | 7.17701 | 92.21463 | 97.50503 | 94.85983
|  | 7.16747 | 92.19315 | 97.50397 | 94.84856
|  | 7.15719 | 92.17018 | 97.50278 | 94.83648
|  | 7.14692 | 92.1474 | 97.50156 | 94.82448
|  | 7.13737 | 92.1264 | 97.5004 | 94.8134
|  | 7.12709 | 92.10397 | 97.4991 | 94.80153
|  | 7.11681 | 92.08172 | 97.49777 | 94.78974
|  | 7.10726 | 92.06122 | 97.4965 | 94.77886
|  | 7.09698 | 92.03932 | 97.49509 | 94.76721
|  | 7.08743 | 92.01916 | 97.49375 | 94.75646
|  | 7.07714 | 91.99763 | 97.49228 | 94.74495
|  | 7.06685 | 91.97629 | 97.49076 | 94.73352
|  | 7.05729 | 91.95664 | 97.48932 | 94.72298
|  | 7.047 | 91.93567 | 97.48773 | 94.7117
|  | 7.03744 | 91.91638 | 97.48622 | 94.7013
|  | 7.02714 | 91.89578 | 97.48456 | 94.69017
|  | 7.01685 | 91.87539 | 97.48286 | 94.67912
|  | 7.00728 | 91.85663 | 97.48125 | 94.66894
|  | 6.99698 | 91.83662 | 97.47947 | 94.65805
|  | 6.98742 | 91.81822 | 97.47779 | 94.64801
|  | 6.97711 | 91.79861 | 97.47595 | 94.63728
|  | 6.96754 | 91.78057 | 97.4742 | 94.62739
|  | 6.95723 | 91.76135 | 97.47228 | 94.61682
|  | 6.94693 | 91.74234 | 97.47033 | 94.60633
|  | 6.93735 | 91.72487 | 97.46848 | 94.59667
|  | 6.92704 | 91.70626 | 97.46645 | 94.58635
|  | 6.91746 | 91.68917 | 97.46453 | 94.57685
|  | 6.90715 | 91.67098 | 97.46243 | 94.5667
|  | 6.89757 | 91.65427 | 97.46044 | 94.55735
|  | 6.88725 | 91.63649 | 97.45826 | 94.54738
|  | 6.87693 | 91.61892 | 97.45605 | 94.53749
|  | 6.86734 | 91.6028 | 97.45396 | 94.52838
|  | 6.85702 | 91.58566 | 97.45168 | 94.51867
|  | 6.84743 | 91.56994 | 97.44952 | 94.50973
|  | 6.83711 | 91.55322 | 97.44717 | 94.50019
|  | 6.82751 | 91.5379 | 97.44494 | 94.49142
|  | 6.81718 | 91.52162 | 97.44251 | 94.48207
|  | 6.80759 | 91.5067 | 97.44023 | 94.47346
|  | 6.79726 | 91.49085 | 97.43772 | 94.46429
|  | 6.78766 | 91.47634 | 97.43537 | 94.45586
|  | 6.77733 | 91.46094 | 97.43279 | 94.44687
|  | 6.76699 | 91.44577 | 97.43018 | 94.43798
|  | 6.75739 | 91.43189 | 97.42773 | 94.42981
|  | 6.74705 | 91.41716 | 97.42505 | 94.4211
|  | 6.73744 | 91.4037 | 97.42252 | 94.41311
|  | 6.7271 | 91.38943 | 97.41977 | 94.4046
|  | 6.71749 | 91.3764 | 97.41718 | 94.39679
|  | 6.70715 | 91.36259 | 97.41436 | 94.38847
|  | 6.69754 | 91.34998 | 97.4117 | 94.38084
|  | 6.68719 | 91.33663 | 97.40881 | 94.37272
|  | 6.67757 | 91.32445 | 97.40609 | 94.36527
|  | 6.66722 | 91.31157 | 97.40312 | 94.35735
|  | 6.65761 | 91.29983 | 97.40034 | 94.35008
|  | 6.64725 | 91.28742 | 97.3973 | 94.34236
|  | 6.63763 | 91.27612 | 97.39445 | 94.33529
|  | 6.62727 | 91.26418 | 97.39135 | 94.32777
|  | 6.61765 | 91.25332 | 97.38844 | 94.32088
|  | 6.60729 | 91.24187 | 97.38526 | 94.31357
|  | 6.59767 | 91.23146 | 97.38229 | 94.30687
|  | 6.5873 | 91.22049 | 97.37904 | 94.29977
|  | 6.57768 | 91.21053 | 97.376 | 94.29327
|  | 6.56731 | 91.20005 | 97.37269 | 94.28637
|  | 6.55768 | 91.19054 | 97.36959 | 94.28007
|  | 6.54731 | 91.18055 | 97.36621 | 94.27338
|  | 6.53767 | 91.17151 | 97.36304 | 94.26728
|  | 6.5273 | 91.16201 | 97.3596 | 94.26081
|  | 6.51767 | 91.15343 | 97.35637 | 94.2549
|  | 6.50729 | 91.14443 | 97.35286 | 94.24864
|  | 6.49765 | 91.13631 | 97.34957 | 94.24294
|  | 6.48727 | 91.12782 | 97.34599 | 94.2369
|  | 6.47763 | 91.12016 | 97.34264 | 94.2314
|  | 6.46725 | 91.11217 | 97.33899 | 94.22558
|  | 6.4576 | 91.10499 | 97.33558 | 94.22029
|  | 6.44722 | 91.09751 | 97.33187 | 94.21469
|  | 6.43757 | 91.09081 | 97.3284 | 94.2096
|  | 6.42718 | 91.08384 | 97.32463 | 94.20423
|  | 6.41753 | 91.07761 | 97.32109 | 94.19935
|  | 6.40788 | 91.07161 | 97.31753 | 94.19457
|  | 6.39749 | 91.06541 | 97.31367 | 94.18954
|  | 6.38784 | 91.05989 | 97.31005 | 94.18497
|  | 6.37744 | 91.05421 | 97.30612 | 94.18016
|  | 6.36778 | 91.04918 | 97.30244 | 94.17581
|  | 6.35738 | 91.04402 | 97.29845 | 94.17123
|  | 6.34773 | 91.03947 | 97.29471 | 94.16709
|  | 6.33732 | 91.03484 | 97.29066 | 94.16275
|  | 6.32766 | 91.03078 | 97.28687 | 94.15882
|  | 6.31726 | 91.02668 | 97.28275 | 94.15472
|  | 6.30759 | 91.02311 | 97.27891 | 94.15101
|  | 6.29793 | 91.01978 | 97.27503 | 94.14741
|  | 6.28752 | 91.01647 | 97.27083 | 94.14365
|  | 6.27785 | 91.01363 | 97.2669 | 94.14027
|  | 6.26744 | 91.01085 | 97.26264 | 94.13674
|  | 6.25777 | 91.00851 | 97.25866 | 94.13358
|  | 6.24735 | 91.00626 | 97.25434 | 94.1303
|  | 6.23768 | 91.00442 | 97.2503 | 94.12736
|  | 6.22801 | 91.00283 | 97.24624 | 94.12453
|  | 6.21759 | 91.00138 | 97.24184 | 94.12161
|  | 6.20791 | 91.00028 | 97.23772 | 94.119
|  | 6.19749 | 90.99937 | 97.23327 | 94.11632
|  | 6.18781 | 90.99878 | 97.2291 | 94.11394
|  | 6.17738 | 90.99842 | 97.22459 | 94.1115
|  | 6.1677 | 90.99833 | 97.22037 | 94.10935
|  | 6.15802 | 90.99849 | 97.21613 | 94.10731
|  | 6.14759 | 90.99893 | 97.21154 | 94.10524
|  | 6.1379 | 90.99959 | 97.20726 | 94.10342
|  | 6.12747 | 91.00058 | 97.20261 | 94.1016
|  | 6.11778 | 91.00175 | 97.19828 | 94.10001
|  | 6.10809 | 91.00317 | 97.19392 | 94.09854
|  | 6.09765 | 91.00497 | 97.1892 | 94.09708
|  | 6.08796 | 91.00689 | 97.1848 | 94.09585
|  | 6.07752 | 91.00924 | 97.18003 | 94.09464
|  | 6.06783 | 91.01168 | 97.17558 | 94.09363
|  | 6.05738 | 91.01458 | 97.17076 | 94.09267
|  | 6.04769 | 91.01753 | 97.16627 | 94.0919
|  | 6.03799 | 91.02073 | 97.16175 | 94.09124
|  | 6.02754 | 91.02444 | 97.15687 | 94.09066
|  | 6.01784 | 91.02815 | 97.15231 | 94.09023
|  | 6.00814 | 91.03211 | 97.14773 | 94.08992
|  | 5.99769 | 91.03664 | 97.14278 | 94.08971
|  | 5.98798 | 91.04111 | 97.13816 | 94.08964
|  | 5.97753 | 91.0462 | 97.13317 | 94.08968
|  | 5.96782 | 91.05118 | 97.12851 | 94.08984
|  | 5.95811 | 91.05641 | 97.12383 | 94.09012
|  | 5.94765 | 91.06231 | 97.11878 | 94.09055
|  | 5.93794 | 91.06806 | 97.11406 | 94.09106
|  | 5.92748 | 91.07452 | 97.10896 | 94.09174
|  | 5.91777 | 91.08077 | 97.10421 | 94.09249
|  | 5.90805 | 91.08727 | 97.09944 | 94.09336
|  | 5.89759 | 91.09455 | 97.09429 | 94.09442
|  | 5.88787 | 91.10157 | 97.08949 | 94.09553
|  | 5.87815 | 91.10883 | 97.08467 | 94.09675
|  | 5.86768 | 91.11693 | 97.07946 | 94.09819
|  | 5.85796 | 91.1247 | 97.07461 | 94.09966
|  | 5.84749 | 91.13335 | 97.06937 | 94.10136
|  | 5.83777 | 91.14164 | 97.06448 | 94.10306
|  | 5.82804 | 91.15017 | 97.05958 | 94.10488
|  | 5.81757 | 91.15963 | 97.05429 | 94.10696
|  | 5.80784 | 91.16867 | 97.04937 | 94.10902
|  | 5.79811 | 91.17796 | 97.04443 | 94.11119
|  | 5.78763 | 91.18823 | 97.03909 | 94.11366
|  | 5.7779 | 91.19803 | 97.03412 | 94.11608
|  | 5.76817 | 91.20807 | 97.02914 | 94.11861
|  | 5.75768 | 91.21915 | 97.02377 | 94.12146
|  | 5.74795 | 91.2297 | 97.01876 | 94.12423
|  | 5.73821 | 91.24049 | 97.01375 | 94.12712
|  | 5.72772 | 91.25238 | 97.00833 | 94.13035
|  | 5.71799 | 91.26367 | 97.00329 | 94.13348
|  | 5.70825 | 91.27521 | 96.99824 | 94.13672
|  | 5.69775 | 91.2879 | 96.9928 | 94.14035
|  | 5.68801 | 91.29993 | 96.98773 | 94.14383
|  | 5.67827 | 91.31221 | 96.98265 | 94.14743
|  | 5.66777 | 91.3257 | 96.97717 | 94.15144
|  | 5.65803 | 91.33847 | 96.97208 | 94.15527
|  | 5.64828 | 91.35149 | 96.96697 | 94.15923
|  | 5.63778 | 91.36577 | 96.96147 | 94.16362
|  | 5.62803 | 91.37927 | 96.95635 | 94.16781
|  | 5.61828 | 91.39302 | 96.95123 | 94.17212
|  | 5.60778 | 91.40808 | 96.9457 | 94.17689
|  | 5.59803 | 91.42232 | 96.94057 | 94.18144
|  | 5.58827 | 91.43679 | 96.93542 | 94.18611
|  | 5.57777 | 91.45263 | 96.92988 | 94.19126
|  | 5.56801 | 91.46759 | 96.92473 | 94.19616
|  | 5.55825 | 91.48278 | 96.91957 | 94.20118
|  | 5.54774 | 91.4994 | 96.91402 | 94.20671
|  | 5.53798 | 91.51507 | 96.90886 | 94.21196
|  | 5.52822 | 91.53097 | 96.90369 | 94.21733
|  | 5.51771 | 91.54835 | 96.89813 | 94.22324
|  | 5.50794 | 91.56472 | 96.89296 | 94.22884
|  | 5.49818 | 91.58133 | 96.88779 | 94.23456
|  | 5.48841 | 91.59816 | 96.88262 | 94.24039
|  | 5.47789 | 91.61654 | 96.87705 | 94.24679
|  | 5.46813 | 91.63384 | 96.87188 | 94.25286
|  | 5.45836 | 91.65136 | 96.86671 | 94.25904
|  | 5.44783 | 91.67048 | 96.86115 | 94.26581
|  | 5.43806 | 91.68847 | 96.85598 | 94.27222
|  | 5.42829 | 91.70667 | 96.85082 | 94.27875
|  | 5.41776 | 91.72653 | 96.84526 | 94.28589
|  | 5.40799 | 91.74519 | 96.8401 | 94.29265
|  | 5.39821 | 91.76407 | 96.83495 | 94.29951
|  | 5.38843 | 91.78316 | 96.8298 | 94.30648
|  | 5.3779 | 91.80397 | 96.82426 | 94.31412
|  | 5.36812 | 91.82351 | 96.81912 | 94.32132
|  | 5.35834 | 91.84327 | 96.81399 | 94.32863
|  | 5.34781 | 91.86478 | 96.80847 | 94.33663
|  | 5.33802 | 91.88498 | 96.80336 | 94.34417
|  | 5.32824 | 91.90538 | 96.79825 | 94.35181
|  | 5.31845 | 91.92599 | 96.79314 | 94.35957
|  | 5.30792 | 91.94842 | 96.78766 | 94.36804
|  | 5.29813 | 91.96946 | 96.78257 | 94.37602
|  | 5.28834 | 91.9907 | 96.7775 | 94.3841
|  | 5.27855 | 92.01214 | 96.77244 | 94.39229
|  | 5.26801 | 92.03546 | 96.767 | 94.40123
|  | 5.25821 | 92.05732 | 96.76196 | 94.40964
|  | 5.24842 | 92.07938 | 96.75693 | 94.41816
|  | 5.23787 | 92.10335 | 96.75153 | 94.42744
|  | 5.22808 | 92.12582 | 96.74653 | 94.43618
|  | 5.21828 | 92.14848 | 96.74155 | 94.44501
|  | 5.20848 | 92.17133 | 96.73657 | 94.45395
|  | 5.19793 | 92.19614 | 96.73124 | 94.46369
|  | 5.18813 | 92.21939 | 96.7263 | 94.47284
|  | 5.17833 | 92.24282 | 96.72138 | 94.4821
|  | 5.16853 | 92.26643 | 96.71647 | 94.49145
|  | 5.15797 | 92.29206 | 96.71121 | 94.50164
|  | 5.14817 | 92.31606 | 96.70634 | 94.5112
|  | 5.13836 | 92.34023 | 96.70149 | 94.52086
|  | 5.12855 | 92.36458 | 96.69666 | 94.53062
|  | 5.11799 | 92.391 | 96.69149 | 94.54124
|  | 5.10818 | 92.41571 | 96.6867 | 94.55121
|  | 5.09838 | 92.4406 | 96.68194 | 94.56127
|  | 5.08856 | 92.46565 | 96.67719 | 94.57142
|  | 5.078 | 92.49283 | 96.67211 | 94.58247
|  | 5.06819 | 92.51823 | 96.66742 | 94.59282
|  | 5.05837 | 92.5438 | 96.66275 | 94.60327
|  | 5.04856 | 92.56953 | 96.65811 | 94.61382
|  | 5.03799 | 92.59742 | 96.65313 | 94.62528
|  | 5.02817 | 92.62348 | 96.64854 | 94.63601
|  | 5.01835 | 92.6497 | 96.64398 | 94.64684
|  | 5.00853 | 92.67607 | 96.63945 | 94.65776
|  | 4.99824 | 92.70386 | 96.63473 | 94.66929
|  | 4.98824 | 92.73104 | 96.63017 | 94.68061
|  | 4.97845 | 92.75777 | 96.62574 | 94.69175
|  | 4.96842 | 92.78531 | 96.62123 | 94.70327
|  | 4.95838 | 92.81302 | 96.61676 | 94.71489
|  | 4.94833 | 92.84091 | 96.61231 | 94.72661
|  | 4.93827 | 92.86898 | 96.60789 | 94.73843
|  | 4.92843 | 92.89655 | 96.60361 | 94.75008
|  | 4.91835 | 92.92495 | 96.59925 | 94.7621
|  | 4.90849 | 92.95285 | 96.59503 | 94.77394
|  | 4.89838 | 92.98157 | 96.59074 | 94.78615
|  | 4.8885 | 93.00978 | 96.58658 | 94.79818
|  | 4.87837 | 93.03882 | 96.58236 | 94.81059
|  | 4.86847 | 93.06733 | 96.57828 | 94.82281
|  | 4.85832 | 93.09668 | 96.57413 | 94.83541
|  | 4.84839 | 93.12549 | 96.57012 | 94.8478
|  | 4.83846 | 93.15444 | 96.56614 | 94.86029
|  | 4.82852 | 93.18353 | 96.56221 | 94.87287
|  | 4.81832 | 93.21346 | 96.55822 | 94.88584
|  | 4.80836 | 93.24283 | 96.55436 | 94.8986
|  | 4.79838 | 93.27232 | 96.55055 | 94.91144
|  | 4.78839 | 93.30195 | 96.54678 | 94.92437
|  | 4.7784 | 93.3317 | 96.54306 | 94.93738
|  | 4.76839 | 93.36158 | 96.53938 | 94.95048
|  | 4.75837 | 93.39158 | 96.53574 | 94.96366
|  | 4.74858 | 93.42098 | 96.53224 | 94.97661
|  | 4.73855 | 93.4512 | 96.5287 | 94.98995
|  | 4.7285 | 93.48154 | 96.5252 | 95.00337
|  | 4.71844 | 93.51199 | 96.52176 | 95.01688
|  | 4.70861 | 93.54181 | 96.51845 | 95.03013
|  | 4.69854 | 93.57247 | 96.51511 | 95.04379
|  | 4.68845 | 93.60322 | 96.51182 | 95.05752
|  | 4.67859 | 93.63334 | 96.50866 | 95.071
|  | 4.66848 | 93.66428 | 96.50548 | 95.08488
|  | 4.65861 | 93.69457 | 96.50244 | 95.0985
|  | 4.64848 | 93.72568 | 96.49937 | 95.11253
|  | 4.63858 | 93.75613 | 96.49643 | 95.12628
|  | 4.62843 | 93.78741 | 96.49349 | 95.14045
|  | 4.61852 | 93.81801 | 96.49067 | 95.15434
|  | 4.60859 | 93.84868 | 96.48791 | 95.16829
|  | 4.59866 | 93.87942 | 96.48521 | 95.18231
|  | 4.58847 | 93.91097 | 96.48251 | 95.19674
|  | 4.57852 | 93.94183 | 96.47993 | 95.21088
|  | 4.56856 | 93.97274 | 96.47742 | 95.22508
|  | 4.55859 | 94.0037 | 96.47498 | 95.23934
|  | 4.5486 | 94.03471 | 96.4726 | 95.25366
|  | 4.53861 | 94.06576 | 96.47029 | 95.26803
|  | 4.52861 | 94.09686 | 96.46805 | 95.28245
|  | 4.5186 | 94.12798 | 96.46588 | 95.29693
|  | 4.50859 | 94.15914 | 96.46378 | 95.31146
|  | 4.49856 | 94.19033 | 96.46175 | 95.32604
|  | 4.48852 | 94.22154 | 96.45979 | 95.34067
|  | 4.47872 | 94.25201 | 96.45796 | 95.35498
|  | 4.46866 | 94.28326 | 96.45615 | 95.3697
|  | 4.4586 | 94.31451 | 96.45442 | 95.38447
|  | 4.44853 | 94.34577 | 96.45278 | 95.39927
|  | 4.43869 | 94.37628 | 96.45124 | 95.41376
|  | 4.4286 | 94.40754 | 96.44975 | 95.42865
|  | 4.41875 | 94.43803 | 96.44838 | 95.44321
|  | 4.40864 | 94.46928 | 96.44705 | 95.45817
|  | 4.39876 | 94.49975 | 96.44584 | 95.4728
|  | 4.38864 | 94.53096 | 96.44469 | 95.48782
|  | 4.37875 | 94.56138 | 96.44364 | 95.50251
|  | 4.3686 | 94.59254 | 96.44266 | 95.5176
|  | 4.3587 | 94.62291 | 96.44179 | 95.53235
|  | 4.34878 | 94.65323 | 96.44101 | 95.54712
|  | 4.33861 | 94.68427 | 96.4403 | 95.56229
|  | 4.32868 | 94.71451 | 96.4397 | 95.57711
|  | 4.31874 | 94.74469 | 96.43919 | 95.59194
|  | 4.30879 | 94.77482 | 96.43878 | 95.6068
|  | 4.29883 | 94.80489 | 96.43846 | 95.62167
|  | 4.28862 | 94.83564 | 96.43823 | 95.63693
|  | 4.27865 | 94.86557 | 96.4381 | 95.65184
|  | 4.26866 | 94.89542 | 96.43807 | 95.66675
|  | 4.25867 | 94.92519 | 96.43815 | 95.68167
|  | 4.24867 | 94.95488 | 96.43832 | 95.6966
|  | 4.23867 | 94.98447 | 96.4386 | 95.71153
|  | 4.22865 | 95.01397 | 96.43898 | 95.72647
|  | 4.21888 | 95.04262 | 96.43945 | 95.74104
|  | 4.20885 | 95.07191 | 96.44004 | 95.75598
|  | 4.19881 | 95.10109 | 96.44074 | 95.77091
|  | 4.18876 | 95.13014 | 96.44155 | 95.78585
|  | 4.1787 | 95.15907 | 96.44248 | 95.80077
|  | 4.16889 | 95.18715 | 96.44348 | 95.81532
|  | 4.15882 | 95.21582 | 96.44463 | 95.83023
|  | 4.14874 | 95.24435 | 96.44589 | 95.84512
|  | 4.1389 | 95.27202 | 96.44724 | 95.85963
|  | 4.12881 | 95.30025 | 96.44874 | 95.87449
|  | 4.1187 | 95.32832 | 96.45036 | 95.88934
|  | 4.10884 | 95.35552 | 96.45205 | 95.90379
|  | 4.09872 | 95.38326 | 96.45391 | 95.91859
|  | 4.08885 | 95.41013 | 96.45585 | 95.93299
|  | 4.07896 | 95.43683 | 96.45791 | 95.94737
|  | 4.06882 | 95.46402 | 96.46015 | 95.96208
|  | 4.05892 | 95.49035 | 96.46245 | 95.9764
|  | 4.04876 | 95.51715 | 96.46495 | 95.99105
|  | 4.03885 | 95.54308 | 96.46751 | 96.00529
|  | 4.02893 | 95.5688 | 96.47021 | 96.0195
|  | 4.019 | 95.59431 | 96.47303 | 96.03367
|  | 4.00881 | 95.62025 | 96.47606 | 96.04815
|  | 3.99887 | 95.64531 | 96.47915 | 96.06223
|  | 3.98892 | 95.67014 | 96.48238 | 96.07626
|  | 3.97896 | 95.69474 | 96.48574 | 96.09024
|  | 3.96899 | 95.71909 | 96.48925 | 96.10417
|  | 3.95902 | 95.74319 | 96.49289 | 96.11804
|  | 3.94904 | 95.76703 | 96.49667 | 96.13185
|  | 3.9388 | 95.79121 | 96.50071 | 96.14596
|  | 3.9288 | 95.81451 | 96.50478 | 96.15965
|  | 3.91906 | 95.83695 | 96.5089 | 96.17292
|  | 3.90905 | 95.85969 | 96.51327 | 96.18648
|  | 3.89903 | 95.88215 | 96.51779 | 96.19997
|  | 3.88901 | 95.9043 | 96.52246 | 96.21338
|  | 3.87898 | 95.92615 | 96.52729 | 96.22672
|  | 3.86894 | 95.94769 | 96.53227 | 96.23998
|  | 3.8589 | 95.9689 | 96.53741 | 96.25315
|  | 3.8491 | 95.98926 | 96.54257 | 96.26591
|  | 3.83904 | 96.00981 | 96.54802 | 96.27892
|  | 3.82898 | 96.03003 | 96.55364 | 96.29184
|  | 3.8189 | 96.0499 | 96.55943 | 96.30466
|  | 3.80908 | 96.06891 | 96.56522 | 96.31707
|  | 3.79899 | 96.08806 | 96.57134 | 96.3297
|  | 3.7889 | 96.10684 | 96.57762 | 96.34223
|  | 3.77906 | 96.12477 | 96.58391 | 96.35434
|  | 3.76895 | 96.14278 | 96.59054 | 96.36666
|  | 3.75909 | 96.15996 | 96.59716 | 96.37856
|  | 3.74897 | 96.17718 | 96.60414 | 96.39066
|  | 3.7391 | 96.19356 | 96.61111 | 96.40234
|  | 3.72896 | 96.20996 | 96.61844 | 96.4142
|  | 3.71908 | 96.22553 | 96.62576 | 96.42564
|  | 3.70893 | 96.24107 | 96.63346 | 96.43726
|  | 3.69904 | 96.25579 | 96.64114 | 96.44846
|  | 3.68913 | 96.27007 | 96.649 | 96.45953
|  | 3.67897 | 96.28427 | 96.65725 | 96.47076
|  | 3.66905 | 96.29765 | 96.66548 | 96.48157
|  | 3.65913 | 96.31057 | 96.6739 | 96.49224
|  | 3.6492 | 96.32303 | 96.6825 | 96.50277
|  | 3.639 | 96.33533 | 96.69153 | 96.51343
|  | 3.62906 | 96.34682 | 96.70052 | 96.52367
|  | 3.61911 | 96.35782 | 96.7097 | 96.53376
|  | 3.60916 | 96.36832 | 96.71908 | 96.5437
|  | 3.5992 | 96.37832 | 96.72866 | 96.55349
|  | 3.58923 | 96.3878 | 96.73843 | 96.56312
|  | 3.579 | 96.39698 | 96.74867 | 96.57283
|  | 3.56902 | 96.40539 | 96.75886 | 96.58212
|  | 3.55903 | 96.41325 | 96.76925 | 96.59125
|  | 3.54904 | 96.42056 | 96.77985 | 96.60021
|  | 3.53904 | 96.42731 | 96.79065 | 96.60898
|  | 3.52904 | 96.4335 | 96.80167 | 96.61758
|  | 3.51903 | 96.4391 | 96.81291 | 96.626
|  | 3.50927 | 96.44398 | 96.82405 | 96.63402
|  | 3.49925 | 96.44842 | 96.83571 | 96.64206
|  | 3.48922 | 96.45224 | 96.84759 | 96.64992
|  | 3.47919 | 96.45544 | 96.8597 | 96.65757
|  | 3.46915 | 96.45803 | 96.87202 | 96.66502
|  | 3.4591 | 96.45997 | 96.88458 | 96.67227
|  | 3.44931 | 96.46124 | 96.89702 | 96.67913
|  | 3.43925 | 96.4619 | 96.91003 | 96.68596
|  | 3.42918 | 96.4619 | 96.92327 | 96.69258
|  | 3.41911 | 96.46121 | 96.93674 | 96.69898
|  | 3.4093 | 96.45989 | 96.95009 | 96.70499
|  | 3.39922 | 96.45785 | 96.96404 | 96.71094
|  | 3.38913 | 96.4551 | 96.97822 | 96.71666
|  | 3.3793 | 96.45174 | 96.99227 | 96.722
|  | 3.3692 | 96.44756 | 97.00694 | 96.72725
|  | 3.35936 | 96.44279 | 97.02147 | 96.73213
|  | 3.34924 | 96.43716 | 97.03663 | 96.73689
|  | 3.33912 | 96.43077 | 97.05205 | 96.74141
|  | 3.32927 | 96.4238 | 97.06731 | 96.74555
|  | 3.31914 | 96.41588 | 97.08323 | 96.74956
|  | 3.30927 | 96.40741 | 97.09898 | 96.7532
|  | 3.29939 | 96.39818 | 97.11499 | 96.75658
|  | 3.28924 | 96.3879 | 97.13169 | 96.75979
|  | 3.27936 | 96.3771 | 97.1482 | 96.76265
|  | 3.2692 | 96.36519 | 97.16543 | 96.76531
|  | 3.2593 | 96.35278 | 97.18246 | 96.76762
|  | 3.2494 | 96.33956 | 97.19976 | 96.76966
|  | 3.23922 | 96.32512 | 97.21779 | 96.77146
|  | 3.22931 | 96.31022 | 97.23562 | 96.77292
|  | 3.21939 | 96.29448 | 97.25372 | 96.7741
|  | 3.2092 | 96.27742 | 97.27259 | 96.775
|  | 3.19927 | 96.25993 | 97.29123 | 96.77558
|  | 3.18934 | 96.24157 | 97.31015 | 96.77586
|  | 3.17939 | 96.22232 | 97.32935 | 96.77583
|  | 3.16945 | 96.20217 | 97.34882 | 96.77549
|  | 3.15923 | 96.18052 | 97.36912 | 96.77482
|  | 3.14927 | 96.15851 | 97.38917 | 96.77384
|  | 3.13931 | 96.13557 | 97.4095 | 96.77254
|  | 3.12934 | 96.11169 | 97.43012 | 96.7709
|  | 3.11937 | 96.08684 | 97.45104 | 96.76894
|  | 3.1094 | 96.06103 | 97.47224 | 96.76664
|  | 3.09941 | 96.03424 | 97.49375 | 96.76399
|  | 3.08943 | 96.00646 | 97.51555 | 96.761
|  | 3.07943 | 95.97767 | 97.53765 | 96.75766
|  | 3.06943 | 95.94787 | 97.56005 | 96.75396
|  | 3.05943 | 95.91704 | 97.58277 | 96.7499
|  | 3.04942 | 95.88517 | 97.60579 | 96.74548
|  | 3.03941 | 95.85225 | 97.62912 | 96.74068
|  | 3.02939 | 95.81826 | 97.65276 | 96.73551
|  | 3.01937 | 95.7832 | 97.67672 | 96.72996
|  | 3.00934 | 95.74704 | 97.701 | 96.72402
|  | 2.99958 | 95.71081 | 97.72494 | 96.71787
|  | 2.98954 | 95.67247 | 97.74985 | 96.71116
|  | 2.9795 | 95.633 | 97.7751 | 96.70405
|  | 2.96945 | 95.59239 | 97.80067 | 96.69653
|  | 2.9594 | 95.55063 | 97.82657 | 96.6886
|  | 2.94934 | 95.50771 | 97.85281 | 96.68026
|  | 2.93955 | 95.46481 | 97.87866 | 96.67174
|  | 2.92948 | 95.41954 | 97.90557 | 96.66256
|  | 2.91941 | 95.37307 | 97.93282 | 96.65295
|  | 2.9096 | 95.32669 | 97.95966 | 96.64318
|  | 2.89952 | 95.2778 | 97.9876 | 96.6327
|  | 2.88943 | 95.22766 | 97.71588 | 96.47177
|  | 2.87961 | 95.17768 | 97.74374 | 96.46071
|  | 2.86952 | 95.12504 | 97.67273 | 96.39889
|  | 2.85941 | 95.17113 | 97.70207 | 96.4366
|  | 2.84958 | 95.11742 | 97.73097 | 96.42419
|  | 2.83947 | 95.16092 | 97.66103 | 96.41098
|  | 2.82963 | 95.10468 | 97.69063 | 96.39765
|  | 2.81951 | 95.14555 | 97.72142 | 96.43348
|  | 2.80966 | 95.18672 | 97.75173 | 96.46922
|  | 2.79953 | 95.1249 | 97.68326 | 96.40408
|  | 2.78967 | 95.16342 | 97.7143 | 96.43886
|  | 2.77953 | 95.19886 | 97.74657 | 96.47272
|  | 2.76966 | 95.13468 | 97.67835 | 96.40652
|  | 2.75951 | 95.16732 | 97.71139 | 96.43935
|  | 2.74963 | 95.10039 | 97.74391 | 96.42215
|  | 2.73948 | 95.13016 | 97.67772 | 96.40394
|  | 2.72959 | 95.16042 | 97.711 | 96.43571
|  | 2.7197 | 95.18927 | 97.74466 | 96.46697
|  | 2.70953 | 95.11467 | 97.67965 | 96.39716
|  | 2.69963 | 95.14062 | 97.71408 | 96.42735
|  | 2.68973 | 95.16513 | 97.7489 | 96.45701
|  | 2.67954 | 95.18601 | 97.68509 | 96.43555
|  | 2.66963 | 95.10753 | 97.72071 | 96.41412
|  | 2.65971 | 95.12756 | 97.75671 | 96.44214
|  | 2.64952 | 95.14379 | 97.69414 | 96.41896
|  | 2.63959 | 95.16075 | 97.73095 | 96.44585
|  | 2.62966 | 95.17616 | 97.66818 | 96.42217
|  | 2.61973 | 95.19003 | 97.7058 | 96.44792
|  | 2.60979 | 95.10233 | 97.74384 | 96.42308
|  | 2.6 | 95.36798 | 97.31563 | 96.3418
|  | 2.59 | 95.52971 | 97.84175 | 96.68573
|  | 2.58 | 95.71236 | 97.32939 | 96.52088
|  | 2.57 | 95.48305 | 97.5435 | 96.51327
|  | 2.56 | 95.77666 | 97.46493 | 96.62079
|  | 2.55 | 95.72007 | 97.18007 | 96.45007
|  | 2.54 | 95.93782 | 97.48955 | 96.71369
|  | 2.53 | 95.53733 | 97.44293 | 96.49013
|  | 2.52 | 95.89796 | 97.37382 | 96.63589
|  | 2.51 | 96.0173 | 97.39596 | 96.70663
|  | 2.5 | 96.09031 | 97.41702 | 96.75366
|  | 2.49 | 96.00541 | 97.48906 | 96.74723
|  | 2.48 | 96.0833 | 97.34392 | 96.71361
|  | 2.47 | 96.09053 | 97.2264 | 96.65846
|  | 2.46 | 96.16988 | 97.34392 | 96.7569
|  | 2.45 | 96.1334 | 97.47499 | 96.8042
|  | 2.44 | 96.24253 | 97.57541 | 96.90897
|  | 2.43 | 96.05214 | 97.74707 | 96.89961
|  | 2.42 | 96.11234 | 97.88274 | 96.99754
|  | 2.41 | 96.11787 | 97.95864 | 97.03826
|  | 2.4 | 96.13466 | 97.88866 | 97.01166
|  | 2.39 | 95.9953 | 97.62859 | 96.81195
|  | 2.38 | 96.04969 | 97.63312 | 96.84141
|  | 2.37 | 96.05719 | 97.52371 | 96.79045
|  | 2.36 | 95.66145 | 97.63708 | 96.64926
|  | 2.35 | 95.89157 | 97.48526 | 96.68841
|  | 2.34 | 95.6763 | 97.37525 | 96.52577
|  | 2.33 | 95.74902 | 97.39669 | 96.57285
|  | 2.32 | 95.59306 | 97.10922 | 96.35114
|  | 2.31 | 95.78973 | 97.12409 | 96.45691
|  | 2.3 | 95.72971 | 97.1006 | 96.41515
|  | 2.29 | 95.60829 | 97.20007 | 96.40418
|  | 2.28 | 95.59832 | 96.93424 | 96.26628
|  | 2.27 | 95.64062 | 97.24215 | 96.44138
|  | 2.26 | 95.69523 | 97.09597 | 96.3956
|  | 2.25 | 95.54504 | 97.26974 | 96.40739
|  | 2.24 | 95.64684 | 97.23951 | 96.44317
|  | 2.23 | 95.67491 | 97.31084 | 96.49287
|  | 2.22 | 95.78306 | 97.29667 | 96.53986
|  | 2.21 | 95.78214 | 97.29542 | 96.53878
|  | 2.2 | 95.75971 | 97.26529 | 96.5125
|  | 2.19 | 95.73569 | 97.28075 | 96.50822
|  | 2.18 | 95.68768 | 97.23656 | 96.46212
|  | 2.17 | 95.63901 | 97.25624 | 96.44762
|  | 2.16 | 95.56007 | 97.24949 | 96.40478
|  | 2.15 | 95.55276 | 97.21863 | 96.38569
|  | 2.14 | 95.58658 | 97.23445 | 96.41051
|  | 2.13 | 95.54514 | 97.19382 | 96.36948
|  | 2.12 | 95.55653 | 97.12243 | 96.33948
|  | 2.11 | 95.60187 | 97.13052 | 96.3662
|  | 2.1 | 95.66595 | 97.15375 | 96.40985
|  | 2.09 | 95.69449 | 97.18691 | 96.4407
|  | 2.08 | 95.74602 | 97.18346 | 96.46474
|  | 2.07 | 95.83639 | 97.20547 | 96.52093
|  | 2.06 | 95.8015 | 97.32905 | 96.56528
|  | 2.05 | 95.86129 | 97.36144 | 96.61136
|  | 2.04 | 95.82486 | 97.37611 | 96.60049
|  | 2.03 | 95.80912 | 97.42807 | 96.61859
|  | 2.02 | 95.78036 | 97.34788 | 96.56412
|  | 2.01 | 95.68982 | 97.27425 | 96.48203
|  | 2 | 95.58587 | 97.23435 | 96.41011
|  | 1.99 | 95.52369 | 97.16081 | 96.34225
|  | 1.98 | 95.40232 | 97.11552 | 96.25892
|  | 1.97 | 95.37123 | 97.08656 | 96.22889
|  | 1.96 | 95.39421 | 96.95971 | 96.17696
|  | 1.95 | 95.35662 | 96.92735 | 96.14198
|  | 1.94 | 95.34748 | 96.90715 | 96.12732
|  | 1.93 | 95.37393 | 96.93117 | 96.15255
|  | 1.92 | 95.41662 | 96.93737 | 96.177
|  | 1.91 | 95.41614 | 96.96888 | 96.19251
|  | 1.9 | 95.28934 | 96.996 | 96.14267
|  | 1.89 | 95.27806 | 97.00934 | 96.1437
|  | 1.88 | 95.35748 | 97.03008 | 96.19378
|  | 1.87 | 95.22541 | 97.09613 | 96.16077
|  | 1.86 | 95.11887 | 97.08128 | 96.10008
|  | 1.85 | 95.06981 | 97.03865 | 96.05423
|  | 1.84 | 95.02324 | 97.04394 | 96.03359
|  | 1.83 | 95.01411 | 97.03498 | 96.02454
|  | 1.82 | 94.90083 | 97.00897 | 95.9549
|  | 1.81 | 94.90776 | 97.01578 | 95.96177
|  | 1.8 | 94.98282 | 97.02041 | 96.00162
|  | 1.79 | 95.02066 | 97.04904 | 96.03485
|  | 1.78 | 95.08437 | 97.08236 | 96.08336
|  | 1.77 | 95.09888 | 97.07968 | 96.08928
|  | 1.76 | 95.05158 | 97.13181 | 96.09169
|  | 1.75 | 95.0269 | 97.11297 | 96.06994
|  | 1.74 | 94.96846 | 97.13855 | 96.05351
|  | 1.73 | 94.91121 | 97.12741 | 96.01931
|  | 1.72 | 94.85018 | 97.03706 | 95.94362
|  | 1.71 | 94.79909 | 97.02586 | 95.91248
|  | 1.7 | 94.73494 | 96.93444 | 95.83469
|  | 1.69 | 94.66849 | 96.87923 | 95.77386
|  | 1.68 | 94.65099 | 96.81404 | 95.73251
|  | 1.67 | 94.58412 | 96.75716 | 95.67064
|  | 1.66 | 94.59669 | 96.70232 | 95.64951
|  | 1.65 | 94.62851 | 96.69133 | 95.65992
|  | 1.64 | 94.58886 | 96.63956 | 95.61421
|  | 1.63 | 94.51582 | 96.59198 | 95.5539
|  | 1.62 | 94.53457 | 96.59424 | 95.5644
|  | 1.61 | 94.48046 | 96.59748 | 95.53897
|  | 1.6 | 94.44164 | 96.586 | 95.51382
|  | 1.59 | 94.40563 | 96.56579 | 95.48571
|  | 1.58 | 94.39076 | 96.52267 | 95.45672
|  | 1.57 | 94.392 | 96.49357 | 95.44279
|  | 1.56 | 94.42212 | 96.50952 | 95.46582
|  | 1.55 | 94.43355 | 96.50048 | 95.46702
|  | 1.54 | 94.40972 | 96.49626 | 95.45299
|  | 1.53 | 94.38444 | 96.50218 | 95.44331
|  | 1.52 | 94.32977 | 96.49163 | 95.4107
|  | 1.51 | 94.2408 | 96.46229 | 95.35154
|  | 1.5 | 94.21289 | 96.39446 | 95.30367
|  | 1.49 | 94.19146 | 96.31828 | 95.25487
|  | 1.48 | 94.18525 | 96.21824 | 95.20175
|  | 1.47 | 94.12797 | 96.22806 | 95.17802
|  | 1.46 | 94.10528 | 96.20569 | 95.15549
|  | 1.45 | 94.06992 | 96.1508 | 95.11036
|  | 1.44 | 94.02302 | 96.14939 | 95.08621
|  | 1.43 | 93.99005 | 96.09999 | 95.04502
|  | 1.42 | 93.92627 | 96.04728 | 94.98678
|  | 1.41 | 93.9281 | 96.03327 | 94.98068
|  | 1.4 | 93.91639 | 96.00566 | 94.96102
|  | 1.39 | 93.91881 | 95.97434 | 94.94658
|  | 1.38 | 93.88497 | 95.97048 | 94.92773
|  | 1.37 | 93.87657 | 95.96328 | 94.91993
|  | 1.36 | 93.69635 | 96.00878 | 94.85257
|  | 1.35 | 93.59916 | 95.96586 | 94.78251
|  | 1.34 | 93.54525 | 95.84343 | 94.69434
|  | 1.33 | 93.49683 | 95.81047 | 94.65365
|  | 1.32 | 93.44968 | 95.76249 | 94.60608
|  | 1.31 | 93.42672 | 95.74585 | 94.58628
|  | 1.3 | 93.40469 | 95.76601 | 94.58535
|  | 1.29 | 93.34588 | 95.7511 | 94.54849
|  | 1.28 | 93.2606 | 95.72053 | 94.49057
|  | 1.27 | 93.11408 | 95.69246 | 94.40327
|  | 1.26 | 93.07806 | 95.62684 | 94.35245
|  | 1.25 | 93.07948 | 95.58544 | 94.33246
|  | 1.24 | 93.04626 | 95.57852 | 94.31239
|  | 1.23 | 92.97098 | 95.6198 | 94.29539
|  | 1.22 | 92.86335 | 95.60494 | 94.23415
|  | 1.21 | 92.82442 | 95.5633 | 94.19386
|  | 1.2 | 92.7718 | 95.50639 | 94.13909
|  | 1.19 | 92.7326 | 95.46618 | 94.09939
|  | 1.18 | 92.67836 | 95.4355 | 94.05693
|  | 1.17 | 92.62152 | 95.38277 | 94.00215
|  | 1.16 | 92.55402 | 95.31752 | 93.93577
|  | 1.15 | 92.49872 | 95.21762 | 93.85817
|  | 1.14 | 92.48416 | 95.14363 | 93.8139
|  | 1.13 | 92.45608 | 95.09254 | 93.77431
|  | 1.12 | 92.37984 | 95.05437 | 93.71711
|  | 1.11 | 92.32732 | 94.99065 | 93.65898
|  | 1.1 | 92.3184 | 94.91639 | 93.6174
|  | 1.09 | 92.27875 | 94.82683 | 93.55279
|  | 1.08 | 92.22572 | 94.74529 | 93.4855
|  | 1.07 | 92.15526 | 94.67706 | 93.41616
|  | 1.06 | 92.09793 | 94.60081 | 93.34937
|  | 1.05 | 92.05076 | 94.55328 | 93.30202
|  | 1.04 | 91.95994 | 94.47919 | 93.21957
|  | 1.03 | 91.83787 | 94.43297 | 93.13542
|  | 1.02 | 91.80114 | 94.39731 | 93.09922
|  | 1.01 | 91.75186 | 94.38311 | 93.06748
|  | 1 | 91.65242 | 94.36919 | 93.01081
|  | 0.99 | 91.53967 | 94.35086 | 92.94526
|  | 0.98 | 91.39913 | 94.32381 | 92.86147
|  | 0.97 | 91.28548 | 94.309 | 92.79724
|  | 0.96 | 91.18398 | 94.27912 | 92.73155
|  | 0.95 | 91.08476 | 94.24068 | 92.66272
|  | 0.94 | 90.99436 | 94.19586 | 92.59511
|  | 0.93 | 90.89912 | 94.09908 | 92.4991
|  | 0.92 | 90.83918 | 93.96915 | 92.40416
|  | 0.91 | 90.7635 | 93.83809 | 92.3008
|  | 0.9 | 90.60075 | 93.70445 | 92.1526
|  | 0.89 | 90.52003 | 93.57587 | 92.04795
|  | 0.88 | 89.64105 | 93.78763 | 91.71434
|  | 0.87 | 89.45899 | 93.63379 | 91.54639
|  | 0.86 | 89.30858 | 93.5075 | 91.40804
|  | 0.85 | 89.13585 | 93.39782 | 91.26683
|  | 0.84 | 88.95837 | 93.22614 | 91.09225
|  | 0.83 | 88.7234 | 93.03785 | 90.88063
|  | 0.82 | 88.54573 | 92.93713 | 90.74143
|  | 0.81 | 88.29785 | 92.73124 | 90.51454
|  | 0.8 | 88.06119 | 92.5609 | 90.31105
|  | 0.79 | 87.80391 | 92.40284 | 90.10338
|  | 0.78 | 87.55929 | 92.20327 | 89.88128
|  | 0.77 | 87.29057 | 92.01669 | 89.65363
|  | 0.76 | 87.0306 | 91.77719 | 89.40389
|  | 0.75 | 86.69112 | 91.59028 | 89.1407
|  | 0.74 | 86.36352 | 91.30939 | 88.83645
|  | 0.73 | 86.01872 | 91.10544 | 88.56208
|  | 0.72 | 85.64388 | 90.77297 | 88.20842
|  | 0.71 | 85.21947 | 90.50337 | 87.86142
|  | 0.7 | 84.75867 | 90.15417 | 87.45642
|  | 0.69 | 84.23016 | 89.82601 | 87.02808
|  | 0.68 | 83.64932 | 89.39534 | 86.52233
|  | 0.67 | 82.97304 | 88.92262 | 85.94783
|  | 0.66 | 82.2138 | 88.43995 | 85.32687
|  | 0.65 | 81.3746 | 87.79482 | 84.58471
|  | 0.64 | 80.39759 | 87.16806 | 83.78282
|  | 0.63 | 79.3708 | 86.40793 | 82.88937
|  | 0.62 | 78.20803 | 85.60256 | 81.90529
|  | 0.61 | 76.8936 | 84.70338 | 80.79849
|  | 0.6 | 75.37652 | 83.66049 | 79.51851
|  | 0.59 | 73.66472 | 82.44049 | 78.05261
|  | 0.58 | 71.69925 | 81.0785 | 76.38887
|  | 0.57 | 69.41279 | 79.4647 | 74.43874
|  | 0.56 | 66.77218 | 77.62905 | 72.20061
|  | 0.55 | 63.59701 | 75.4005 | 69.49876
|  | 0.54 | 59.88674 | 72.74983 | 66.31829
|  | 0.53 | 55.49469 | 69.55737 | 62.52603
|  | 0.52 | 50.30981 | 65.79104 | 58.05043
|  | 0.51 | 44.47478 | 61.35563 | 52.91521
|  | 0.5 | 38.60955 | 56.65729 | 47.63342
|  | 0.49 | 33.88401 | 52.51076 | 43.19738
|  | 0.48 | 30.87878 | 49.62219 | 40.25049
|  | 0.47 | 29.2256 | 47.89195 | 38.55878
|  | 0.46 | 28.26466 | 46.87246 | 37.56856
|  | 0.45 | 27.62745 | 46.18377 | 36.90561
|  | 0.44 | 27.13664 | 45.63936 | 36.388
|  | 0.43 | 26.71878 | 45.1347 | 35.92674
|  | 0.42 | 26.3121 | 44.66854 | 35.49032
|  | 0.41 | 25.91704 | 44.203 | 35.06002
|  | 0.4 | 25.50431 | 43.67082 | 34.58757
|  | 0.39 | 24.99957 | 43.07379 | 34.03668
|  | 0.38 | 24.36661 | 42.31358 | 33.3401
|  | 0.37 | 23.58552 | 41.38704 | 32.48628
|  | 0.36 | 22.6904 | 40.27463 | 31.48251
|  | 0.35 | 21.91382 | 39.33713 | 30.62548
|  | 0.34 | 21.68004 | 38.9949 | 30.33747
|  | 0.33 | 21.86694 | 39.0322 | 30.44957
|  | 0.32 | 22.09834 | 39.18759 | 30.64297
|  | 0.31 | 22.37207 | 39.14509 | 30.75858
|  | 0.3 | 21.98183 | 38.60466 | 30.29324