## ED1-C20
|  | Angle | 488 nm | 638 nm | 785 nm | 1064 nm
|  | -30.497131 | 0.02554512 | 0.003486424 | 0.0005562244 | 0.004299821
|  | -29.99707 | 0.01030496 | 0.004293605 | 0.007865128 | 0.005253809
|  | -29.496979 | 0.01246182 | 0.005126697 | 0.008854221 | 0.006208871
|  | -28.996918 | 0.01428151 | 0.006032868 | 0.009898929 | 0.007635044
Product Raw Data |  | -28.496826 | 0.01588057 | 0.006684818 | 0.01164809 | 0.008794501
ED1-C20 Diameter Beam Profile |  | -27.996765 | 0.01740972 | 0.007366773 | 0.01334561 | 0.01065406
|  | -27.496674 | 0.01877764 | 0.008103289 | 0.01510789 | 0.01205848
Item # | ED1-C20 | -26.996613 | 0.02016676 | 0.008507542 | 0.01750061 | 0.01386679
DISCLAIMER: Slight variations in performance data will occur from lot to lot. Please contact Technical Support with any questions regarding the use or reliability of this data. |  | -26.496521 | 0.02062054 | 0.008864898 | 0.01970652 | 0.01614107
|  | -25.99646 | 0.02069904 | 0.009701276 | 0.02233229 | 0.01739307
|  | -25.496368 | 0.02167881 | 0.01085677 | 0.02416749 | 0.02005608
|  | -24.996307 | 0.0228601 | 0.01286173 | 0.02628336 | 0.02226613
|  | -24.496216 | 0.02542412 | 0.01550059 | 0.02755974 | 0.02444573
|  | -23.996155 | 0.03004747 | 0.01914616 | 0.02945851 | 0.02616149
This data may be used in publications. However, please cite Thorlabs as the source. |  | -23.496063 | 0.03624246 | 0.02373107 | 0.03087267 | 0.02892244 | Analysis of Specified Regions
|  | -22.996002 | 0.041415 | 0.02771909 | 0.03331431 | 0.03062296 | Wavelength (nm) | Flat Intensity Region | 50% of Max | 10% of Max
|  | -22.495911 | 0.04561848 | 0.03132857 | 0.03596769 | 0.03344053 | 488 | 22.0967 | 23.5484 | 28.458
Additional Information: |  | -21.99585 | 0.04744237 | 0.03469359 | 0.03938392 | 0.03505616 | 638 | 21.2 | 23.0645 | 27.8
|  | -21.495758 | 0.04752289 | 0.03746953 | 0.04306479 | 0.03712479 | 785 | 21.0267 | 22.9032 | 28.9013
|  | -20.995697 | 0.04835853 | 0.03998351 | 0.04844876 | 0.03850543 | 1064 | 20.8333 | 22.6613 | 28.7039
|  | -20.495605 | 0.05325331 | 0.04217453 | 0.05320753 | 0.04191496
|  | -19.995544 | 0.06030706 | 0.04388108 | 0.05832386 | 0.04485026 | Specification at 633 | 20 | 27 | 36
|  | -19.495453 | 0.0680013 | 0.04400762 | 0.06325477 | 0.04825558
|  | -18.995392 | 0.07451235 | 0.04567914 | 0.06953089 | 0.05245806
|  | -18.4953 | 0.07760025 | 0.04575776 | 0.07384743 | 0.05565
|  | -17.995239 | 0.07921201 | 0.0464081 | 0.07650616 | 0.06087598
|  | -17.495148 | 0.07994153 | 0.04959422 | 0.07787793 | 0.06735145
|  | -16.995087 | 0.08263076 | 0.05365748 | 0.0803884 | 0.07138419
|  | -16.494995 | 0.08548113 | 0.05830136 | 0.08184495 | 0.07633974
|  | -15.994934 | 0.08961659 | 0.06273562 | 0.0860449 | 0.08113899
|  | -15.494843 | 0.09258568 | 0.06501833 | 0.09099212 | 0.08974381
|  | -14.994781 | 0.09723493 | 0.0683921 | 0.09753833 | 0.09665063
|  | -14.49469 | 0.1028845 | 0.07647547 | 0.1069024 | 0.1080514
|  | -13.994629 | 0.1158291 | 0.09652597 | 0.1217325 | 0.1226747
|  | -13.494568 | 0.1388695 | 0.1319309 | 0.1383944 | 0.1443274
|  | -12.994476 | 0.1853074 | 0.1987957 | 0.1709775 | 0.181247
|  | -12.494385 | 0.2708851 | 0.2984639 | 0.2289309 | 0.2279478
|  | -11.994324 | 0.3988127 | 0.4365579 | 0.3268073 | 0.3187373
|  | -11.494263 | 0.5427205 | 0.5701819 | 0.4585618 | 0.4330773
|  | -10.994171 | 0.6624035 | 0.6767466 | 0.5974745 | 0.5614222
|  | -10.49408 | 0.7074317 | 0.7247225 | 0.701116 | 0.6992784
|  | -9.994019 | 0.7035634 | 0.7621518 | 0.7573841 | 0.7711846
|  | -9.493958 | 0.7239227 | 0.7817048 | 0.75802 | 0.821353
|  | -8.993866 | 0.7359697 | 0.8217187 | 0.7601386 | 0.8214908
|  | -8.493774 | 0.7550052 | 0.8384785 | 0.7645877 | 0.8232337
|  | -7.993713 | 0.7854094 | 0.856006 | 0.8169576 | 0.7732035
|  | -7.493652 | 0.8079063 | 0.8409232 | 0.8238221 | 0.7745288
|  | -6.993561 | 0.8078385 | 0.7883387 | 0.8272113 | 0.7782902
|  | -6.493469 | 0.7937562 | 0.7745121 | 0.7980174 | 0.8329174
|  | -5.993408 | 0.7783167 | 0.7275158 | 0.7921707 | 0.8678937
|  | -5.493347 | 0.7670511 | 0.7263287 | 0.7494188 | 0.8265088
|  | -4.993256 | 0.74788 | 0.7296796 | 0.7700953 | 0.7763408
|  | -4.493164 | 0.7477778 | 0.7445536 | 0.77696 | 0.7648451
|  | -3.993103 | 0.7288769 | 0.7655731 | 0.7809851 | 0.7704876
|  | -3.493042 | 0.7439095 | 0.7738134 | 0.7820438 | 0.7906244
|  | -2.99295 | 0.7581953 | 0.7803782 | 0.7892474 | 0.7940377
|  | -2.492859 | 0.7602306 | 0.7789823 | 0.7973396 | 0.8171698
|  | -1.992798 | 0.7580252 | 0.7938563 | 0.8039923 | 0.7872806
|  | -1.492737 | 0.74788 | 0.7864531 | 0.8050091 | 0.7909042
|  | -0.992645 | 0.7699021 | 0.7949726 | 0.8125085 | 0.7689554
|  | -0.492584 | 0.7846626 | 0.7685062 | 0.7922558 | 0.8471323
|  | 0.007507 | 0.7935528 | 0.7915514 | 0.7752223 | 0.8221191
|  | 0.507568 | 0.8063113 | 0.8032129 | 0.8040342 | 0.8129221
|  | 1.00766 | 0.8147612 | 0.7875709 | 0.7971289 | 0.8214908
|  | 1.507721 | 0.7915165 | 0.7999312 | 0.8208557 | 0.8762554
|  | 2.007813 | 0.7658973 | 0.7967893 | 0.8323802 | 0.8893558
|  | 2.507874 | 0.7632507 | 0.7997224 | 0.800984 | 0.8786266
|  | 3.007965 | 0.7678314 | 0.7821932 | 0.7902642 | 0.8377246
|  | 3.508026 | 0.7742795 | 0.7729057 | 0.781748 | 0.8098536
|  | 4.008118 | 0.7865967 | 0.7724866 | 0.8008989 | 0.807835
|  | 4.508179 | 0.7939597 | 0.7787718 | 0.8029335 | 0.807138
|  | 5.00827 | 0.8047506 | 0.7902937 | 0.7970007 | 0.8196101
|  | 5.508331 | 0.807126 | 0.7921104 | 0.7855612 | 0.7750151
|  | 6.008423 | 0.8131661 | 0.7640375 | 0.7844175 | 0.7909733
|  | 6.508484 | 0.8176447 | 0.7703229 | 0.7833995 | 0.798569
|  | 7.008575 | 0.8115033 | 0.7889668 | 0.7869588 | 0.8440679
|  | 7.508636 | 0.7896845 | 0.7947638 | 0.8011959 | 0.8521503
|  | 8.008728 | 0.7856807 | 0.802376 | 0.8105599 | 0.8451825
|  | 8.508789 | 0.8091279 | 0.8438562 | 0.8450076 | 0.8995986
|  | 9.008881 | 0.8605363 | 0.92926 | 0.9189871 | 0.9540147
|  | 9.508942 | 0.9225645 | 1 | 0.9988562 | 0.9990961
|  | 10.009033 | 0.9928076 | 0.9432265 | 1 | 1
|  | 10.509094 | 1 | 0.8121518 | 0.9003009 | 0.8391878
|  | 11.009186 | 0.9230402 | 0.625839 | 0.7277674 | 0.7080578
|  | 11.509247 | 0.7045816 | 0.4324026 | 0.5367993 | 0.5059947
|  | 12.009338 | 0.4615535 | 0.2778281 | 0.3612142 | 0.3575822
|  | 12.509399 | 0.2711229 | 0.1847064 | 0.2341847 | 0.2324073
|  | 13.00946 | 0.1581438 | 0.1333275 | 0.1577899 | 0.1622431
|  | 13.509552 | 0.1082627 | 0.1099338 | 0.1191259 | 0.1173009
|  | 14.009628 | 0.09058365 | 0.0990923 | 0.1000912 | 0.09200843
|  | 14.509705 | 0.08531569 | 0.09036334 | 0.08652161 | 0.07653164
|  | 15.009781 | 0.08201567 | 0.08180884 | 0.07953037 | 0.06234344
|  | 15.509857 | 0.07633195 | 0.07594291 | 0.07309004 | 0.05634257
|  | 16.009933 | 0.06840847 | 0.06817389 | 0.06952029 | 0.05220525
|  | 16.51001 | 0.06251262 | 0.06290147 | 0.06751832 | 0.04862564
|  | 17.010086 | 0.05917027 | 0.0575681 | 0.06550564 | 0.04306028
|  | 17.510162 | 0.0574397 | 0.05537706 | 0.0633448 | 0.04077843
|  | 18.010239 | 0.05508991 | 0.05431226 | 0.06128972 | 0.03778237
|  | 18.510315 | 0.05208683 | 0.05233945 | 0.05873698 | 0.03605788
|  | 19.010391 | 0.04924497 | 0.05110865 | 0.05577099 | 0.03317925
|  | 19.510468 | 0.04711572 | 0.04847245 | 0.0518728 | 0.03197294
|  | 20.010544 | 0.04782834 | 0.04722428 | 0.04894922 | 0.0312065
|  | 20.51062 | 0.04927897 | 0.04406427 | 0.04488693 | 0.03094959
|  | 21.010696 | 0.04955042 | 0.04177727 | 0.04370059 | 0.02939927
|  | 21.510773 | 0.04659824 | 0.03994419 | 0.04086156 | 0.02780543
|  | 22.010849 | 0.04374788 | 0.03810237 | 0.03855234 | 0.02693012
|  | 22.510925 | 0.03926885 | 0.035763 | 0.03539047 | 0.02544078
|  | 23.011002 | 0.03403881 | 0.03274273 | 0.03296467 | 0.02399063
|  | 23.511078 | 0.03005597 | 0.02997554 | 0.0305284 | 0.02250565
|  | 24.011154 | 0.02726081 | 0.02771909 | 0.02860574 | 0.02115134
|  | 24.51123 | 0.02511456 | 0.02472509 | 0.02496192 | 0.01997989
|  | 25.011307 | 0.02412621 | 0.02134686 | 0.02255732 | 0.01869958
|  | 25.511383 | 0.02257385 | 0.01811714 | 0.02078828 | 0.01711
|  | 26.011444 | 0.02154309 | 0.01576472 | 0.01836259 | 0.001324135
|  | 26.511536 | 0.02069904 | 0.01357369 | 0.01629168 | 0.00118321
|  | 27.011597 | 0.01815624 | 0.01224688 | 0.01457296 | 0.001077804
|  | 27.511688 | 0.01559213 | 0.01177005 | 0.01325687 | 0.000962633
|  | 28.011749 | 0.01256363 | 0.01183879 | 0.01192215 | 0.0008652217
|  | 28.511841 | 0.01055731 | 0.01188243 | 0.01054774 | 0.0007615276
|  | 29.011902 | 0.008608324 | 0.0120592 | 0.009461987 | 0.0006783943
|  | 29.511993 | 0.007692135 | 0.01222177 | 0.008332537 | 0.0005973114
|  | 30.012054 | 0.01921109 | 0.01099027 | 0.0005576368 | 0.0005248322