## Hysteresis
Displacement (No Load, 20 °C)
|  |  | Increasing Voltage |  | Decreasing Voltage |  | Increasing Voltage
|  | Voltage (V) | Displacement (µm) | Voltage (V) | Displacement (µm) | Voltage (V) | Displacement (µm)
|  | 0 | 0 | 150 | 1220.1 | -28 | -324
|  | 10 | 81.1 | 140 | 1178.2 | -20 | -255.7
|  | 20 | 172.7 | 130 | 1131.1 | -10 | -157
|  | 30 | 270 | 120 | 1079.3 | 0 | -54.4
Product Raw Data |  | 40 | 369.1 | 110 | 1023.2
Amplified Piezo Actuator, 1500 µm Max Displacement |  | 50 | 467.2 | 100 | 962.5
|  | 60 | 562.8 | 90 | 896.3
Item # | APF710 | 70 | 655.4 | 80 | 825.3
DISCLAIMER: The data presented here are typical. Slight variations in performance data will occur from lot to lot. Please contact Technical Support with any questions regarding the use or reliability of this data. |  | 80 | 743.2 | 70 | 748
|  | 90 | 825.5 | 60 | 665.1
|  | 100 | 902.7 | 50 | 575.7
|  | 110 | 975.7 | 40 | 478.6
|  | 120 | 1043.6 | 30 | 375.4
|  | 130 | 1106.8 | 20 | 264.5
This data may be used in publications. However, please cite Thorlabs as the source. |  | 140 | 1165.5 | 10 | 147.1
|  | 150 | 1220.1 | 0 | 21.4
|  |  |  | -10 | -92
Additional Information: |  |  |  | -20 | -213.5
Voltage is first increased from 0 V to 150 V, then decreased to -30 V, and finally returned to 0 V. |  |  |  | -28 | -324

## Frequency vs. Load
APF710 Resonant Frequency vs. Applied Load
|  | Applied Load (g) | Resonant Frequency (Hz)
|  |  | Linear (On-Axis) | Angular (Off-Axis)
|  | 1 | 188.0217 | 108.7537
|  | 5 | 183.4737 | 107.3765
|  | 10 | 177.978 | 105.673
|  | 15 | 172.6883 | 103.9895
Product Raw Data |  | 20 | 167.6 | 102.326
Amplified Piezo Actuator, 1500 µm Max Displacement |  | 25 | 162.7088 | 100.6825
|  | 30 | 158.01 | 99.059
Item # | APF710 | 35 | 153.4992 | 97.4555
DISCLAIMER: The data presented here are typical. Slight variations in performance data will occur from lot to lot. Please contact Technical Support with any questions regarding the use or reliability of this data. |  | 40 | 149.172 | 95.872
|  | 45 | 145.0238 | 94.3085
|  | 50 | 141.05 | 92.765
|  | 55 | 137.2463 | 91.2415
|  | 60 | 133.608 | 89.738
|  | 65 | 130.1308 | 88.2545
This data may be used in publications. However, please cite Thorlabs as the source. |  | 70 | 126.81 | 86.791
|  | 75 | 123.6412 | 85.3475
|  | 80 | 120.62 | 83.924
Additional Information: |  | 85 | 117.7417 | 82.5205
|  | 90 | 115.002 | 81.137
|  | 95 | 112.3962 | 79.7735
|  | 100 | 109.92 | 78.43
|  | 105 | 107.5687 | 77.1065
|  | 110 | 105.338 | 75.803
|  | 115 | 103.2232 | 74.5195
|  | 120 | 101.22 | 73.256
|  | 125 | 99.3238 | 72.0125
|  | 130 | 97.53 | 70.789
|  | 135 | 95.8342 | 69.5855
|  | 140 | 94.232 | 68.402
|  | 145 | 92.7188 | 67.2385
|  | 150 | 91.29 | 66.095
|  | 155 | 89.9412 | 64.9715
|  | 160 | 88.668 | 63.868
|  | 165 | 87.4657 | 62.7845
|  | 170 | 86.33 | 61.721
|  | 175 | 85.2562 | 60.6775
|  | 180 | 84.24 | 59.654
|  | 185 | 83.2768 | 58.6505
|  | 190 | 82.362 | 57.667
|  | 195 | 81.4912 | 56.7035
|  | 200 | 80.66 | 55.76
|  | 205 | 79.8637 | 54.8365
|  | 210 | 79.098 | 53.933
|  | 215 | 78.3582 | 53.0495
|  | 220 | 77.64 | 52.186
|  | 225 | 76.9387 | 51.3425
|  | 230 | 76.25 | 50.519
|  | 235 | 75.5692 | 49.7155
|  | 240 | 74.892 | 48.932
|  | 245 | 74.2138 | 48.1685
|  | 250 | 73.53 | 47.425
|  | 255 | 72.8363 | 46.7015
|  | 260 | 72.128 | 45.998
|  | 265 | 71.4008 | 45.3145
|  | 270 | 70.65 | 44.651
|  | 275 | 69.8713 | 44.0075
|  | 280 | 69.06 | 43.384
|  | 285 | 68.2117 | 42.7805
|  | 290 | 67.322 | 42.197
|  | 295 | 66.3862 | 41.6335
|  | 300 | 65.4 | 41.09