## Transmission
Transmission of a ZnSe Plate Beamsplitter, Coating: 1 - 12 µm, 5 mm Thick
|  | Wavelength (µm) | Transmission (%) | Wavelength (µm) | Transmission (%)
|  |  | Visible Unpolarized |  | P-Polarized | S-Polarized | Unpolarized
|  | 0.21 | 1.317118 | 0.5 | 17.18504333 | 11.39546776 | 14.29026
|  | 0.211 | 2.220566 | 0.501 | 18.24313545 | 12.34365559 | 15.29339552
|  | 0.212 | 0.770207599 | 0.502 | 19.31450653 | 13.33200073 | 16.32325363
|  | 0.213 | 0.6826169 | 0.503 | 20.44390106 | 14.32670784 | 17.38530445
Product Raw Data |  | 0.214 | 0.6487316 | 0.504 | 21.58903885 | 15.30037498 | 18.44471
ZnSe Plate Beamsplitter, Coating: 1 - 12 µm, 5 mm Thick |  | 0.215 | 0.5897765 | 0.505 | 22.76000977 | 16.28871155 | 19.52436066
|  | 0.216 | 0.4595545 | 0.506 | 23.94178963 | 17.17364311 | 20.55771637
Item # | BSW711 | 0.217 | 0.3971055746 | 0.507 | 25.10597038 | 18.01199341 | 21.55898
DISCLAIMER: The data presented here are typical. Slight variations in performance data will occur from lot to lot. Please contact Technical Support with any questions regarding the use or reliability of this data. |  | 0.218 | 0.259841 | 0.508 | 26.29657745 | 18.79437065 | 22.54547405
|  | 0.219 | 0.05519328453 | 0.509 | 27.50544167 | 19.50230026 | 23.50387
|  | 0.22 | 0.3443631753 | 0.51 | 28.68491936 | 20.09231377 | 24.38862
|  | 0.221 | 0.1502995 | 0.511 | 29.87940598 | 20.60288811 | 25.24115
|  | 0.222 | 0.2337213531 | 0.512 | 31.07331085 | 21.05452728 | 26.06392
|  | 0.223 | 0.4410670623 | 0.513 | 32.26098251 | 21.43445015 | 26.84771633
This data may be used in publications. However, please cite Thorlabs as the source. |  | 0.224 | 0.07011682538 | 0.514 | 33.48764801 | 21.80610466 | 27.64688
|  | 0.225 | 0.09196649 | 0.515 | 34.69113541 | 22.10248375 | 28.39680958
|  | 0.226 | 0.2282832 | 0.516 | 35.94147491 | 22.48707008 | 29.21427
Additional Information: |  | 0.227 | 0.06905159 | 0.517 | 37.25385284 | 22.78596497 | 30.01991
The transmission was measured at a 45° incident angle for the BSW711 beamsplitter, which has a 5.0 mm thickness. |  | 0.228 | 0.1590224 | 0.518 | 38.54991913 | 23.22637749 | 30.88814831
|  | 0.229 | 0.08139340022 | 0.519 | 39.83005905 | 23.64531326 | 31.73769
|  | 0.23 | 0.1398171 | 0.52 | 41.079319 | 24.13367081 | 32.60649
|  | 0.231 | 0.1534496 | 0.521 | 42.28843307 | 24.55505371 | 33.42174339
|  | 0.232 | 0.1209415 | 0.522 | 43.44920731 | 25.07693863 | 34.26307297
|  | 0.233 | 0.03280618228 | 0.523 | 44.50162888 | 25.62100601 | 35.06132
|  | 0.234 | 0.07585396895 | 0.524 | 45.49397659 | 26.14376831 | 35.81887245
|  | 0.235 | 0.03745106794 | 0.525 | 46.45052719 | 26.74133682 | 36.59593
|  | 0.236 | 0.04362337291 | 0.526 | 47.32430267 | 27.29144478 | 37.30787
|  | 0.237 | 0.04996764101 | 0.527 | 48.18140793 | 27.9336338 | 38.05752
|  | 0.238 | 0.08541824484 | 0.528 | 48.98511887 | 28.60056114 | 38.79284
|  | 0.239 | 0.08481573 | 0.529 | 49.73788834 | 29.25463295 | 39.49626
|  | 0.24 | 0.08651055395 | 0.53 | 50.48233795 | 29.9845047 | 40.23342
|  | 0.241 | 0.03083633 | 0.531 | 51.18367004 | 30.67589378 | 40.92978191
|  | 0.242 | 0.120153 | 0.532 | 51.85454559 | 31.369627 | 41.61209
|  | 0.243 | 0.07205346 | 0.533 | 52.49758911 | 32.0730896 | 42.28534
|  | 0.244 | 0.04948101146 | 0.534 | 53.10464478 | 32.71140289 | 42.90802
|  | 0.245 | 0.1006576 | 0.535 | 53.67670822 | 33.33171082 | 43.50420952
|  | 0.246 | 0.07201231457 | 0.536 | 54.21429443 | 33.88134384 | 44.04782
|  | 0.247 | 0.1214218 | 0.537 | 54.66635132 | 34.38482666 | 44.52558899
|  | 0.248 | 0.1087552 | 0.538 | 55.12646866 | 34.78644562 | 44.95645714
|  | 0.249 | 0.07803657 | 0.539 | 55.54955673 | 35.14675522 | 45.34816
|  | 0.25 | 0.02042577 | 0.54 | 55.8792038 | 35.42041016 | 45.64980698
|  | 0.251 | 0.1171432 | 0.541 | 56.19021606 | 35.61341858 | 45.90181732
|  | 0.252 | 0.01139603 | 0.542 | 56.45027924 | 35.69462585 | 46.07245
|  | 0.253 | 0.06571267 | 0.543 | 56.68108368 | 35.76397705 | 46.22253
|  | 0.254 | 0.06405855343 | 0.544 | 56.83874512 | 35.7494545 | 46.29409981
|  | 0.255 | 0.03641502559 | 0.545 | 56.97054291 | 35.62334061 | 46.29694176
|  | 0.256 | 0.0614758 | 0.546 | 57.08677292 | 35.56284332 | 46.32480812
|  | 0.257 | 0.03074529767 | 0.547 | 57.17035675 | 35.40011215 | 46.28523445
|  | 0.258 | 0.07224880718 | 0.548 | 57.24943924 | 35.26820755 | 46.25882
|  | 0.259 | 0.1436367 | 0.549 | 57.25949478 | 35.1019516 | 46.18072319
|  | 0.26 | 0.1744154 | 0.55 | 57.29384995 | 34.95313644 | 46.12349
|  | 0.261 | 0.05490036 | 0.551 | 57.30333328 | 34.7942009 | 46.04876709
|  | 0.262 | 0.09981376304 | 0.552 | 57.29982376 | 34.66504288 | 45.98243332
|  | 0.263 | 0.116319 | 0.553 | 57.28414536 | 34.58705521 | 45.9356
|  | 0.264 | 0.01047686 | 0.554 | 57.29714584 | 34.471138 | 45.88414192
|  | 0.265 | 0.06083196 | 0.555 | 57.30947113 | 34.47160339 | 45.89053726
|  | 0.266 | 0.1315906 | 0.556 | 57.2888031 | 34.46432495 | 45.87656
|  | 0.267 | 0.2169266 | 0.557 | 57.33557892 | 34.51237488 | 45.9239769
|  | 0.268 | 0.1680573 | 0.558 | 57.37004852 | 34.59821701 | 45.98413
|  | 0.269 | 0.366315946 | 0.559 | 57.38801193 | 34.6925354 | 46.04027
|  | 0.27 | 0.03825498 | 0.56 | 57.45326233 | 34.82742691 | 46.14034462
|  | 0.271 | 0.03501549 | 0.561 | 57.52370834 | 34.99095535 | 46.25733
|  | 0.272 | 0.07438380364 | 0.562 | 57.60991669 | 35.22650909 | 46.41821289
|  | 0.273 | 0.1741192937 | 0.563 | 57.71902084 | 35.41791916 | 46.56847
|  | 0.274 | 0.218667 | 0.564 | 57.81465149 | 35.69470596 | 46.75468
|  | 0.275 | 0.1031992 | 0.565 | 57.90192413 | 35.95992661 | 46.93092537
|  | 0.276 | 0.2134277 | 0.566 | 58.02040863 | 36.1876564 | 47.10403
|  | 0.277 | 0.1471433 | 0.567 | 58.1588974 | 36.4669838 | 47.3129406
|  | 0.278 | 0.3029424958 | 0.568 | 58.27721405 | 36.78359604 | 47.53041
|  | 0.279 | 0.1604777 | 0.569 | 58.41493607 | 37.08347702 | 47.74921
|  | 0.28 | 0.2182305 | 0.57 | 58.53747559 | 37.32227707 | 47.92987633
|  | 0.281 | 0.1560306 | 0.571 | 58.64904022 | 37.59939194 | 48.12421608
|  | 0.282 | 0.2831311971 | 0.572 | 58.77365494 | 37.86851501 | 48.32108
|  | 0.283 | 0.1809908 | 0.573 | 58.840065 | 38.0763855 | 48.45822525
|  | 0.284 | 0.2555618435 | 0.574 | 58.94124603 | 38.30217361 | 48.62170982
|  | 0.285 | 0.3848194182 | 0.575 | 58.99523544 | 38.48391342 | 48.73957443
|  | 0.286 | 0.08738387 | 0.576 | 59.05322266 | 38.64744186 | 48.85033226
|  | 0.287 | 0.1611427 | 0.577 | 59.08588028 | 38.85439301 | 48.97014
|  | 0.288 | 0.1550246 | 0.578 | 59.12210464 | 38.97609711 | 49.0491
|  | 0.289 | 0.03202579 | 0.579 | 59.08878326 | 39.10116196 | 49.09497261
|  | 0.29 | 0.1466132 | 0.58 | 59.06739807 | 39.19878006 | 49.13309
|  | 0.291 | 0.2051021531 | 0.581 | 58.99560928 | 39.26796341 | 49.13179
|  | 0.292 | 0.1774532795 | 0.582 | 58.91008377 | 39.36594009 | 49.13801193
|  | 0.293 | 0.08517617 | 0.583 | 58.81842422 | 39.40975189 | 49.11409
|  | 0.294 | 0.2202318 | 0.584 | 58.69627762 | 39.4319191 | 49.06409836
|  | 0.295 | 0.17220781 | 0.585 | 58.55843353 | 39.46148682 | 49.00996
|  | 0.296 | 0.6549959 | 0.586 | 58.36174393 | 39.52698517 | 48.94436455
|  | 0.297 | 0.1805287 | 0.587 | 58.15988159 | 39.48484802 | 48.82236
|  | 0.298 | 0.2524985 | 0.588 | 57.94397736 | 39.46802139 | 48.706
|  | 0.299 | 0.1736669242 | 0.589 | 57.68972015 | 39.42781448 | 48.55877
|  | 0.3 | 0.07771496663 | 0.59 | 57.43444061 | 39.38132858 | 48.40788
|  | 0.301 | 0.3518344462 | 0.591 | 57.13995743 | 39.24403 | 48.19199
|  | 0.302 | 0.4693879 | 0.592 | 56.8418808 | 39.11400604 | 47.97794342
|  | 0.303 | 0.1376265 | 0.593 | 56.50520325 | 38.96149063 | 47.73334694
|  | 0.304 | 0.1170448 | 0.594 | 56.15145493 | 38.73147583 | 47.44146538
|  | 0.305 | 0.1170988 | 0.595 | 55.79967499 | 38.45756149 | 47.12861824
|  | 0.306 | 0.4667659 | 0.596 | 55.42182159 | 38.18033218 | 46.80108
|  | 0.307 | 0.3488500118 | 0.597 | 55.0375061 | 37.82593918 | 46.43172264
|  | 0.308 | 0.2131705 | 0.598 | 54.62843704 | 37.43068314 | 46.02956009
|  | 0.309 | 0.4010189 | 0.599 | 54.20355225 | 36.98016357 | 45.59185791
|  | 0.31 | 0.05626663 | 0.6 | 53.768013 | 36.44145584 | 45.10473442
|  | 0.311 | 0.3352669105 | 0.601 | 53.34653091 | 35.8708725 | 44.6087
|  | 0.312 | 0.5600137 | 0.602 | 52.92146301 | 35.24081421 | 44.08113861
|  | 0.313 | 0.1135084 | 0.603 | 52.47436905 | 34.58243179 | 43.52840042
|  | 0.314 | 0.09184776 | 0.604 | 52.02479935 | 33.94235229 | 42.98357582
|  | 0.315 | 0.3328442 | 0.605 | 51.58017731 | 33.17512894 | 42.37765
|  | 0.316 | 0.3814042 | 0.606 | 51.13944244 | 32.44578934 | 41.79261589
|  | 0.317 | 0.3019507 | 0.607 | 50.70519257 | 31.65696335 | 41.18107796
|  | 0.318 | 0.3558434248 | 0.608 | 50.26286316 | 30.86935234 | 40.56610775
|  | 0.319 | 0.3799719 | 0.609 | 49.84116364 | 30.10074997 | 39.97096
|  | 0.32 | 0.7303317189 | 0.61 | 49.41874313 | 29.32869148 | 39.37372
|  | 0.321 | 0.2394184 | 0.611 | 49.01062775 | 28.56734657 | 38.78898716
|  | 0.322 | 0.7080295 | 0.612 | 48.62142944 | 27.79580116 | 38.2086153
|  | 0.323 | 0.5966487378 | 0.613 | 48.23479462 | 27.04413223 | 37.63946
|  | 0.324 | 0.2424522 | 0.614 | 47.86816788 | 26.37182808 | 37.11999798
|  | 0.325 | 0.357 | 0.615 | 47.5274086 | 25.70325089 | 36.61533
|  | 0.326 | 0.4189441055 | 0.616 | 47.2277298 | 25.03622437 | 36.13198
|  | 0.327 | 0.5442921519 | 0.617 | 46.92731476 | 24.4427166 | 35.68501568
|  | 0.328 | 0.3252462 | 0.618 | 46.61912155 | 23.91416931 | 35.26664543
|  | 0.329 | 0.7092381565 | 0.619 | 46.38731766 | 23.38306236 | 34.88519001
|  | 0.33 | 0.598855719 | 0.62 | 46.16210938 | 22.89774895 | 34.52993
|  | 0.331 | 1.009669 | 0.621 | 45.96728516 | 22.46139908 | 34.21434212
|  | 0.332 | 0.3348709494 | 0.622 | 45.81072235 | 22.10132408 | 33.95602
|  | 0.333 | 0.294948 | 0.623 | 45.69760132 | 21.77473068 | 33.736166
|  | 0.334 | 0.1909534 | 0.624 | 45.59597015 | 21.50162125 | 33.5487957
|  | 0.335 | 0.6098958552 | 0.625 | 45.54199982 | 21.22281837 | 33.38241
|  | 0.336 | 0.4141477 | 0.626 | 45.52523422 | 21.04918289 | 33.28721
|  | 0.337 | 0.3738139 | 0.627 | 45.54953766 | 20.86700821 | 33.20827
|  | 0.338 | 0.342762 | 0.628 | 45.58299637 | 20.7524128 | 33.1677
|  | 0.339 | 0.4650143 | 0.629 | 45.69397736 | 20.7043972 | 33.19918728
|  | 0.34 | 0.06846695952 | 0.63 | 45.81188202 | 20.67713165 | 33.24451
|  | 0.341 | 0.1363503 | 0.631 | 45.9680748 | 20.67787552 | 33.32297516
|  | 0.342 | 0.2274252 | 0.632 | 46.18096924 | 20.76099396 | 33.4709816
|  | 0.343 | 0.06668144 | 0.633 | 46.39927292 | 20.8486042 | 33.62393856
|  | 0.344 | 0.05114580691 | 0.634 | 46.67150497 | 20.96618843 | 33.8188467
|  | 0.345 | 0.2288177386 | 0.635 | 46.960186 | 21.15816116 | 34.05917358
|  | 0.346 | 0.07968453 | 0.636 | 47.27415085 | 21.30533409 | 34.28974247
|  | 0.347 | 0.1405614 | 0.637 | 47.63066483 | 21.50497437 | 34.5678196
|  | 0.348 | 0.02372139436 | 0.638 | 47.99401855 | 21.7541523 | 34.87409
|  | 0.349 | 0.09877220916 | 0.639 | 48.37828827 | 21.93392563 | 35.15610695
|  | 0.35 | 0.103791 | 0.64 | 48.78347397 | 22.22346687 | 35.50347042
|  | 0.351 | 0.03835482 | 0.641 | 49.18362808 | 22.45408249 | 35.81886
|  | 0.352 | 0.1108629 | 0.642 | 49.59762955 | 22.6496315 | 36.12363
|  | 0.353 | 0.08647543379 | 0.643 | 49.98823547 | 22.78343773 | 36.3858366
|  | 0.354 | 0.03926285 | 0.644 | 50.37542725 | 22.91719246 | 36.64631
|  | 0.355 | 0.1117539 | 0.645 | 50.73809814 | 22.97515297 | 36.85663
|  | 0.356 | 0.07415603 | 0.646 | 51.06161118 | 22.94029808 | 37.00095463
|  | 0.357 | 0.180559 | 0.647 | 51.36374283 | 22.82620621 | 37.09497452
|  | 0.358 | 0.06296309 | 0.648 | 51.58459091 | 22.65197754 | 37.11828
|  | 0.359 | 0.08831691 | 0.649 | 51.75950623 | 22.32000542 | 37.03976
|  | 0.36 | 0.062002 | 0.65 | 51.86833191 | 21.88671875 | 36.87752533
|  | 0.361 | 0.04135909 | 0.651 | 51.89537811 | 21.38730049 | 36.6413393
|  | 0.362 | 0.06775931828 | 0.652 | 51.83062744 | 20.74608421 | 36.28836
|  | 0.363 | 0.03957826 | 0.653 | 51.69225311 | 20.02507782 | 35.85867
|  | 0.364 | 0.007436896 | 0.654 | 51.44820786 | 19.25623703 | 35.35222
|  | 0.365 | 0.0610985 | 0.655 | 51.08756256 | 18.37274361 | 34.73015
|  | 0.366 | 0.04150834 | 0.656 | 50.63418198 | 17.49696922 | 34.0655756
|  | 0.367 | 0.01954131 | 0.657 | 50.0734024 | 16.57397842 | 33.32369041
|  | 0.368 | 0.0338684516 | 0.658 | 49.41939163 | 15.60707664 | 32.51323
|  | 0.369 | 0.07159578987 | 0.659 | 48.66055679 | 14.70236588 | 31.68146
|  | 0.37 | 0.07766751 | 0.66 | 47.7995224 | 13.75301743 | 30.77627
|  | 0.371 | 0.1009158 | 0.661 | 46.86645126 | 12.88675976 | 29.87660551
|  | 0.372 | 0.03912498 | 0.662 | 45.83176422 | 12.03574657 | 28.93376
|  | 0.373 | 0.04696592 | 0.663 | 44.74926376 | 11.17274284 | 27.9610033
|  | 0.374 | 0.01361571 | 0.664 | 43.60412216 | 10.4064827 | 27.00530243
|  | 0.375 | 0.04011099 | 0.665 | 42.39440918 | 9.665484428 | 26.02995
|  | 0.376 | 0.05271602119 | 0.666 | 41.16788101 | 9.016577721 | 25.09223
|  | 0.377 | 0.03061174415 | 0.667 | 39.91111374 | 8.379630089 | 24.14537
|  | 0.378 | 0.02611626 | 0.668 | 38.63030624 | 7.805682659 | 23.21799
|  | 0.379 | 0.0544435 | 0.669 | 37.37106705 | 7.246787071 | 22.30893
|  | 0.38 | 0.05592823215 | 0.67 | 36.09089279 | 6.765317917 | 21.42811
|  | 0.381 | 0.07659204 | 0.671 | 34.82751846 | 6.323915005 | 20.57572
|  | 0.382 | 0.07810452 | 0.672 | 33.60082626 | 5.905033588 | 19.75293
|  | 0.383 | 0.03868957 | 0.673 | 32.36705017 | 5.525860786 | 18.94646
|  | 0.384 | 0.02223303076 | 0.674 | 31.208992 | 5.182902813 | 18.19595
|  | 0.385 | 0.07728847489 | 0.675 | 30.05957603 | 4.886328697 | 17.47295
|  | 0.386 | 0.02397887 | 0.676 | 28.94844055 | 4.608676434 | 16.77856
|  | 0.387 | 0.005455555 | 0.677 | 27.89109993 | 4.291562557 | 16.09133
|  | 0.388 | 0.02778542787 | 0.678 | 26.85328674 | 4.038431168 | 15.44586
|  | 0.389 | 0.03111313935 | 0.679 | 25.88620758 | 3.841520071 | 14.86386
|  | 0.39 | 0.02433977742 | 0.68 | 24.95435715 | 3.62207365 | 14.2882154
|  | 0.391 | 0.0469195107 | 0.681 | 24.04681206 | 3.458757639 | 13.75278
|  | 0.392 | 0.02162292134 | 0.682 | 23.20464516 | 3.259106636 | 13.23188
|  | 0.393 | 0.03276124 | 0.683 | 22.38379669 | 3.121416807 | 12.75261
|  | 0.394 | 0.0358287869 | 0.684 | 21.62411308 | 2.970929146 | 12.29752
|  | 0.395 | 0.05435456 | 0.685 | 20.89297104 | 2.839035511 | 11.866
|  | 0.396 | 0.04051062 | 0.686 | 20.19996834 | 2.726323366 | 11.46315
|  | 0.397 | 0.03597874 | 0.687 | 19.56507111 | 2.601163149 | 11.08312
|  | 0.398 | 0.005053387 | 0.688 | 18.93791008 | 2.479480028 | 10.7087
|  | 0.399 | 0.02511631 | 0.689 | 18.35755348 | 2.39150691 | 10.37453
|  | 0.4 | 0.02186995745 | 0.69 | 17.81158066 | 2.302407742 | 10.05699
|  | 0.401 | 0.03108208 | 0.691 | 17.28894043 | 2.224529266 | 9.756734848
|  | 0.402 | 0.005251092 | 0.692 | 16.80519485 | 2.140752077 | 9.472973
|  | 0.403 | 0.02927375771 | 0.693 | 16.3495369 | 2.049189806 | 9.199363353
|  | 0.404 | 0.03241032455 | 0.694 | 15.90924549 | 2.01031971 | 8.9597826
|  | 0.405 | 0.02534931 | 0.695 | 15.50798893 | 1.963108778 | 8.735548854
|  | 0.406 | 0.01066395 | 0.696 | 15.12244606 | 1.873570085 | 8.498008
|  | 0.407 | 0.02332584 | 0.697 | 14.76425266 | 1.811612368 | 8.287932514
|  | 0.408 | 0.03490381 | 0.698 | 14.41864204 | 1.749659538 | 8.084150789
|  | 0.409 | 0.01414394 | 0.699 | 14.09764767 | 1.793337107 | 7.945492
|  | 0.41 | 0.0299876 | 0.7 | 13.81864262 | 1.699061275 | 7.758852
|  | 0.411 | 0.05331149511 | 0.701 | 13.51884651 | 1.627090216 | 7.572968363
|  | 0.412 | 0.04176011309 | 0.702 | 13.23879051 | 1.600533366 | 7.419661938
|  | 0.413 | 0.01519141 | 0.703 | 13.00915146 | 1.573679209 | 7.291415
|  | 0.414 | 0.02013308 | 0.704 | 12.77759361 | 1.490894198 | 7.134243904
|  | 0.415 | 0.01531114 | 0.705 | 12.54909325 | 1.473986149 | 7.01154
|  | 0.416 | 0.04478974454 | 0.706 | 12.34433365 | 1.507524967 | 6.925929
|  | 0.417 | 0.006203946 | 0.707 | 12.1526556 | 1.462243915 | 6.80745
|  | 0.418 | 0.02587785 | 0.708 | 11.96579838 | 1.41647923 | 6.691138805
|  | 0.419 | 0.03044439 | 0.709 | 11.79698181 | 1.426584363 | 6.611783
|  | 0.42 | 0.01909274887 | 0.71 | 11.63323498 | 1.39677906 | 6.51500702
|  | 0.421 | 0.01385127 | 0.711 | 11.49828625 | 1.381844163 | 6.440065
|  | 0.422 | 0.008009637824 | 0.712 | 11.35639191 | 1.333381534 | 6.344886722
|  | 0.423 | 0.02598245 | 0.713 | 11.22230339 | 1.334091187 | 6.278197
|  | 0.424 | 0.01788436 | 0.714 | 11.10480785 | 1.299812436 | 6.202310143
|  | 0.425 | 0.009645218032 | 0.715 | 11.00225639 | 1.261699677 | 6.131978
|  | 0.426 | 0.008045342 | 0.716 | 10.89586163 | 1.32531774 | 6.110589685
|  | 0.427 | 0.01484681 | 0.717 | 10.78651237 | 1.229031324 | 6.007771847
|  | 0.428 | 0.01646508 | 0.718 | 10.70091534 | 1.224409103 | 5.962662
|  | 0.429 | 0.00984087 | 0.719 | 10.62085152 | 1.236544967 | 5.928698
|  | 0.43 | 0.02797715 | 0.72 | 10.55160236 | 1.257386327 | 5.904494
|  | 0.431 | 0.001262209 | 0.721 | 10.47402 | 1.218018174 | 5.846019087
|  | 0.432 | 0.01025951 | 0.722 | 10.41488457 | 1.221241474 | 5.818063022
|  | 0.433 | 0.02703786269 | 0.723 | 10.34994221 | 1.213867664 | 5.781904937
|  | 0.434 | 0.01885528001 | 0.724 | 10.29628468 | 1.194283605 | 5.745284
|  | 0.435 | 0.002997988 | 0.725 | 10.23768902 | 1.199373722 | 5.718531371
|  | 0.436 | 0.01939348 | 0.726 | 10.19734478 | 1.177424192 | 5.687384486
|  | 0.437 | 0.02475440409 | 0.727 | 10.16377354 | 1.17343843 | 5.668605985
|  | 0.438 | 0.02230698 | 0.728 | 10.11982155 | 1.187021255 | 5.653421
|  | 0.439 | 0.03470646124 | 0.729 | 10.09133339 | 1.177818656 | 5.634576023
|  | 0.44 | 0.01044321782 | 0.73 | 10.05368519 | 1.174424171 | 5.614055
|  | 0.441 | 0.03072657 | 0.731 | 10.05076694 | 1.160907865 | 5.605837
|  | 0.442 | 0.0176225 | 0.732 | 10.0312233 | 1.198473334 | 5.614848317
|  | 0.443 | 0.02851606 | 0.733 | 10.01616859 | 1.153693318 | 5.584930954
|  | 0.444 | 0.003583988873 | 0.734 | 9.977043152 | 1.112772942 | 5.544908047
|  | 0.445 | 0.01078524 | 0.735 | 9.987754822 | 1.23852694 | 5.613140881
|  | 0.446 | 0.01144089 | 0.736 | 9.976573944 | 1.149522185 | 5.563048
|  | 0.447 | 0.02936415 | 0.737 | 9.960183144 | 1.199653983 | 5.579919
|  | 0.448 | 0.02563825529 | 0.738 | 9.971891403 | 1.165068388 | 5.56848
|  | 0.449 | 0.01409463 | 0.739 | 9.973715782 | 1.228429317 | 5.601073
|  | 0.45 | 0.007595505 | 0.74 | 9.962604523 | 1.154515743 | 5.558560133
|  | 0.451 | 0.03282538708 | 0.741 | 9.980377197 | 1.222526908 | 5.601452
|  | 0.452 | 0.01506187 | 0.742 | 9.982236862 | 1.216493249 | 5.599365
|  | 0.453 | 0.03529445 | 0.743 | 10.01377201 | 1.216872931 | 5.615322
|  | 0.454 | 0.0291431332 | 0.744 | 10.00966549 | 1.168500423 | 5.589083
|  | 0.455 | 0.009798400572 | 0.745 | 10.02047539 | 1.133724332 | 5.577099861
|  | 0.456 | 0.01439640112 | 0.746 | 10.01335335 | 1.124454856 | 5.568904103
|  | 0.457 | 0.005705554 | 0.747 | 10.06139278 | 1.172585487 | 5.616989
|  | 0.458 | 0.01216643 | 0.748 | 10.077631 | 1.14437902 | 5.61100501
|  | 0.459 | 0.003301936 | 0.749 | 10.09316635 | 1.187706709 | 5.640437
|  | 0.46 | 0.02476455 | 0.75 | 10.1408329 | 1.177377105 | 5.659105
|  | 0.461 | 0.03764067 | 0.751 | 10.1337862 | 1.194092512 | 5.663939356
|  | 0.462 | 0.00111389 | 0.752 | 10.1713028 | 1.196226597 | 5.683765
|  | 0.463 | 0.02492013 | 0.753 | 10.21250725 | 1.179263592 | 5.695885421
|  | 0.464 | 0.01498487 | 0.754 | 10.24484825 | 1.125088096 | 5.684968173
|  | 0.465 | 0.02152520651 | 0.755 | 10.26853275 | 1.231020331 | 5.749777
|  | 0.466 | 0.02952017286 | 0.756 | 10.2928915 | 1.164762855 | 5.728827
|  | 0.467 | 0.02482731 | 0.757 | 10.32976913 | 1.21509409 | 5.77243161
|  | 0.468 | 0.005884823622 | 0.758 | 10.38714027 | 1.271342635 | 5.829241
|  | 0.469 | 0.01813437 | 0.759 | 10.41681004 | 1.223017216 | 5.819913628
|  | 0.47 | 0.03091938328 | 0.76 | 10.46419334 | 1.17056036 | 5.81737685
|  | 0.471 | 0.01961591 | 0.761 | 10.53161621 | 1.217965841 | 5.874791
|  | 0.472 | 0.03100417 | 0.762 | 10.54327488 | 1.261915803 | 5.902595
|  | 0.473 | 0.05237637 | 0.763 | 10.61991405 | 1.221303105 | 5.920609
|  | 0.474 | 0.2088150829 | 0.764 | 10.65586472 | 1.255527616 | 5.955696168
|  | 0.475 | 0.5599463433 | 0.765 | 10.70633221 | 1.330447793 | 6.01839
|  | 0.476 | 1.152913 | 0.766 | 10.75170517 | 1.251572967 | 6.001639
|  | 0.477 | 1.979905 | 0.767 | 10.81669235 | 1.274490833 | 6.045592
|  | 0.478 | 3.049595 | 0.768 | 10.86519623 | 1.27455461 | 6.06987542
|  | 0.479 | 4.266251 | 0.769 | 10.93032551 | 1.289240837 | 6.109783
|  | 0.48 | 5.543927431 | 0.77 | 10.99805737 | 1.223493218 | 6.110775294
|  | 0.481 | 6.75331 | 0.771 | 11.04867744 | 1.347051144 | 6.197864292
|  | 0.482 | 7.889017105 | 0.772 | 11.12271023 | 1.43104732 | 6.276878775
|  | 0.483 | 8.865364 | 0.773 | 11.19681358 | 1.399100304 | 6.297956942
|  | 0.484 | 9.758984 | 0.774 | 11.26904297 | 1.377580643 | 6.323312
|  | 0.485 | 10.55431 | 0.775 | 11.35340309 | 1.429782033 | 6.391593
|  | 0.486 | 11.23968 | 0.776 | 11.42780304 | 1.337647557 | 6.382725
|  | 0.487 | 11.8578 | 0.777 | 11.49764156 | 1.405414224 | 6.451527892
|  | 0.488 | 12.45271 | 0.778 | 11.59584904 | 1.347995996 | 6.471922518
|  | 0.489 | 12.98453 | 0.779 | 11.69181919 | 1.437499762 | 6.564659476
|  | 0.49 | 13.52629 | 0.78 | 11.75764465 | 1.439001441 | 6.598323
|  | 0.491 | 14.08296 | 0.781 | 11.86572742 | 1.522538662 | 6.694133041
|  | 0.492 | 14.63027 | 0.782 | 11.97904873 | 1.494459987 | 6.736754
|  | 0.493 | 15.26905775 | 0.783 | 12.07245064 | 1.411519408 | 6.741985024
|  | 0.494 | 15.91352 | 0.784 | 12.18206882 | 1.576366305 | 6.879218
|  | 0.495 | 16.59885 | 0.785 | 12.28075027 | 1.543236852 | 6.911993561
|  | 0.496 | 17.39207029 | 0.786 | 12.39419174 | 1.639263153 | 7.016727
|  | 0.497 | 18.22042942 | 0.787 | 12.53197193 | 1.576232672 | 7.054102301
|  | 0.498 | 19.13021183 | 0.788 | 12.67158794 | 1.60940516 | 7.14049655
|  | 0.499 | 20.08702 | 0.789 | 12.77912521 | 1.561041117 | 7.170083
|  | 0.5 | 21.11253 | 0.79 | 12.91408825 | 1.556617379 | 7.235353
|  | 0.501 | 22.23617 | 0.791 | 13.07760048 | 1.620059848 | 7.348830164
|  | 0.502 | 23.39938 | 0.792 | 13.22185421 | 1.665670753 | 7.443762
|  | 0.503 | 24.61193657 | 0.793 | 13.37297249 | 1.686563134 | 7.529767812
|  | 0.504 | 25.8758831 | 0.794 | 13.51103592 | 1.680004835 | 7.59552
|  | 0.505 | 27.1400795 | 0.795 | 13.66970539 | 1.820621967 | 7.745164
|  | 0.506 | 28.43218 | 0.796 | 13.82384777 | 1.815802932 | 7.819825351
|  | 0.507 | 29.68327427 | 0.797 | 14.03107929 | 1.878542423 | 7.954811
|  | 0.508 | 30.9232 | 0.798 | 14.19149017 | 1.762636423 | 7.977063
|  | 0.509 | 32.09200859 | 0.799 | 14.38306427 | 1.976914287 | 8.179989
|  | 0.51 | 33.18827343 | 0.8 | 14.55267334 | 1.940043449 | 8.246358
|  | 0.511 | 34.2056 | 0.801 | 14.77615356 | 1.959366202 | 8.367759881
|  | 0.512 | 35.11936188 | 0.802 | 14.91033173 | 2.001636744 | 8.455984237
|  | 0.513 | 35.95915699 | 0.803 | 15.08627224 | 2.034013033 | 8.560143
|  | 0.514 | 36.73435974 | 0.804 | 15.42118073 | 2.076066971 | 8.748624
|  | 0.515 | 37.38539505 | 0.805 | 15.62691784 | 2.116195202 | 8.871556521
|  | 0.516 | 37.99688339 | 0.806 | 15.93268967 | 2.146493912 | 9.039591791
|  | 0.517 | 38.54396 | 0.807 | 16.07097816 | 2.204078436 | 9.137528298
|  | 0.518 | 39.03966 | 0.808 | 16.3433609 | 2.230104923 | 9.286733
|  | 0.519 | 39.49042 | 0.809 | 16.63674736 | 2.273118734 | 9.454933047
|  | 0.52 | 39.90647888 | 0.81 | 16.86771393 | 2.335045576 | 9.601379753
|  | 0.521 | 40.30203 | 0.811 | 17.17516899 | 2.376554489 | 9.775862
|  | 0.522 | 40.67627716 | 0.812 | 17.48592949 | 2.431883335 | 9.958906
|  | 0.523 | 41.04787 | 0.813 | 17.79455185 | 2.481131077 | 10.13784
|  | 0.524 | 41.39884 | 0.814 | 18.00122452 | 2.543428421 | 10.27233
|  | 0.525 | 41.76631 | 0.815 | 18.36837006 | 2.595845699 | 10.48211
|  | 0.526 | 42.15077782 | 0.816 | 18.66114998 | 2.651969194 | 10.65656
|  | 0.527 | 42.5646 | 0.817 | 19.01531982 | 2.724485636 | 10.8699
|  | 0.528 | 42.96583 | 0.818 | 19.39386559 | 2.792350292 | 11.09311
|  | 0.529 | 43.39652443 | 0.819 | 19.74913597 | 2.853528976 | 11.30133
|  | 0.53 | 43.83904 | 0.82 | 20.09287643 | 2.935324669 | 11.5141
|  | 0.531 | 44.28005 | 0.821 | 20.46732712 | 2.999490976 | 11.73341
|  | 0.532 | 44.74912 | 0.822 | 20.8275547 | 3.08491683 | 11.95624
|  | 0.533 | 45.2066 | 0.823 | 21.27883339 | 3.164510489 | 12.22167
|  | 0.534 | 45.63886 | 0.824 | 21.69764137 | 3.248932123 | 12.47329
|  | 0.535 | 46.07801 | 0.825 | 22.13519669 | 3.34192729 | 12.73856199
|  | 0.536 | 46.46272 | 0.826 | 22.5681076 | 3.44053793 | 13.00432
|  | 0.537 | 46.8379 | 0.827 | 22.97248077 | 3.52547884 | 13.24898
|  | 0.538 | 47.16168 | 0.828 | 23.49759102 | 3.642361879 | 13.56998
|  | 0.539 | 47.43005753 | 0.829 | 23.93154716 | 3.749998569 | 13.84077
|  | 0.54 | 47.65117 | 0.83 | 24.46936798 | 3.859404802 | 14.16439
|  | 0.541 | 47.8321476 | 0.831 | 24.95846558 | 3.976395607 | 14.46743
|  | 0.542 | 47.95661 | 0.832 | 25.51601791 | 4.108041286 | 14.81203
|  | 0.543 | 48.01219749 | 0.833 | 26.03932953 | 4.226755142 | 15.13304
|  | 0.544 | 48.02384758 | 0.834 | 26.52223396 | 4.354254246 | 15.43824
|  | 0.545 | 48.0178 | 0.835 | 27.10600471 | 4.507396221 | 15.8067
|  | 0.546 | 47.93956 | 0.836 | 27.73229408 | 4.678329468 | 16.20531
|  | 0.547 | 47.84513 | 0.837 | 28.30244637 | 4.819849968 | 16.56115
|  | 0.548 | 47.72378 | 0.838 | 28.90407944 | 4.985191822 | 16.94464
|  | 0.549 | 47.58552742 | 0.839 | 29.51455116 | 5.156171322 | 17.33536
|  | 0.55 | 47.43976 | 0.84 | 30.11170578 | 5.337405205 | 17.72456
|  | 0.551 | 47.27555 | 0.841 | 30.74102783 | 5.523898125 | 18.13246
|  | 0.552 | 47.1337 | 0.842 | 31.40259361 | 5.735115528 | 18.56885
|  | 0.553 | 46.98407173 | 0.843 | 32.04942703 | 5.940385342 | 18.99491
|  | 0.554 | 46.87058067 | 0.844 | 32.75531387 | 6.160590649 | 19.45795
|  | 0.555 | 46.74785 | 0.845 | 33.4291687 | 6.385616302 | 19.90739
|  | 0.556 | 46.65668297 | 0.846 | 34.13015747 | 6.625166416 | 20.37766
|  | 0.557 | 46.57697868 | 0.847 | 34.82618332 | 6.867694855 | 20.84694
|  | 0.558 | 46.54717 | 0.848 | 35.56348419 | 7.141637802 | 21.35256
|  | 0.559 | 46.53091 | 0.849 | 36.29713058 | 7.427798271 | 21.86246
|  | 0.56 | 46.53908 | 0.85 | 36.97638702 | 7.703538418 | 22.33996
|  | 0.561 | 46.56683 | 0.851 | 37.76299667 | 8.013348579 | 22.88817
|  | 0.562 | 46.61447 | 0.852 | 38.52106476 | 8.329257011 | 23.42516
|  | 0.563 | 46.69015 | 0.853 | 39.22277451 | 8.6634655 | 23.94312
|  | 0.564 | 46.78721619 | 0.854 | 39.97866821 | 9.018941879 | 24.49881
|  | 0.565 | 46.89681435 | 0.855 | 40.77887726 | 9.400790215 | 25.08983
|  | 0.566 | 47.02092 | 0.856 | 41.51192474 | 9.764969826 | 25.63845
|  | 0.567 | 47.14178 | 0.857 | 42.25349045 | 10.17540932 | 26.21445
|  | 0.568 | 47.27819 | 0.858 | 43.01670837 | 10.5921011 | 26.8044
|  | 0.569 | 47.42067528 | 0.859 | 43.78274536 | 11.02346706 | 27.40310621
|  | 0.57 | 47.57305908 | 0.86 | 44.52010345 | 11.48491096 | 28.00251
|  | 0.571 | 47.68392181 | 0.861 | 45.34536743 | 11.98556423 | 28.66546583
|  | 0.572 | 47.81655 | 0.862 | 46.0729866 | 12.49280167 | 29.28289
|  | 0.573 | 47.93455 | 0.863 | 46.80253983 | 13.00162792 | 29.90208
|  | 0.574 | 48.02001 | 0.864 | 47.52062988 | 13.53962421 | 30.53013
|  | 0.575 | 48.10256195 | 0.865 | 48.23472214 | 14.08875465 | 31.16174
|  | 0.576 | 48.1798172 | 0.866 | 48.9420433 | 14.65987396 | 31.80095863
|  | 0.577 | 48.21342659 | 0.867 | 49.67148209 | 15.2800827 | 32.47578
|  | 0.578 | 48.24612 | 0.868 | 50.3874588 | 15.93586063 | 33.16166
|  | 0.579 | 48.26543236 | 0.869 | 51.03042221 | 16.5636158 | 33.79702
|  | 0.58 | 48.24336 | 0.87 | 51.67550278 | 17.2330761 | 34.45428944
|  | 0.581 | 48.22137 | 0.871 | 52.36019516 | 17.93206406 | 35.14612961
|  | 0.582 | 48.18006 | 0.872 | 52.9258728 | 18.6075592 | 35.766716
|  | 0.583 | 48.11296463 | 0.873 | 53.62713242 | 19.37047386 | 36.49880314
|  | 0.584 | 48.0395 | 0.874 | 54.2505188 | 20.1451683 | 37.19784355
|  | 0.585 | 47.96026 | 0.875 | 54.79524612 | 20.88931274 | 37.84227943
|  | 0.586 | 47.85441971 | 0.876 | 55.3663063 | 21.67730904 | 38.52180767
|  | 0.587 | 47.75322 | 0.877 | 55.90244675 | 22.449049 | 39.17575
|  | 0.588 | 47.63366699 | 0.878 | 56.38805771 | 23.24763298 | 39.81785
|  | 0.589 | 47.49500847 | 0.879 | 56.92536163 | 24.04054642 | 40.48295
|  | 0.59 | 47.3623 | 0.88 | 57.40913773 | 24.89455795 | 41.15184784
|  | 0.591 | 47.222332 | 0.881 | 57.85967255 | 25.72671127 | 41.79319191
|  | 0.592 | 47.08487 | 0.882 | 58.32074738 | 26.53330803 | 42.42703
|  | 0.593 | 46.90266 | 0.883 | 58.72639847 | 27.36986923 | 43.04813385
|  | 0.594 | 46.7517395 | 0.884 | 59.1238327 | 28.17293739 | 43.64839
|  | 0.595 | 46.57054 | 0.885 | 59.50538635 | 28.97986794 | 44.24263
|  | 0.596 | 46.37394 | 0.886 | 59.87950516 | 29.81464577 | 44.84708
|  | 0.597 | 46.17995 | 0.887 | 60.21483994 | 30.62965775 | 45.42225
|  | 0.598 | 45.95762 | 0.888 | 60.53216553 | 31.36863136 | 45.9504
|  | 0.599 | 45.74169 | 0.889 | 60.81585693 | 32.12664413 | 46.47125053
|  | 0.6 | 45.48805046 | 0.89 | 61.09220505 | 32.86589432 | 46.97905
|  | 0.601 | 45.22923279 | 0.891 | 61.35004044 | 33.53111649 | 47.44058
|  | 0.602 | 44.9538 | 0.892 | 61.61099625 | 34.25380707 | 47.93240166
|  | 0.603 | 44.65356636 | 0.893 | 61.82047272 | 34.91785049 | 48.36916
|  | 0.604 | 44.33966 | 0.894 | 62.04491806 | 35.52257919 | 48.78375
|  | 0.605 | 44.02634 | 0.895 | 62.23965454 | 36.1386795 | 49.18916702
|  | 0.606 | 43.66208 | 0.896 | 62.41173172 | 36.68849945 | 49.55012
|  | 0.607 | 43.31377411 | 0.897 | 62.57891083 | 37.2038765 | 49.89139
|  | 0.608 | 42.93919182 | 0.898 | 62.75830078 | 37.69849396 | 50.22839737
|  | 0.609 | 42.54887 | 0.899 | 62.88323212 | 38.18668747 | 50.53496
|  | 0.61 | 42.15242 | 0.9 | 63.00891495 | 38.61103058 | 50.80997
|  | 0.611 | 41.7569561 | 0.901 | 63.13567734 | 38.99160767 | 51.06364
|  | 0.612 | 41.34891319 | 0.902 | 63.23825073 | 39.3511734 | 51.29471
|  | 0.613 | 40.95720005 | 0.903 | 63.32099915 | 39.67075348 | 51.49588
|  | 0.614 | 40.55813 | 0.904 | 63.40896606 | 39.95270538 | 51.68083572
|  | 0.615 | 40.17164 | 0.905 | 63.475914 | 40.21772003 | 51.84682
|  | 0.616 | 39.79047012 | 0.906 | 63.54535294 | 40.44953156 | 51.99744225
|  | 0.617 | 39.43693352 | 0.907 | 63.62652206 | 40.63564301 | 52.13108
|  | 0.618 | 39.07140255 | 0.908 | 63.64393234 | 40.81373215 | 52.22883
|  | 0.619 | 38.75389 | 0.909 | 63.67828369 | 40.96442413 | 52.32135391
|  | 0.62 | 38.44638 | 0.91 | 63.74196243 | 41.08211517 | 52.4120388
|  | 0.621 | 38.17274761 | 0.911 | 63.77248001 | 41.19745255 | 52.48496628
|  | 0.622 | 37.9156 | 0.912 | 63.8040657 | 41.26201248 | 52.53303909
|  | 0.623 | 37.698596 | 0.913 | 63.83825684 | 41.3230629 | 52.58065987
|  | 0.624 | 37.51306915 | 0.914 | 63.85109329 | 41.37639236 | 52.61374
|  | 0.625 | 37.35640144 | 0.915 | 63.86769867 | 41.41028976 | 52.63899
|  | 0.626 | 37.23443 | 0.916 | 63.89513016 | 41.4287796 | 52.66195488
|  | 0.627 | 37.16172 | 0.917 | 63.90031052 | 41.44426346 | 52.67228699
|  | 0.628 | 37.12222 | 0.918 | 63.9258728 | 41.4471283 | 52.68650055
|  | 0.629 | 37.11620903 | 0.919 | 63.93457031 | 41.43768311 | 52.68612671
|  | 0.63 | 37.15619469 | 0.92 | 63.95626068 | 41.43685532 | 52.696558
|  | 0.631 | 37.23415 | 0.921 | 63.95912933 | 41.407547 | 52.68334
|  | 0.632 | 37.34136486 | 0.922 | 63.96247864 | 41.38501358 | 52.67374611
|  | 0.633 | 37.49581909 | 0.923 | 64.00731659 | 41.36090088 | 52.68411
|  | 0.634 | 37.69165 | 0.924 | 63.99313736 | 41.34497833 | 52.66906
|  | 0.635 | 37.93293762 | 0.925 | 64.00786591 | 41.30925751 | 52.65856171
|  | 0.636 | 38.17862415 | 0.926 | 64.01384735 | 41.29218292 | 52.65302
|  | 0.637 | 38.48208809 | 0.927 | 64.02933502 | 41.26163864 | 52.64548683
|  | 0.638 | 38.79933071 | 0.928 | 64.02832031 | 41.23673248 | 52.63253
|  | 0.639 | 39.14063072 | 0.929 | 64.05580139 | 41.21953201 | 52.6376667
|  | 0.64 | 39.49717617 | 0.93 | 64.06577301 | 41.18809509 | 52.62693405
|  | 0.641 | 39.89111042 | 0.931 | 64.06485748 | 41.16635132 | 52.6156044
|  | 0.642 | 40.26245 | 0.932 | 64.07510376 | 41.16366959 | 52.61939
|  | 0.643 | 40.64470768 | 0.933 | 64.08924103 | 41.16127396 | 52.62526
|  | 0.644 | 41.01944351 | 0.934 | 64.12334442 | 41.15496445 | 52.63915
|  | 0.645 | 41.33449364 | 0.935 | 64.12818146 | 41.15341568 | 52.64079857
|  | 0.646 | 41.60255146 | 0.936 | 64.13874817 | 41.1558075 | 52.64728
|  | 0.647 | 41.84312439 | 0.937 | 64.16145325 | 41.16379166 | 52.66262
|  | 0.648 | 42.00385 | 0.938 | 64.18069458 | 41.18512726 | 52.68291092
|  | 0.649 | 42.0780344 | 0.939 | 64.20362854 | 41.20854187 | 52.70609
|  | 0.65 | 42.05973816 | 0.94 | 64.22232056 | 41.23336792 | 52.72784424
|  | 0.651 | 41.94922352 | 0.941 | 64.24752808 | 41.25788879 | 52.75271
|  | 0.652 | 41.7263 | 0.942 | 64.25902557 | 41.29036713 | 52.77469635
|  | 0.653 | 41.40512085 | 0.943 | 64.30475616 | 41.33010101 | 52.81743
|  | 0.654 | 40.9607 | 0.944 | 64.31983948 | 41.37567902 | 52.84775925
|  | 0.655 | 40.39697 | 0.945 | 64.34056091 | 41.42644119 | 52.88350105
|  | 0.656 | 39.74136 | 0.946 | 64.4041748 | 41.48126602 | 52.94272041
|  | 0.657 | 38.98355484 | 0.947 | 64.43414307 | 41.55096436 | 52.99255
|  | 0.658 | 38.13864708 | 0.948 | 64.42649841 | 41.61592865 | 53.02121353
|  | 0.659 | 37.21708584 | 0.949 | 64.47885895 | 41.67028809 | 53.07457352
|  | 0.66 | 36.23807621 | 0.95 | 64.52040863 | 41.74482346 | 53.13262
|  | 0.661 | 35.19196 | 0.951 | 64.54936981 | 41.82377243 | 53.18657112
|  | 0.662 | 34.10739613 | 0.952 | 64.58206177 | 41.89584732 | 53.23895
|  | 0.663 | 32.98703003 | 0.953 | 64.62532043 | 41.98203659 | 53.30367851
|  | 0.664 | 31.85865879 | 0.954 | 64.63739777 | 42.08280945 | 53.36010361
|  | 0.665 | 30.6936 | 0.955 | 64.66062927 | 42.15712738 | 53.40888
|  | 0.666 | 29.57493 | 0.956 | 64.70469666 | 42.26017761 | 53.48244
|  | 0.667 | 28.42296 | 0.957 | 64.7355957 | 42.35157013 | 53.54358
|  | 0.668 | 27.30197668 | 0.958 | 64.78163147 | 42.44815063 | 53.61489105
|  | 0.669 | 26.20556116 | 0.959 | 64.82048035 | 42.53971481 | 53.68009758
|  | 0.67 | 25.12292 | 0.96 | 64.84892273 | 42.64379501 | 53.74635887
|  | 0.671 | 24.07721 | 0.961 | 64.86816406 | 42.72702408 | 53.79759407
|  | 0.672 | 23.05931 | 0.962 | 64.91569519 | 42.82892609 | 53.87231064
|  | 0.673 | 22.07513 | 0.963 | 64.95581055 | 42.94286346 | 53.94934
|  | 0.674 | 21.13391 | 0.964 | 64.98371124 | 43.03985977 | 54.01179
|  | 0.675 | 20.23511529 | 0.965 | 65.03907776 | 43.13093567 | 54.08501
|  | 0.676 | 19.3763 | 0.966 | 65.0538559 | 43.24544144 | 54.14964867
|  | 0.677 | 18.57085 | 0.967 | 65.07780457 | 43.3441124 | 54.21096
|  | 0.678 | 17.76839 | 0.968 | 65.1282196 | 43.46047592 | 54.29434776
|  | 0.679 | 17.03387 | 0.969 | 65.14720154 | 43.5369339 | 54.34206772
|  | 0.68 | 16.33418226 | 0.97 | 65.17469025 | 43.64762497 | 54.41115761
|  | 0.681 | 15.67383 | 0.971 | 65.23184204 | 43.74066925 | 54.48626
|  | 0.682 | 15.06039 | 0.972 | 65.24666595 | 43.83136368 | 54.53901
|  | 0.683 | 14.43579 | 0.973 | 65.26699829 | 43.92179108 | 54.59439
|  | 0.684 | 13.88892 | 0.974 | 65.30107117 | 44.00473404 | 54.6529
|  | 0.685 | 13.35323 | 0.975 | 65.32205963 | 44.09594727 | 54.70900345
|  | 0.686 | 12.84936 | 0.976 | 65.35433197 | 44.17656708 | 54.76545
|  | 0.687 | 12.38191 | 0.977 | 65.37352753 | 44.25541306 | 54.81447
|  | 0.688 | 11.94628 | 0.978 | 65.41133118 | 44.3482399 | 54.87978554
|  | 0.689 | 11.53305197 | 0.979 | 65.4164505 | 44.40929413 | 54.91287
|  | 0.69 | 11.1507 | 0.98 | 65.43690491 | 44.4785881 | 54.95775
|  | 0.691 | 10.76543 | 0.981 | 65.46463013 | 44.54971695 | 55.00717354
|  | 0.692 | 10.4276 | 0.982 | 65.4797287 | 44.62568665 | 55.05271
|  | 0.693 | 10.10877 | 0.983 | 65.48942566 | 44.6684494 | 55.07893753
|  | 0.694 | 9.795901657 | 0.984 | 65.50637817 | 44.73888397 | 55.12263107
|  | 0.695 | 9.515673 | 0.985 | 65.522995 | 44.79709244 | 55.16004372
|  | 0.696 | 9.251144171 | 0.986 | 65.52600098 | 44.84360123 | 55.1848
|  | 0.697 | 9.00345969 | 0.987 | 65.53977966 | 44.8916893 | 55.21573448
|  | 0.698 | 8.748952 | 0.988 | 65.567276 | 44.94703674 | 55.25715637
|  | 0.699 | 8.547284604 | 0.989 | 65.57402802 | 44.97898483 | 55.27651
|  | 0.7 | 8.314682244 | 0.99 | 65.58567047 | 45.01587677 | 55.30077362
|  | 0.701 | 8.114583 | 0.991 | 65.5814743 | 45.05914307 | 55.32031
|  | 0.702 | 7.92445016 | 0.992 | 65.60743713 | 45.08785248 | 55.34764
|  | 0.703 | 7.756212 | 0.993 | 65.61812592 | 45.11023331 | 55.36418
|  | 0.704 | 7.607174 | 0.994 | 65.61981201 | 45.13659668 | 55.3782
|  | 0.705 | 7.454555 | 0.995 | 65.62879944 | 45.14738846 | 55.38809395
|  | 0.706 | 7.307997643 | 0.996 | 65.65437317 | 45.16256714 | 55.40847
|  | 0.707 | 7.162796 | 0.997 | 65.64419556 | 45.17516327 | 55.40968
|  | 0.708 | 7.035649 | 0.998 | 65.63518524 | 45.17809296 | 55.4066391
|  | 0.709 | 6.929957 | 0.999 | 65.65406799 | 45.19416046 | 55.42411
|  | 0.71 | 6.815596 | 1 | 65.64021301 | 45.20011139 | 55.4201622
|  | 0.711 | 6.705404759 | 1.001 | 65.65493011 | 45.19655228 | 55.42574
|  | 0.712 | 6.616136 | 1.002 | 65.66381836 | 45.18951035 | 55.42666
|  | 0.713 | 6.50096822 | 1.003 | 65.65106201 | 45.18078995 | 55.41592598
|  | 0.714 | 6.425706804 | 1.004 | 65.64341736 | 45.17634964 | 55.4098835
|  | 0.715 | 6.347806632 | 1.005 | 65.65393066 | 45.1619873 | 55.40795898
|  | 0.716 | 6.26346 | 1.006 | 65.64580536 | 45.14778519 | 55.3968
|  | 0.717 | 6.185464976 | 1.007 | 65.62916565 | 45.12804413 | 55.37860489
|  | 0.718 | 6.133461 | 1.008 | 65.63280487 | 45.11144638 | 55.37213
|  | 0.719 | 6.065727 | 1.009 | 65.63872528 | 45.10077667 | 55.36975
|  | 0.72 | 6.018251 | 1.01 | 65.64073181 | 45.06745148 | 55.35409
|  | 0.721 | 5.957576395 | 1.011 | 65.62479401 | 45.04277039 | 55.3337822
|  | 0.722 | 5.881405593 | 1.012 | 65.61603546 | 45.0265007 | 55.32126808
|  | 0.723 | 5.858205853 | 1.013 | 65.61428833 | 44.99243164 | 55.30336
|  | 0.724 | 5.823742448 | 1.014 | 65.60684204 | 44.96175766 | 55.28429985
|  | 0.725 | 5.759027 | 1.015 | 65.59225464 | 44.94626617 | 55.26926
|  | 0.726 | 5.715366305 | 1.016 | 65.58567047 | 44.90710068 | 55.24639
|  | 0.727 | 5.673680544 | 1.017 | 65.5891571 | 44.87368774 | 55.23142242
|  | 0.728 | 5.666353047 | 1.018 | 65.57833862 | 44.85077286 | 55.21455574
|  | 0.729 | 5.650517583 | 1.019 | 65.57318115 | 44.80556107 | 55.18937111
|  | 0.73 | 5.613837 | 1.02 | 65.55815125 | 44.77656937 | 55.16736031
|  | 0.731 | 5.565204 | 1.021 | 65.54922485 | 44.74821854 | 55.14872
|  | 0.732 | 5.548522 | 1.022 | 65.55891418 | 44.71876526 | 55.13883972
|  | 0.733 | 5.542851329 | 1.023 | 65.53762817 | 44.68298721 | 55.11030769
|  | 0.734 | 5.514662564 | 1.024 | 65.51555634 | 44.66054535 | 55.08805
|  | 0.735 | 5.488876939 | 1.025 | 65.53887939 | 44.61878204 | 55.07883
|  | 0.736 | 5.477711439 | 1.026 | 65.51550293 | 44.58411789 | 55.04981041
|  | 0.737 | 5.462319 | 1.027 | 65.52754211 | 44.55140305 | 55.03947258
|  | 0.738 | 5.452091 | 1.028 | 65.50736237 | 44.5283699 | 55.01787
|  | 0.739 | 5.46797055 | 1.029 | 65.48551178 | 44.49043655 | 54.98797
|  | 0.74 | 5.452273846 | 1.03 | 65.49079132 | 44.46356583 | 54.97718
|  | 0.741 | 5.440294 | 1.031 | 65.50149536 | 44.43700027 | 54.96925
|  | 0.742 | 5.41477 | 1.032 | 65.49263763 | 44.40139008 | 54.94701
|  | 0.743 | 5.425150275 | 1.033 | 65.47425079 | 44.3694191 | 54.92183
|  | 0.744 | 5.42718 | 1.034 | 65.47222137 | 44.35403824 | 54.91313
|  | 0.745 | 5.437579453 | 1.035 | 65.47639465 | 44.31437683 | 54.89538574
|  | 0.746 | 5.392656684 | 1.036 | 65.45571136 | 44.29657745 | 54.87614
|  | 0.747 | 5.401284 | 1.037 | 65.45911407 | 44.26643372 | 54.86277
|  | 0.748 | 5.410260558 | 1.038 | 65.46089172 | 44.23775482 | 54.84932327
|  | 0.749 | 5.415703833 | 1.039 | 65.45166779 | 44.22005844 | 54.83586
|  | 0.75 | 5.406368792 | 1.04 | 65.47340393 | 44.1965065 | 54.83496
|  | 0.751 | 5.41451031 | 1.041 | 65.43785095 | 44.16890717 | 54.80337906
|  | 0.752 | 5.398518 | 1.042 | 65.42935944 | 44.16182709 | 54.79559
|  | 0.753 | 5.416150391 | 1.043 | 65.4520874 | 44.14722443 | 54.79966
|  | 0.754 | 5.459242 | 1.044 | 65.43494415 | 44.11018372 | 54.77256
|  | 0.755 | 5.423624337 | 1.045 | 65.43164063 | 44.09205246 | 54.76185
|  | 0.756 | 5.435826659 | 1.046 | 65.44182587 | 44.07868195 | 54.76025391
|  | 0.757 | 5.432427 | 1.047 | 65.44203949 | 44.06591034 | 54.75397
|  | 0.758 | 5.455410421 | 1.048 | 65.44387817 | 44.04970551 | 54.74679184
|  | 0.759 | 5.495272 | 1.049 | 65.44127655 | 44.04639435 | 54.74383545
|  | 0.76 | 5.486833036 | 1.05 | 66.03798676 | 43.76364136 | 54.90081406
|  | 0.761 | 5.500802 | 1.051 | 66.16369629 | 43.69536591 | 54.9295311
|  | 0.762 | 5.52378124 | 1.052 | 66.09156036 | 43.77443695 | 54.933
|  | 0.763 | 5.535222113 | 1.053 | 66.23661041 | 43.77488327 | 55.00574684
|  | 0.764 | 5.547251 | 1.054 | 66.16920471 | 43.7698822 | 54.96954
|  | 0.765 | 5.56999 | 1.055 | 66.23783112 | 43.68726349 | 54.96255
|  | 0.766 | 5.59357208 | 1.056 | 66.17481995 | 43.71601105 | 54.9454155
|  | 0.767 | 5.620899 | 1.057 | 66.0663147 | 43.70066452 | 54.88348961
|  | 0.768 | 5.617536 | 1.058 | 66.20920563 | 43.68154526 | 54.94538
|  | 0.769 | 5.658778429 | 1.059 | 66.05215454 | 43.70000839 | 54.87608
|  | 0.77 | 5.686996 | 1.06 | 66.04354095 | 43.68932343 | 54.86643219
|  | 0.771 | 5.712755 | 1.061 | 66.17284393 | 43.6121521 | 54.8925
|  | 0.772 | 5.730880975 | 1.062 | 66.06819916 | 43.64848328 | 54.85834122
|  | 0.773 | 5.791587 | 1.063 | 66.12908936 | 43.67380905 | 54.90145
|  | 0.774 | 5.777273 | 1.064 | 66.11244965 | 43.63337326 | 54.87291
|  | 0.775 | 5.832266 | 1.065 | 66.13806915 | 43.66081238 | 54.89944
|  | 0.776 | 5.848209 | 1.066 | 66.12324524 | 43.69043732 | 54.90684128
|  | 0.777 | 5.929951 | 1.067 | 66.0714798 | 43.63203049 | 54.85176
|  | 0.778 | 5.923782 | 1.068 | 66.17584991 | 43.72570419 | 54.95077705
|  | 0.779 | 5.985821 | 1.069 | 66.18196106 | 43.71219254 | 54.9470768
|  | 0.78 | 6.021103 | 1.07 | 66.17481995 | 43.71673584 | 54.94578
|  | 0.781 | 6.065416 | 1.071 | 66.16506958 | 43.74407196 | 54.95457077
|  | 0.782 | 6.093967438 | 1.072 | 66.03149414 | 43.75383377 | 54.89266
|  | 0.783 | 6.168588636 | 1.073 | 66.13937378 | 43.69561005 | 54.91749
|  | 0.784 | 6.207083 | 1.074 | 66.19683838 | 43.77036667 | 54.9836
|  | 0.785 | 6.222512067 | 1.075 | 66.22214508 | 43.72464371 | 54.97339
|  | 0.786 | 6.28730577 | 1.076 | 66.21437836 | 43.78854752 | 55.00146294
|  | 0.787 | 6.343923 | 1.077 | 66.19958496 | 43.72067261 | 54.96013
|  | 0.788 | 6.411453 | 1.078 | 66.12869263 | 43.76582336 | 54.94726
|  | 0.789 | 6.472305479 | 1.079 | 66.20503235 | 43.82278824 | 55.01391
|  | 0.79 | 6.50739 | 1.08 | 66.04238892 | 43.81777191 | 54.93008
|  | 0.791 | 6.608088376 | 1.081 | 66.17996979 | 43.76785278 | 54.97391
|  | 0.792 | 6.67449349 | 1.082 | 66.18228912 | 43.78261185 | 54.98245
|  | 0.793 | 6.750669 | 1.083 | 66.20513916 | 43.78966522 | 54.99740219
|  | 0.794 | 6.829805138 | 1.084 | 66.21762848 | 43.78255463 | 55.00009
|  | 0.795 | 6.842703821 | 1.085 | 66.18359375 | 43.88737488 | 55.03548
|  | 0.796 | 6.968404 | 1.086 | 66.22406006 | 43.79582214 | 55.0099411
|  | 0.797 | 7.025595486 | 1.087 | 66.20719147 | 43.77060318 | 54.9889
|  | 0.798 | 7.106465 | 1.088 | 66.20779419 | 43.87833023 | 55.04306221
|  | 0.799 | 7.237440408 | 1.089 | 66.16239166 | 43.81578827 | 54.98909
|  | 0.8 | 7.312904 | 1.09 | 66.12828827 | 43.83494949 | 54.98161888
|  | 0.801 | 7.412147 | 1.091 | 66.15209961 | 43.80717087 | 54.97963524
|  | 0.802 | 7.490529835 | 1.092 | 66.17281342 | 43.81679153 | 54.9948
|  | 0.803 | 7.600007712 | 1.093 | 66.20558167 | 43.85507584 | 55.03033
|  | 0.804 | 7.71553576 | 1.094 | 66.17830658 | 43.86755371 | 55.02293
|  | 0.805 | 7.84054 | 1.095 | 66.15021515 | 43.83348083 | 54.99184799
|  | 0.806 | 7.947998523 | 1.096 | 66.17778778 | 43.84201813 | 55.0099
|  | 0.807 | 8.045117497 | 1.097 | 66.24225616 | 43.84366989 | 55.04296
|  | 0.808 | 8.157784106 | 1.098 | 66.19696808 | 43.89981079 | 55.04839
|  | 0.809 | 8.318696141 | 1.099 | 66.26743317 | 43.80420303 | 55.0358181
|  | 0.81 | 8.437687 | 1.1 | 66.25310516 | 43.86568069 | 55.05939
|  | 0.811 | 8.57647 | 1.101 | 66.18343353 | 43.85770798 | 55.02057
|  | 0.812 | 8.725617051 | 1.102 | 66.15778351 | 43.88698196 | 55.02238
|  | 0.813 | 8.866916897 | 1.103 | 66.23152161 | 43.92507935 | 55.07830048
|  | 0.814 | 9.03393 | 1.104 | 66.2457962 | 43.82992935 | 55.03786
|  | 0.815 | 9.199081 | 1.105 | 66.17947388 | 43.85406494 | 55.01676941
|  | 0.816 | 9.35931 | 1.106 | 66.13226318 | 43.82142639 | 54.97684
|  | 0.817 | 9.52119124 | 1.107 | 66.25720978 | 43.81691742 | 55.0370636
|  | 0.818 | 9.706429 | 1.108 | 66.15636444 | 43.78335953 | 54.96986
|  | 0.819 | 9.890539646 | 1.109 | 66.23461151 | 43.80466461 | 55.01963806
|  | 0.82 | 10.07666 | 1.11 | 66.14459991 | 43.8259201 | 54.98526
|  | 0.821 | 10.25805 | 1.111 | 66.19924927 | 43.79438019 | 54.99681473
|  | 0.822 | 10.48719 | 1.112 | 66.14922333 | 43.7722168 | 54.96072
|  | 0.823 | 10.70271 | 1.113 | 66.15830231 | 43.76567078 | 54.96199
|  | 0.824 | 10.9279 | 1.114 | 66.16448975 | 43.77158356 | 54.96804
|  | 0.825 | 11.14093 | 1.115 | 66.1557312 | 43.75319672 | 54.95446396
|  | 0.826 | 11.39742 | 1.116 | 66.08582306 | 43.77275085 | 54.92929
|  | 0.827 | 11.61976 | 1.117 | 66.16591644 | 43.8098526 | 54.98788452
|  | 0.828 | 11.88608 | 1.118 | 66.19367981 | 43.69612503 | 54.94490242
|  | 0.829 | 12.12692 | 1.119 | 66.14648438 | 43.75363159 | 54.95006
|  | 0.83 | 12.42271 | 1.12 | 66.07866669 | 43.6689415 | 54.8738
|  | 0.831 | 12.69893 | 1.121 | 66.07528687 | 43.67867661 | 54.87698174
|  | 0.832 | 12.97745 | 1.122 | 66.06105804 | 43.68413544 | 54.87259674
|  | 0.833 | 13.2827 | 1.123 | 66.07978058 | 43.64438248 | 54.86208153
|  | 0.834 | 13.57651 | 1.124 | 66.10390472 | 43.61071014 | 54.85730743
|  | 0.835 | 13.88755 | 1.125 | 66.0599823 | 43.62149429 | 54.84074
|  | 0.836 | 14.22311 | 1.126 | 66.08996582 | 43.59817505 | 54.84407
|  | 0.837 | 14.57366 | 1.127 | 66.10682678 | 43.5398407 | 54.82333374
|  | 0.838 | 14.91987 | 1.128 | 66.11817932 | 43.5670166 | 54.84259796
|  | 0.839 | 15.28575 | 1.129 | 66.06340027 | 43.52395248 | 54.79368
|  | 0.84 | 15.65965 | 1.13 | 66.04066467 | 43.50018311 | 54.77042389
|  | 0.841 | 16.01839 | 1.131 | 66.03721619 | 43.48976898 | 54.76349
|  | 0.842 | 16.43322 | 1.132 | 65.99774933 | 43.47003555 | 54.73389244
|  | 0.843 | 16.84591 | 1.133 | 66.00888062 | 43.44881058 | 54.7288456
|  | 0.844 | 17.24928 | 1.134 | 65.99150085 | 43.40939331 | 54.70044708
|  | 0.845 | 17.67474 | 1.135 | 66.00751495 | 43.41183472 | 54.70967
|  | 0.846 | 18.10535 | 1.136 | 65.98112488 | 43.38510132 | 54.6831131
|  | 0.847 | 18.54869 | 1.137 | 65.99754333 | 43.40818405 | 54.70286369
|  | 0.848 | 19.00956 | 1.138 | 65.98448944 | 43.34658432 | 54.66553688
|  | 0.849 | 19.50415 | 1.139 | 66.02931213 | 43.35614014 | 54.69273
|  | 0.85 | 19.98147 | 1.14 | 65.95871735 | 43.26596832 | 54.61234
|  | 0.851 | 20.48202 | 1.141 | 65.92662048 | 43.29539108 | 54.61100578
|  | 0.852 | 20.99322 | 1.142 | 65.981987 | 43.29452515 | 54.63826
|  | 0.853 | 21.51153 | 1.143 | 65.90234375 | 43.26913834 | 54.58574
|  | 0.854 | 22.04719 | 1.144 | 65.92929077 | 43.2303772 | 54.57983
|  | 0.855 | 22.60034 | 1.145 | 65.89095306 | 43.19114304 | 54.54104805
|  | 0.856 | 23.18357 | 1.146 | 65.94120026 | 43.23225403 | 54.58673
|  | 0.857 | 23.71961 | 1.147 | 65.97827911 | 43.19396591 | 54.58612251
|  | 0.858 | 24.3072 | 1.148 | 65.91539001 | 43.1349678 | 54.52518
|  | 0.859 | 24.90931 | 1.149 | 65.88996887 | 43.09680939 | 54.49338913
|  | 0.86 | 25.4888 | 1.15 | 65.87446594 | 43.11942673 | 54.49695
|  | 0.861 | 26.13406563 | 1.151 | 65.84981537 | 43.12955856 | 54.48969
|  | 0.862 | 26.78478813 | 1.152 | 65.83283234 | 43.06412506 | 54.4484787
|  | 0.863 | 27.38787 | 1.153 | 65.79629517 | 43.05575943 | 54.4260273
|  | 0.864 | 28.05340624 | 1.154 | 65.77758026 | 43.06071854 | 54.4191494
|  | 0.865 | 28.68617487 | 1.155 | 65.85186005 | 43.02923965 | 54.44054985
|  | 0.866 | 29.34074 | 1.156 | 65.8144455 | 43.03244781 | 54.42345
|  | 0.867 | 30.00664282 | 1.157 | 65.84054565 | 43.02969742 | 54.43512
|  | 0.868 | 30.7045 | 1.158 | 65.8134079 | 42.94583511 | 54.37962
|  | 0.869 | 31.40742 | 1.159 | 65.73394775 | 43.02235031 | 54.37814903
|  | 0.87 | 32.07853 | 1.16 | 65.78449249 | 42.97430038 | 54.3794
|  | 0.871 | 32.7801 | 1.161 | 65.7952652 | 42.91542053 | 54.35534
|  | 0.872 | 33.48211098 | 1.162 | 65.82102966 | 42.9090538 | 54.36504173
|  | 0.873 | 34.18895817 | 1.163 | 65.77172089 | 42.89437103 | 54.33304596
|  | 0.874 | 34.9176178 | 1.164 | 65.75427246 | 42.89808655 | 54.32618
|  | 0.875 | 35.66216 | 1.165 | 65.75479126 | 42.86535645 | 54.31007
|  | 0.876 | 36.36354637 | 1.166 | 65.75026703 | 42.873909 | 54.31209
|  | 0.877 | 37.07976 | 1.167 | 65.71819305 | 42.85330963 | 54.28575134
|  | 0.878 | 37.81351 | 1.168 | 65.76751709 | 42.80349731 | 54.2855072
|  | 0.879 | 38.48604 | 1.169 | 65.71422577 | 42.84579086 | 54.28001
|  | 0.88 | 39.24794 | 1.17 | 65.75857544 | 42.83236694 | 54.29547119
|  | 0.881 | 39.97756 | 1.171 | 65.72725677 | 42.79050827 | 54.25888252
|  | 0.882 | 40.66473961 | 1.172 | 65.74163055 | 42.83390808 | 54.28777
|  | 0.883 | 41.38570118 | 1.173 | 65.709198 | 42.84185791 | 54.27553
|  | 0.884 | 42.08428 | 1.174 | 65.70733643 | 42.82402802 | 54.26568
|  | 0.885 | 42.77408886 | 1.175 | 65.70606995 | 42.87266922 | 54.28937
|  | 0.886 | 43.46243286 | 1.176 | 65.72755432 | 42.85020828 | 54.2888813
|  | 0.887 | 44.15603924 | 1.177 | 65.70014954 | 42.83390808 | 54.26702881
|  | 0.888 | 44.82259 | 1.178 | 65.69572449 | 42.79571915 | 54.24572182
|  | 0.889 | 45.45423317 | 1.179 | 65.72510529 | 42.82927322 | 54.27719
|  | 0.89 | 46.08387089 | 1.18 | 65.75652313 | 42.78609848 | 54.27131
|  | 0.891 | 46.69534969 | 1.181 | 65.7179718 | 42.79480362 | 54.25638771
|  | 0.892 | 47.28289 | 1.182 | 65.74337006 | 42.81316757 | 54.27827
|  | 0.893 | 47.87602615 | 1.183 | 65.66087341 | 42.86980438 | 54.26534
|  | 0.894 | 48.44396019 | 1.184 | 65.78470612 | 42.90190125 | 54.3433
|  | 0.895 | 48.95867729 | 1.185 | 65.64213562 | 42.82949829 | 54.23582
|  | 0.896 | 49.49389 | 1.186 | 65.74010468 | 42.90681839 | 54.32346
|  | 0.897 | 49.97963 | 1.187 | 65.75092316 | 42.91218567 | 54.33155
|  | 0.898 | 50.43155 | 1.188 | 65.6667099 | 42.89220047 | 54.27946
|  | 0.899 | 50.90274 | 1.189 | 65.67155457 | 42.9020462 | 54.2868
|  | 0.9 | 51.34199142 | 1.19 | 65.69529724 | 42.83787155 | 54.26658
|  | 0.901 | 51.73008728 | 1.191 | 65.63531494 | 42.92495728 | 54.28013611
|  | 0.902 | 52.10752 | 1.192 | 65.72470093 | 42.95793915 | 54.34132004
|  | 0.903 | 52.4505 | 1.193 | 65.72167969 | 42.91579056 | 54.31874
|  | 0.904 | 52.7706337 | 1.194 | 65.72135162 | 42.97801208 | 54.34968185
|  | 0.905 | 53.07025 | 1.195 | 65.67394257 | 42.98208237 | 54.32801247
|  | 0.906 | 53.35735703 | 1.196 | 65.6771698 | 42.96158981 | 54.31938
|  | 0.907 | 53.61347 | 1.197 | 65.69673157 | 43.00068283 | 54.3487072
|  | 0.908 | 53.83164 | 1.198 | 65.71390533 | 43.0007782 | 54.35734
|  | 0.909 | 54.04066467 | 1.199 | 65.69032288 | 43.05695724 | 54.37364006
|  | 0.91 | 54.22722435 | 1.2 | 65.73442841 | 43.05746078 | 54.39594
|  | 0.911 | 54.3876152 | 1.201 | 65.72323608 | 43.06541824 | 54.39432716
|  | 0.912 | 54.54524 | 1.202 | 65.67144775 | 43.03927994 | 54.35536
|  | 0.913 | 54.67761 | 1.203 | 65.75810242 | 43.06826782 | 54.41318512
|  | 0.914 | 54.78674 | 1.204 | 65.69467163 | 43.06413651 | 54.37940407
|  | 0.915 | 54.88765335 | 1.205 | 65.74359894 | 43.11517334 | 54.42938614
|  | 0.916 | 54.96710014 | 1.206 | 65.76142883 | 43.13942337 | 54.4504261
|  | 0.917 | 55.03855705 | 1.207 | 65.69251251 | 43.10272217 | 54.39761734
|  | 0.918 | 55.1044 | 1.208 | 65.74185181 | 43.13182449 | 54.43683815
|  | 0.919 | 55.15676 | 1.209 | 65.74108887 | 43.20321274 | 54.47215
|  | 0.92 | 55.20161 | 1.21 | 65.80537415 | 43.2129097 | 54.50914
|  | 0.921 | 55.2333622 | 1.211 | 65.77657318 | 43.27554321 | 54.52606
|  | 0.922 | 55.25368881 | 1.212 | 65.79548645 | 43.31375885 | 54.55462265
|  | 0.923 | 55.27589607 | 1.213 | 65.75078583 | 43.30716324 | 54.52897
|  | 0.924 | 55.2923069 | 1.214 | 65.73686218 | 43.29328537 | 54.51507
|  | 0.925 | 55.29952049 | 1.215 | 65.84318542 | 43.30239868 | 54.57279205
|  | 0.926 | 55.30473137 | 1.216 | 65.73743439 | 43.39667892 | 54.56706
|  | 0.927 | 55.30886078 | 1.217 | 65.74841309 | 43.38490677 | 54.56665993
|  | 0.928 | 55.30652 | 1.218 | 65.8289032 | 43.45274734 | 54.64082527
|  | 0.929 | 55.29507446 | 1.219 | 65.81469727 | 43.48047256 | 54.64758
|  | 0.93 | 55.29920578 | 1.22 | 65.79590607 | 43.46383286 | 54.62987
|  | 0.931 | 55.29209518 | 1.221 | 65.81153107 | 43.46591949 | 54.63872528
|  | 0.932 | 55.28974 | 1.222 | 65.88378906 | 43.48233795 | 54.68306
|  | 0.933 | 55.28942 | 1.223 | 65.78623199 | 43.56399155 | 54.67511177
|  | 0.934 | 55.27841 | 1.224 | 65.83983612 | 43.61240768 | 54.7261219
|  | 0.935 | 55.25978 | 1.225 | 65.76912689 | 43.58234024 | 54.67573
|  | 0.936 | 55.26113 | 1.226 | 65.88414764 | 43.63618851 | 54.76017
|  | 0.937 | 55.26599693 | 1.227 | 65.77429962 | 43.707901 | 54.74110031
|  | 0.938 | 55.26047 | 1.228 | 65.77399445 | 43.70940399 | 54.74169922
|  | 0.939 | 55.25929 | 1.229 | 65.82266998 | 43.72540665 | 54.77404
|  | 0.94 | 55.26701 | 1.23 | 65.83784485 | 43.74621964 | 54.79203
|  | 0.941 | 55.26907921 | 1.231 | 65.87284088 | 43.77417755 | 54.82351
|  | 0.942 | 55.27569 | 1.232 | 65.82377625 | 43.81567383 | 54.81972504
|  | 0.943 | 55.29054 | 1.233 | 65.83216095 | 43.83549881 | 54.83382988
|  | 0.944 | 55.30901909 | 1.234 | 65.85246277 | 43.89139557 | 54.87192917
|  | 0.945 | 55.32367 | 1.235 | 65.88352966 | 43.91411591 | 54.89882
|  | 0.946 | 55.34820366 | 1.236 | 65.84041595 | 43.94241333 | 54.89141464
|  | 0.947 | 55.36905861 | 1.237 | 65.92643738 | 43.92548752 | 54.92596245
|  | 0.948 | 55.38997 | 1.238 | 65.82566833 | 43.95875931 | 54.89221382
|  | 0.949 | 55.41746521 | 1.239 | 65.91130829 | 43.99592972 | 54.95362
|  | 0.95 | 55.45131111 | 1.24 | 65.87070465 | 44.03976059 | 54.95523262
|  | 0.951 | 55.47753525 | 1.241 | 65.92141724 | 44.03325653 | 54.97734
|  | 0.952 | 55.51223 | 1.242 | 65.93491364 | 44.0532608 | 54.99408722
|  | 0.953 | 55.54974 | 1.243 | 65.96502686 | 44.08975983 | 55.02739
|  | 0.954 | 55.58529 | 1.244 | 65.85796356 | 44.07904053 | 54.9685
|  | 0.955 | 55.6225872 | 1.245 | 65.92867279 | 44.13763046 | 55.03315
|  | 0.956 | 55.66818 | 1.246 | 65.89949799 | 44.1490097 | 55.02425
|  | 0.957 | 55.71179581 | 1.247 | 65.9312973 | 44.13513184 | 55.03321457
|  | 0.958 | 55.75240326 | 1.248 | 65.92133331 | 44.20465469 | 55.062994
|  | 0.959 | 55.79987526 | 1.249 | 65.84209442 | 44.23965454 | 55.04087448
|  | 0.96 | 55.84638 | 1.25 | 65.88961792 | 44.24304199 | 55.06633
|  | 0.961 | 55.89384842 | 1.251 | 65.90943909 | 44.24602509 | 55.07773209
|  | 0.962 | 55.9414978 | 1.252 | 65.90433502 | 44.2472229 | 55.07577896
|  | 0.963 | 55.99142 | 1.253 | 65.90657806 | 44.31575394 | 55.111166
|  | 0.964 | 56.03836 | 1.254 | 65.92079163 | 44.25296783 | 55.08687973
|  | 0.965 | 56.0864315 | 1.255 | 65.90401459 | 44.28452682 | 55.09427
|  | 0.966 | 56.13628 | 1.256 | 65.97988892 | 44.30669403 | 55.14329
|  | 0.967 | 56.18378 | 1.257 | 65.94898224 | 44.33255005 | 55.14077
|  | 0.968 | 56.23227 | 1.258 | 65.88542175 | 44.30477142 | 55.0951
|  | 0.969 | 56.28606224 | 1.259 | 65.89994812 | 44.37220001 | 55.13607
|  | 0.97 | 56.33503342 | 1.26 | 65.87899017 | 44.34031677 | 55.10965347
|  | 0.971 | 56.37872124 | 1.261 | 65.92082977 | 44.38777161 | 55.15430069
|  | 0.972 | 56.4285 | 1.262 | 65.89507294 | 44.38795471 | 55.14151
|  | 0.973 | 56.4712677 | 1.263 | 65.91751862 | 44.39247131 | 55.15499
|  | 0.974 | 56.51443 | 1.264 | 65.87399292 | 44.39884567 | 55.13642
|  | 0.975 | 56.56432533 | 1.265 | 65.90373993 | 44.37234497 | 55.13804245
|  | 0.976 | 56.61018753 | 1.266 | 65.90631866 | 44.34098816 | 55.12365341
|  | 0.977 | 56.66450882 | 1.267 | 65.95237732 | 44.42136765 | 55.18687
|  | 0.978 | 56.70261574 | 1.268 | 65.90445709 | 44.41533661 | 55.15989685
|  | 0.979 | 56.75019646 | 1.269 | 65.95004272 | 44.38110352 | 55.16557312
|  | 0.98 | 56.77799 | 1.27 | 65.92691803 | 44.46692657 | 55.1969223
|  | 0.981 | 56.81293 | 1.271 | 65.96688843 | 44.40319061 | 55.18503952
|  | 0.982 | 56.85234 | 1.272 | 65.93152618 | 44.4656868 | 55.19860649
|  | 0.983 | 56.88344 | 1.273 | 65.90052032 | 44.42385864 | 55.16218948
|  | 0.984 | 56.91045761 | 1.274 | 65.87866211 | 44.42956924 | 55.15412
|  | 0.985 | 56.948 | 1.275 | 65.88484955 | 44.39908981 | 55.14196968
|  | 0.986 | 56.97229004 | 1.276 | 65.88491821 | 44.38824463 | 55.13658142
|  | 0.987 | 56.99460411 | 1.277 | 65.87905121 | 44.40205765 | 55.14055443
|  | 0.988 | 57.02353287 | 1.278 | 65.92653656 | 44.37472153 | 55.15063
|  | 0.989 | 57.04703331 | 1.279 | 65.89299011 | 44.38593674 | 55.13946
|  | 0.99 | 57.06597519 | 1.28 | 65.85506439 | 44.32533264 | 55.0902
|  | 0.991 | 57.0757 | 1.281 | 65.89422607 | 44.4168663 | 55.15555
|  | 0.992 | 57.10384 | 1.282 | 65.88912201 | 44.37093735 | 55.13002968
|  | 0.993 | 57.11415291 | 1.283 | 65.88974762 | 44.33070755 | 55.11023
|  | 0.994 | 57.1269207 | 1.284 | 65.89547729 | 44.30945969 | 55.10246849
|  | 0.995 | 57.13358 | 1.285 | 65.89897156 | 44.28682327 | 55.0929
|  | 0.996 | 57.13894 | 1.286 | 65.85214233 | 44.27602005 | 55.06408119
|  | 0.997 | 57.14410019 | 1.287 | 65.8418808 | 44.29224014 | 55.06706047
|  | 0.998 | 57.1503315 | 1.288 | 65.82485199 | 44.27935028 | 55.0521
|  | 0.999 | 57.15893936 | 1.289 | 65.80765533 | 44.2760849 | 55.04187
|  | 1 | 57.15070152 | 1.29 | 65.8465271 | 44.18120193 | 55.01386
|  |  |  | 1.291 | 65.83638 | 44.22535706 | 55.03086853
|  |  |  | 1.292 | 65.79884338 | 44.1453743 | 54.97210884
|  |  |  | 1.293 | 65.79251862 | 44.12937546 | 54.96094704
|  |  |  | 1.294 | 65.78491974 | 44.11742783 | 54.95117
|  |  |  | 1.295 | 65.82538605 | 44.08140564 | 54.9534
|  |  |  | 1.296 | 65.81309509 | 44.07375717 | 54.94342613
|  |  |  | 1.297 | 65.77698517 | 44.01662827 | 54.89680672
|  |  |  | 1.298 | 65.73934937 | 44.06454086 | 54.90195
|  |  |  | 1.299 | 65.74653625 | 43.97350693 | 54.86002159
|  |  |  | 1.3 | 65.71414185 | 43.93944931 | 54.82679558
|  |  |  | 1.301 | 65.75186157 | 43.93815231 | 54.84500694
|  |  |  | 1.302 | 65.70689392 | 43.88526154 | 54.79607773
|  |  |  | 1.303 | 65.7598877 | 43.91169357 | 54.83579
|  |  |  | 1.304 | 65.6916275 | 43.85479736 | 54.77321243
|  |  |  | 1.305 | 65.73422241 | 43.86021042 | 54.79722
|  |  |  | 1.306 | 65.66137695 | 43.85192108 | 54.75665
|  |  |  | 1.307 | 65.69199371 | 43.76121902 | 54.72661
|  |  |  | 1.308 | 65.6688385 | 43.76374054 | 54.71628952
|  |  |  | 1.309 | 65.66477966 | 43.70693588 | 54.68585777
|  |  |  | 1.31 | 65.64084625 | 43.65211105 | 54.64647865
|  |  |  | 1.311 | 65.6504364 | 43.66412354 | 54.65727997
|  |  |  | 1.312 | 65.62768555 | 43.59257507 | 54.61013031
|  |  |  | 1.313 | 65.633461 | 43.5892868 | 54.6113739
|  |  |  | 1.314 | 65.60986328 | 43.54148102 | 54.57567215
|  |  |  | 1.315 | 65.62241364 | 43.42804718 | 54.52523041
|  |  |  | 1.316 | 65.58555603 | 43.40573883 | 54.49564743
|  |  |  | 1.317 | 65.51670074 | 43.39426804 | 54.45548439
|  |  |  | 1.318 | 65.53900146 | 43.39538574 | 54.4671936
|  |  |  | 1.319 | 65.57614136 | 43.37549591 | 54.47582
|  |  |  | 1.32 | 65.55934906 | 43.26742935 | 54.41339
|  |  |  | 1.321 | 65.47943878 | 43.17567825 | 54.32756
|  |  |  | 1.322 | 65.48449707 | 43.21802902 | 54.35126
|  |  |  | 1.323 | 65.50994873 | 43.17818451 | 54.34406662
|  |  |  | 1.324 | 65.4857254 | 43.1177597 | 54.30174255
|  |  |  | 1.325 | 65.48071289 | 43.10023499 | 54.29047394
|  |  |  | 1.326 | 65.42909241 | 43.00395966 | 54.21653
|  |  |  | 1.327 | 65.50384521 | 43.03619766 | 54.27002
|  |  |  | 1.328 | 65.46823883 | 42.98869705 | 54.22846794
|  |  |  | 1.329 | 65.41038513 | 42.92982101 | 54.17010307
|  |  |  | 1.33 | 65.40782928 | 42.92634583 | 54.16709
|  |  |  | 1.331 | 65.41070557 | 42.83498383 | 54.1228447
|  |  |  | 1.332 | 65.42131805 | 42.80153656 | 54.11143
|  |  |  | 1.333 | 65.36486053 | 42.77633286 | 54.0706
|  |  |  | 1.334 | 65.38513947 | 42.7289772 | 54.05706
|  |  |  | 1.335 | 65.35733032 | 42.69895554 | 54.02814293
|  |  |  | 1.336 | 65.35527802 | 42.63893509 | 53.99711
|  |  |  | 1.337 | 65.29521942 | 42.58863449 | 53.94193
|  |  |  | 1.338 | 65.31052399 | 42.55474091 | 53.93263245
|  |  |  | 1.339 | 65.28690338 | 42.50177765 | 53.89434
|  |  |  | 1.34 | 65.26152802 | 42.47356796 | 53.86754799
|  |  |  | 1.341 | 65.29457855 | 42.40978241 | 53.85218048
|  |  |  | 1.342 | 65.28144073 | 42.39577866 | 53.83861
|  |  |  | 1.343 | 65.24790192 | 42.35568619 | 53.80179
|  |  |  | 1.344 | 65.19625854 | 42.30738068 | 53.75181961
|  |  |  | 1.345 | 65.15651703 | 42.31119156 | 53.73385
|  |  |  | 1.346 | 65.21764374 | 42.23866272 | 53.72815323
|  |  |  | 1.347 | 65.20920563 | 42.19773865 | 53.70347214
|  |  |  | 1.348 | 65.19885254 | 42.14896393 | 53.67391
|  |  |  | 1.349 | 65.19042969 | 42.13437271 | 53.6624012
|  |  |  | 1.35 | 65.17113495 | 42.09770966 | 53.63442
|  |  |  | 1.351 | 65.12879944 | 42.02370071 | 53.57625
|  |  |  | 1.352 | 65.14948273 | 42.00658417 | 53.57803345
|  |  |  | 1.353 | 65.16999054 | 41.92336655 | 53.54668
|  |  |  | 1.354 | 65.09231567 | 41.91300201 | 53.50265884
|  |  |  | 1.355 | 65.10675812 | 41.87989807 | 53.49333
|  |  |  | 1.356 | 65.03489685 | 41.84886551 | 53.44188118
|  |  |  | 1.357 | 65.10734558 | 41.79032898 | 53.44883728
|  |  |  | 1.358 | 65.07234955 | 41.76641846 | 53.41938
|  |  |  | 1.359 | 65.04846191 | 41.70213699 | 53.37529945
|  |  |  | 1.36 | 65.07469177 | 41.71791458 | 53.3963
|  |  |  | 1.361 | 65.06691742 | 41.67948914 | 53.37320328
|  |  |  | 1.362 | 65.05858612 | 41.62507629 | 53.34183
|  |  |  | 1.363 | 65.00084686 | 41.57885361 | 53.28985
|  |  |  | 1.364 | 65.0400238 | 41.56820297 | 53.30411
|  |  |  | 1.365 | 64.96283722 | 41.55402756 | 53.25843239
|  |  |  | 1.366 | 64.98066711 | 41.48602676 | 53.23335
|  |  |  | 1.367 | 65.00205231 | 41.51054382 | 53.2563
|  |  |  | 1.368 | 64.98999023 | 41.4600563 | 53.22502
|  |  |  | 1.369 | 64.96672058 | 41.45358276 | 53.21015167
|  |  |  | 1.37 | 64.93088531 | 41.43481445 | 53.18284988
|  |  |  | 1.371 | 64.96240234 | 41.34309387 | 53.15275
|  |  |  | 1.372 | 64.90396118 | 41.37809372 | 53.14102745
|  |  |  | 1.373 | 64.96089935 | 41.32104492 | 53.14097
|  |  |  | 1.374 | 64.97550964 | 41.31858826 | 53.14704895
|  |  |  | 1.375 | 64.90502167 | 41.31693268 | 53.11098
|  |  |  | 1.376 | 64.90630341 | 41.27374649 | 53.09002495
|  |  |  | 1.377 | 64.86737823 | 41.27427292 | 53.07083
|  |  |  | 1.378 | 64.89256287 | 41.17929459 | 53.03592873
|  |  |  | 1.379 | 64.86212921 | 41.1810112 | 53.02157
|  |  |  | 1.38 | 64.87823486 | 41.14991379 | 53.01407
|  |  |  | 1.381 | 64.84423065 | 41.19520569 | 53.01971817
|  |  |  | 1.382 | 64.83273315 | 41.09843826 | 52.96559
|  |  |  | 1.383 | 64.8768692 | 41.14687347 | 53.01187
|  |  |  | 1.384 | 64.84102631 | 41.10327148 | 52.97215
|  |  |  | 1.385 | 64.79608917 | 41.03672791 | 52.91640854
|  |  |  | 1.386 | 64.8196106 | 41.08789444 | 52.95375252
|  |  |  | 1.387 | 64.82584381 | 41.01642609 | 52.92113495
|  |  |  | 1.388 | 64.8269043 | 40.99929428 | 52.91309929
|  |  |  | 1.389 | 64.81920624 | 41.08548355 | 52.95234
|  |  |  | 1.39 | 64.84185028 | 41.02897263 | 52.93541
|  |  |  | 1.391 | 64.7934494 | 40.98207092 | 52.88776016
|  |  |  | 1.392 | 64.82217407 | 40.97279358 | 52.89748
|  |  |  | 1.393 | 64.80888367 | 40.94503784 | 52.87696
|  |  |  | 1.394 | 64.78504181 | 40.94618988 | 52.86562
|  |  |  | 1.395 | 64.79951477 | 40.94544983 | 52.8724823
|  |  |  | 1.396 | 64.77465057 | 40.96790314 | 52.87128
|  |  |  | 1.397 | 64.8117218 | 40.9370079 | 52.87436485
|  |  |  | 1.398 | 64.77805328 | 40.88140869 | 52.82973
|  |  |  | 1.399 | 64.75431061 | 40.9318161 | 52.84306
|  |  |  | 1.4 | 64.78123474 | 40.90213394 | 52.84168434
|  |  |  | 1.401 | 64.78090668 | 40.91149902 | 52.84620285
|  |  |  | 1.402 | 64.73700714 | 40.90156937 | 52.81929
|  |  |  | 1.403 | 64.75098419 | 40.92018127 | 52.83558273
|  |  |  | 1.404 | 64.7698288 | 40.9058075 | 52.83781815
|  |  |  | 1.405 | 64.75996399 | 40.91012955 | 52.83504677
|  |  |  | 1.406 | 64.76535034 | 40.90044022 | 52.83289528
|  |  |  | 1.407 | 64.7856369 | 40.93719864 | 52.86141777
|  |  |  | 1.408 | 64.74962616 | 40.94580841 | 52.84772
|  |  |  | 1.409 | 64.76937866 | 40.92063141 | 52.84501
|  |  |  | 1.41 | 64.76665497 | 40.91329575 | 52.83997536
|  |  |  | 1.411 | 64.74259186 | 40.92050171 | 52.83155
|  |  |  | 1.412 | 64.73764801 | 40.92097855 | 52.82931328
|  |  |  | 1.413 | 64.74275208 | 40.97681046 | 52.85978127
|  |  |  | 1.414 | 64.76842499 | 40.97285843 | 52.87064171
|  |  |  | 1.415 | 64.75695038 | 40.99704361 | 52.877
|  |  |  | 1.416 | 64.73608398 | 40.98293304 | 52.85950851
|  |  |  | 1.417 | 64.72039032 | 40.98416138 | 52.85227585
|  |  |  | 1.418 | 64.7624054 | 40.97689056 | 52.86964798
|  |  |  | 1.419 | 64.74485779 | 40.99026108 | 52.86756
|  |  |  | 1.42 | 64.74041748 | 40.9466629 | 52.84354019
|  |  |  | 1.421 | 64.76752472 | 41.02907944 | 52.89830208
|  |  |  | 1.422 | 64.80539703 | 41.05052185 | 52.92795944
|  |  |  | 1.423 | 64.78878021 | 41.04174423 | 52.91526222
|  |  |  | 1.424 | 64.74147797 | 41.04027939 | 52.89087868
|  |  |  | 1.425 | 64.77835083 | 41.09540558 | 52.93688
|  |  |  | 1.426 | 64.78845215 | 41.08237457 | 52.93541336
|  |  |  | 1.427 | 64.7513504 | 41.11763 | 52.9344902
|  |  |  | 1.428 | 64.79234314 | 41.17786026 | 52.9851017
|  |  |  | 1.429 | 64.79836273 | 41.12231445 | 52.96033859
|  |  |  | 1.43 | 64.79218292 | 41.15076828 | 52.9714756
|  |  |  | 1.431 | 64.78885651 | 41.14517212 | 52.96701
|  |  |  | 1.432 | 64.7846756 | 41.19932175 | 52.992
|  |  |  | 1.433 | 64.82828522 | 41.2234993 | 53.02589226
|  |  |  | 1.434 | 64.79837036 | 41.24581528 | 53.02209282
|  |  |  | 1.435 | 64.80596924 | 41.2417717 | 53.02387047
|  |  |  | 1.436 | 64.8223114 | 41.31621933 | 53.06927
|  |  |  | 1.437 | 64.80395508 | 41.31430435 | 53.05913
|  |  |  | 1.438 | 64.82038116 | 41.34714127 | 53.08376
|  |  |  | 1.439 | 64.83302307 | 41.34529114 | 53.08916
|  |  |  | 1.44 | 64.78020477 | 41.39318848 | 53.0867
|  |  |  | 1.441 | 64.81339264 | 41.46605301 | 53.13972
|  |  |  | 1.442 | 64.80079651 | 41.43680573 | 53.11880112
|  |  |  | 1.443 | 64.87480164 | 41.47899628 | 53.17689896
|  |  |  | 1.444 | 64.89388275 | 41.49021912 | 53.19205
|  |  |  | 1.445 | 64.83717346 | 41.52513123 | 53.18115
|  |  |  | 1.446 | 64.87929535 | 41.53472137 | 53.20700836
|  |  |  | 1.447 | 64.89923096 | 41.59636688 | 53.24779892
|  |  |  | 1.448 | 64.85910034 | 41.60272598 | 53.23091316
|  |  |  | 1.449 | 64.88770294 | 41.64692688 | 53.26731491
|  |  |  | 1.45 | 64.89984131 | 41.68349457 | 53.29166794
|  |  |  | 1.451 | 64.87584686 | 41.6833725 | 53.27960968
|  |  |  | 1.452 | 64.8912735 | 41.73703384 | 53.31415367
|  |  |  | 1.453 | 64.9436264 | 41.72026825 | 53.33195
|  |  |  | 1.454 | 64.86753082 | 41.84915543 | 53.35834
|  |  |  | 1.455 | 64.89264679 | 41.82579041 | 53.3592186
|  |  |  | 1.456 | 64.9496994 | 41.91069031 | 53.43019
|  |  |  | 1.457 | 64.92958832 | 41.89084625 | 53.41022
|  |  |  | 1.458 | 64.93884277 | 41.93994522 | 53.43939
|  |  |  | 1.459 | 64.94049835 | 41.94489288 | 53.4427
|  |  |  | 1.46 | 64.96005249 | 41.94226074 | 53.45116
|  |  |  | 1.461 | 64.9706955 | 42.04030991 | 53.5055
|  |  |  | 1.462 | 64.95227051 | 42.11603546 | 53.53415
|  |  |  | 1.463 | 64.98839569 | 42.10183334 | 53.54511
|  |  |  | 1.464 | 64.97058868 | 42.14403534 | 53.55731201
|  |  |  | 1.465 | 64.9446106 | 42.20174408 | 53.57317734
|  |  |  | 1.466 | 64.99979401 | 42.19928741 | 53.59954071
|  |  |  | 1.467 | 65.00520325 | 42.3079567 | 53.65658
|  |  |  | 1.468 | 64.99781799 | 42.30459213 | 53.65120506
|  |  |  | 1.469 | 65.03076172 | 42.29924774 | 53.66500473
|  |  |  | 1.47 | 65.00576782 | 42.4029541 | 53.70436096
|  |  |  | 1.471 | 65.03923798 | 42.48114395 | 53.76019
|  |  |  | 1.472 | 65.06437683 | 42.49204254 | 53.77821
|  |  |  | 1.473 | 65.03816986 | 42.50350571 | 53.77084
|  |  |  | 1.474 | 65.03881073 | 42.54573441 | 53.79227257
|  |  |  | 1.475 | 65.07510376 | 42.55315781 | 53.81413
|  |  |  | 1.476 | 65.04634857 | 42.5846405 | 53.81549
|  |  |  | 1.477 | 65.04934692 | 42.62675858 | 53.83805275
|  |  |  | 1.478 | 65.07431793 | 42.70051193 | 53.88741493
|  |  |  | 1.479 | 65.085495 | 42.74249268 | 53.91399384
|  |  |  | 1.48 | 65.139328 | 42.65889359 | 53.89911
|  |  |  | 1.481 | 65.10437012 | 42.83110046 | 53.96773529
|  |  |  | 1.482 | 65.09895325 | 42.85693359 | 53.97794342
|  |  |  | 1.483 | 65.14060974 | 42.87574005 | 54.00817
|  |  |  | 1.484 | 65.11992645 | 42.90487289 | 54.01239967
|  |  |  | 1.485 | 65.1110611 | 42.94658661 | 54.02882
|  |  |  | 1.486 | 65.1489563 | 42.99503326 | 54.07199478
|  |  |  | 1.487 | 65.12460327 | 43.04101181 | 54.08280754
|  |  |  | 1.488 | 65.19651031 | 43.06932449 | 54.1329174
|  |  |  | 1.489 | 65.14060211 | 43.16205215 | 54.15132713
|  |  |  | 1.49 | 65.16637421 | 43.21152115 | 54.18894768
|  |  |  | 1.491 | 65.15022278 | 43.19746017 | 54.17384
|  |  |  | 1.492 | 65.18656158 | 43.19411087 | 54.19034
|  |  |  | 1.493 | 65.17528534 | 43.2147789 | 54.19503212
|  |  |  | 1.494 | 65.21479797 | 43.33407211 | 54.27443504
|  |  |  | 1.495 | 65.16334534 | 43.36130142 | 54.26232338
|  |  |  | 1.496 | 65.1802063 | 43.40818787 | 54.2942
|  |  |  | 1.497 | 65.23588562 | 43.40707397 | 54.32148
|  |  |  | 1.498 | 65.22916412 | 43.46603012 | 54.34759712
|  |  |  | 1.499 | 65.22476196 | 43.47305679 | 54.34891
|  |  |  | 1.5 | 65.22770691 | 43.52657318 | 54.37714
|  |  |  | 1.501 | 65.22612762 | 43.61948776 | 54.42280769
|  |  |  | 1.502 | 65.26651001 | 43.64634323 | 54.45642662
|  |  |  | 1.503 | 65.23569489 | 43.68576813 | 54.46073151
|  |  |  | 1.504 | 65.26811981 | 43.6908226 | 54.47947
|  |  |  | 1.505 | 65.26113892 | 43.74677658 | 54.50395775
|  |  |  | 1.506 | 65.2554245 | 43.78230286 | 54.51886368
|  |  |  | 1.507 | 65.25038147 | 43.78398132 | 54.51718
|  |  |  | 1.508 | 65.26013947 | 43.85692215 | 54.55853081
|  |  |  | 1.509 | 65.26857758 | 43.84718704 | 54.55788231
|  |  |  | 1.51 | 65.23940277 | 43.94264984 | 54.59103
|  |  |  | 1.511 | 65.22650909 | 44.00162506 | 54.61407
|  |  |  | 1.512 | 65.26888275 | 43.95312119 | 54.61100197
|  |  |  | 1.513 | 65.30066681 | 43.95204926 | 54.62636
|  |  |  | 1.514 | 65.31417847 | 44.07062149 | 54.69239998
|  |  |  | 1.515 | 65.31450653 | 44.11811066 | 54.71631
|  |  |  | 1.516 | 65.329216 | 44.11946106 | 54.72433853
|  |  |  | 1.517 | 65.31539154 | 44.15655899 | 54.73598
|  |  |  | 1.518 | 65.29323578 | 44.18155289 | 54.73739
|  |  |  | 1.519 | 65.35878754 | 44.17901611 | 54.7689
|  |  |  | 1.52 | 65.30491638 | 44.23134613 | 54.76813
|  |  |  | 1.521 | 65.34479523 | 44.27367783 | 54.80923653
|  |  |  | 1.522 | 65.35848999 | 44.30761719 | 54.83305359
|  |  |  | 1.523 | 65.32316589 | 44.35548019 | 54.83932304
|  |  |  | 1.524 | 65.32749939 | 44.34320831 | 54.83535385
|  |  |  | 1.525 | 65.33716583 | 44.34482574 | 54.841
|  |  |  | 1.526 | 65.35469818 | 44.36697388 | 54.86083603
|  |  |  | 1.527 | 65.36054993 | 44.39621735 | 54.87838364
|  |  |  | 1.528 | 65.35437775 | 44.45658493 | 54.90548134
|  |  |  | 1.529 | 65.33931732 | 44.46115494 | 54.90023613
|  |  |  | 1.53 | 65.32534027 | 44.48387146 | 54.90461
|  |  |  | 1.531 | 65.41204834 | 44.43003082 | 54.92103958
|  |  |  | 1.532 | 65.36827087 | 44.49232864 | 54.9303
|  |  |  | 1.533 | 65.36651611 | 44.5341835 | 54.95035
|  |  |  | 1.534 | 65.38140106 | 44.66006088 | 55.02073097
|  |  |  | 1.535 | 65.38520813 | 44.59018326 | 54.9877
|  |  |  | 1.536 | 65.36049652 | 44.67980957 | 55.02015
|  |  |  | 1.537 | 65.37469482 | 44.64183426 | 55.00826454
|  |  |  | 1.538 | 65.35154724 | 44.62012482 | 54.98583603
|  |  |  | 1.539 | 65.37479401 | 44.72636795 | 55.05058098
|  |  |  | 1.54 | 65.38282013 | 44.6875 | 55.03516
|  |  |  | 1.541 | 65.37709045 | 44.64020538 | 55.00865
|  |  |  | 1.542 | 65.3640213 | 44.71004486 | 55.03703308
|  |  |  | 1.543 | 65.36182404 | 44.76280212 | 55.06231308
|  |  |  | 1.544 | 65.37145233 | 44.70247269 | 55.03696251
|  |  |  | 1.545 | 65.37300873 | 44.76510239 | 55.06905556
|  |  |  | 1.546 | 65.39849854 | 44.81455231 | 55.10653
|  |  |  | 1.547 | 65.35855103 | 44.85663986 | 55.1076
|  |  |  | 1.548 | 65.35653687 | 44.82716751 | 55.09185219
|  |  |  | 1.549 | 65.40950775 | 44.83354568 | 55.12153
|  |  |  | 1.55 | 65.33982086 | 44.86283493 | 55.10133
|  |  |  | 1.551 | 65.3584137 | 44.8460083 | 55.102211
|  |  |  | 1.552 | 65.35246277 | 44.92289734 | 55.13768
|  |  |  | 1.553 | 65.39078522 | 44.84496307 | 55.11787
|  |  |  | 1.554 | 65.33924103 | 44.83337784 | 55.08631
|  |  |  | 1.555 | 65.37304688 | 44.90287781 | 55.13796
|  |  |  | 1.556 | 65.35643005 | 44.84963608 | 55.10303
|  |  |  | 1.557 | 65.37194824 | 44.92871094 | 55.15032959
|  |  |  | 1.558 | 65.33673859 | 44.92853928 | 55.13264
|  |  |  | 1.559 | 65.34049225 | 44.95950317 | 55.14999771
|  |  |  | 1.56 | 65.33400726 | 44.92194366 | 55.12797546
|  |  |  | 1.561 | 65.33888245 | 44.89458466 | 55.11673
|  |  |  | 1.562 | 65.31264496 | 44.87332916 | 55.09298706
|  |  |  | 1.563 | 65.30076599 | 44.91153717 | 55.10615158
|  |  |  | 1.564 | 65.38065338 | 44.85552216 | 55.11808777
|  |  |  | 1.565 | 65.33686066 | 44.96546936 | 55.15116501
|  |  |  | 1.566 | 65.31114197 | 44.98651505 | 55.14882851
|  |  |  | 1.567 | 65.32139587 | 44.93569565 | 55.12854576
|  |  |  | 1.568 | 65.31991577 | 44.89042664 | 55.10517
|  |  |  | 1.569 | 65.3102417 | 44.90114594 | 55.10569382
|  |  |  | 1.57 | 65.3196106 | 44.8626442 | 55.0911274
|  |  |  | 1.571 | 65.27659607 | 44.91793823 | 55.09726715
|  |  |  | 1.572 | 65.28833771 | 44.80851364 | 55.04843
|  |  |  | 1.573 | 65.29179382 | 44.86022186 | 55.07600784
|  |  |  | 1.574 | 65.28616333 | 44.90579605 | 55.09597969
|  |  |  | 1.575 | 65.29245758 | 44.81409073 | 55.05327
|  |  |  | 1.576 | 65.30453491 | 44.87883377 | 55.09168434
|  |  |  | 1.577 | 65.29634857 | 44.87168121 | 55.08401489
|  |  |  | 1.578 | 65.31214142 | 44.7808876 | 55.04651451
|  |  |  | 1.579 | 65.23931122 | 44.74917603 | 54.99424
|  |  |  | 1.58 | 65.2964859 | 44.82345581 | 55.05997
|  |  |  | 1.581 | 65.23904419 | 44.79767609 | 55.01836014
|  |  |  | 1.582 | 65.23498535 | 44.83730316 | 55.03614
|  |  |  | 1.583 | 65.25497437 | 44.81597137 | 55.03547287
|  |  |  | 1.584 | 65.24845886 | 44.71537781 | 54.98192
|  |  |  | 1.585 | 65.2554245 | 44.70907593 | 54.98225
|  |  |  | 1.586 | 65.23795319 | 44.73909378 | 54.98852
|  |  |  | 1.587 | 65.2193222 | 44.68154526 | 54.95043373
|  |  |  | 1.588 | 65.2117157 | 44.70885849 | 54.96029
|  |  |  | 1.589 | 65.22377777 | 44.62878418 | 54.92628
|  |  |  | 1.59 | 65.15332794 | 44.69596863 | 54.92465
|  |  |  | 1.591 | 65.19826508 | 44.67014694 | 54.93420601
|  |  |  | 1.592 | 65.19397736 | 44.57740021 | 54.88569
|  |  |  | 1.593 | 65.2322464 | 44.6288414 | 54.9305439
|  |  |  | 1.594 | 65.10427856 | 44.61293793 | 54.85861
|  |  |  | 1.595 | 65.16657257 | 44.52866364 | 54.84762
|  |  |  | 1.596 | 65.15895844 | 44.58366013 | 54.87131
|  |  |  | 1.597 | 65.14096069 | 44.56049728 | 54.85073
|  |  |  | 1.598 | 65.15629578 | 44.52930832 | 54.84280205
|  |  |  | 1.599 | 65.15959167 | 44.48309708 | 54.82134
|  |  |  | 1.6 | 65.12767029 | 44.5148468 | 54.82126
|  |  |  | 1.601 | 65.09853363 | 44.45809555 | 54.77831459
|  |  |  | 1.602 | 65.09641266 | 44.4226799 | 54.75954628
|  |  |  | 1.603 | 65.04447937 | 44.36185837 | 54.70316887
|  |  |  | 1.604 | 65.14862823 | 44.31302643 | 54.73082733
|  |  |  | 1.605 | 65.09899139 | 44.30102921 | 54.7000103
|  |  |  | 1.606 | 65.0486908 | 44.24847794 | 54.64858437
|  |  |  | 1.607 | 65.04608917 | 44.26564407 | 54.65586662
|  |  |  | 1.608 | 65.04615021 | 44.25506973 | 54.65060997
|  |  |  | 1.609 | 65.02068329 | 44.11005783 | 54.56537056
|  |  |  | 1.61 | 65.043396 | 44.21841049 | 54.6309
|  |  |  | 1.611 | 65.05636597 | 44.12752533 | 54.59194565
|  |  |  | 1.612 | 65.019104 | 44.10541534 | 54.56225967
|  |  |  | 1.613 | 65.00904083 | 44.0747261 | 54.54188
|  |  |  | 1.614 | 64.99210358 | 44.09989548 | 54.54599953
|  |  |  | 1.615 | 64.98879242 | 43.96032715 | 54.47456
|  |  |  | 1.616 | 64.99920654 | 44.00215912 | 54.50068283
|  |  |  | 1.617 | 64.98724365 | 43.9621582 | 54.4747
|  |  |  | 1.618 | 64.96776581 | 43.93551254 | 54.45164
|  |  |  | 1.619 | 64.98267365 | 43.87800217 | 54.43033791
|  |  |  | 1.62 | 64.91731262 | 43.82622147 | 54.37177
|  |  |  | 1.621 | 64.91551971 | 43.82935715 | 54.37243843
|  |  |  | 1.622 | 64.88391113 | 43.78014374 | 54.33203
|  |  |  | 1.623 | 64.93615723 | 43.68840027 | 54.31227875
|  |  |  | 1.624 | 64.8538208 | 43.73903656 | 54.29642868
|  |  |  | 1.625 | 64.84434509 | 43.70901871 | 54.2766819
|  |  |  | 1.626 | 64.8677063 | 43.65925598 | 54.26348114
|  |  |  | 1.627 | 64.8228302 | 43.61660004 | 54.21971512
|  |  |  | 1.628 | 64.84923553 | 43.50514221 | 54.17718887
|  |  |  | 1.629 | 64.82479858 | 43.54005814 | 54.18242836
|  |  |  | 1.63 | 64.81562805 | 43.50128937 | 54.15845871
|  |  |  | 1.631 | 64.8394165 | 43.52153015 | 54.18047
|  |  |  | 1.632 | 64.83204651 | 43.48491287 | 54.15847969
|  |  |  | 1.633 | 64.77646637 | 43.35839081 | 54.06742859
|  |  |  | 1.634 | 64.78932953 | 43.35012054 | 54.06973
|  |  |  | 1.635 | 64.78446198 | 43.37966919 | 54.08207
|  |  |  | 1.636 | 64.70446014 | 43.36142349 | 54.03294
|  |  |  | 1.637 | 64.75952148 | 43.26010513 | 54.00981
|  |  |  | 1.638 | 64.74156952 | 43.20885849 | 53.97521
|  |  |  | 1.639 | 64.70817566 | 43.17847443 | 53.94333
|  |  |  | 1.64 | 64.63034821 | 43.09915161 | 53.86474991
|  |  |  | 1.641 | 64.71350861 | 43.13232803 | 53.92291832
|  |  |  | 1.642 | 64.68226624 | 43.02196121 | 53.85211
|  |  |  | 1.643 | 64.66329956 | 43.08034897 | 53.87182
|  |  |  | 1.644 | 64.63357544 | 42.99855042 | 53.81606293
|  |  |  | 1.645 | 64.64848328 | 42.92496872 | 53.786726
|  |  |  | 1.646 | 64.66161346 | 42.94287872 | 53.80224609
|  |  |  | 1.647 | 64.70648956 | 42.87955856 | 53.79302406
|  |  |  | 1.648 | 64.62866211 | 42.8012085 | 53.71494
|  |  |  | 1.649 | 64.59754944 | 42.85318375 | 53.72537
|  |  |  | 1.65 | 64.63796234 | 42.75037003 | 53.69417
|  |  |  | 1.651 | 64.66246033 | 42.66606522 | 53.66426
|  |  |  | 1.652 | 64.55275726 | 42.69513321 | 53.62395
|  |  |  | 1.653 | 64.57720947 | 42.66734314 | 53.62228
|  |  |  | 1.654 | 64.52707672 | 42.68208313 | 53.60458
|  |  |  | 1.655 | 64.53817749 | 42.57196426 | 53.55507
|  |  |  | 1.656 | 64.50628662 | 42.54537201 | 53.52583
|  |  |  | 1.657 | 64.50617981 | 42.47885132 | 53.49252
|  |  |  | 1.658 | 64.49491882 | 42.52125931 | 53.50809
|  |  |  | 1.659 | 64.48883057 | 42.49761581 | 53.49322319
|  |  |  | 1.66 | 64.5147171 | 42.47322845 | 53.49397
|  |  |  | 1.661 | 64.46933746 | 42.23756409 | 53.35345
|  |  |  | 1.662 | 64.45542908 | 42.29782104 | 53.37662506
|  |  |  | 1.663 | 64.45685577 | 42.19855118 | 53.3277
|  |  |  | 1.664 | 64.39851379 | 42.07809067 | 53.23830223
|  |  |  | 1.665 | 64.40623474 | 42.21169662 | 53.30896568
|  |  |  | 1.666 | 64.46838379 | 42.11122513 | 53.28980446
|  |  |  | 1.667 | 64.38407135 | 42.16044998 | 53.27226
|  |  |  | 1.668 | 64.42546844 | 42.08214569 | 53.25381
|  |  |  | 1.669 | 64.40380096 | 41.98106384 | 53.1924324
|  |  |  | 1.67 | 64.41072845 | 41.93986893 | 53.17529869
|  |  |  | 1.671 | 64.38220978 | 42.06373215 | 53.22297
|  |  |  | 1.672 | 64.37908173 | 41.91617584 | 53.14763
|  |  |  | 1.673 | 64.3524704 | 41.91316223 | 53.13282
|  |  |  | 1.674 | 64.32099915 | 41.85790253 | 53.08945084
|  |  |  | 1.675 | 64.30801392 | 41.83037186 | 53.06919289
|  |  |  | 1.676 | 64.27941895 | 41.77250671 | 53.02596283
|  |  |  | 1.677 | 64.25901794 | 41.70750046 | 52.9832592
|  |  |  | 1.678 | 64.28759003 | 41.65085983 | 52.96922493
|  |  |  | 1.679 | 64.3042984 | 41.69818878 | 53.00124359
|  |  |  | 1.68 | 64.22626495 | 41.61737823 | 52.92182159
|  |  |  | 1.681 | 64.27265167 | 41.54991913 | 52.9112854
|  |  |  | 1.682 | 64.24252319 | 41.53572845 | 52.88912582
|  |  |  | 1.683 | 64.21598053 | 41.51523209 | 52.86560631
|  |  |  | 1.684 | 64.23180389 | 41.4400177 | 52.83591
|  |  |  | 1.685 | 64.23040771 | 41.46008682 | 52.84525
|  |  |  | 1.686 | 64.19868469 | 41.44398117 | 52.82133293
|  |  |  | 1.687 | 64.20872498 | 41.27271652 | 52.74072075
|  |  |  | 1.688 | 64.21221161 | 41.29702759 | 52.7546196
|  |  |  | 1.689 | 64.24769592 | 41.18824768 | 52.7179718
|  |  |  | 1.69 | 64.21289825 | 41.21471786 | 52.71381
|  |  |  | 1.691 | 64.16420746 | 41.23857498 | 52.70139122
|  |  |  | 1.692 | 64.16027832 | 41.15765762 | 52.65896797
|  |  |  | 1.693 | 64.18850708 | 41.13023758 | 52.65937233
|  |  |  | 1.694 | 64.15523529 | 41.16861725 | 52.66192627
|  |  |  | 1.695 | 64.12335968 | 41.03721619 | 52.58029
|  |  |  | 1.696 | 64.09362793 | 41.04161072 | 52.56762
|  |  |  | 1.697 | 64.17995453 | 40.99927902 | 52.58962
|  |  |  | 1.698 | 64.06665802 | 40.95098495 | 52.50882
|  |  |  | 1.699 | 64.10623169 | 40.93564606 | 52.52094
|  |  |  | 1.7 | 64.09115601 | 40.9597168 | 52.52544
|  |  |  | 1.701 | 64.10357666 | 40.88246918 | 52.49302292
|  |  |  | 1.702 | 64.11882782 | 40.91209793 | 52.51546
|  |  |  | 1.703 | 64.07382965 | 40.85163879 | 52.46273422
|  |  |  | 1.704 | 64.03222656 | 40.78977203 | 52.411
|  |  |  | 1.705 | 64.07195282 | 40.71945572 | 52.39570427
|  |  |  | 1.706 | 64.02533722 | 40.75521088 | 52.39027405
|  |  |  | 1.707 | 64.02198029 | 40.63271332 | 52.32735
|  |  |  | 1.708 | 64.05673218 | 40.72339249 | 52.39006
|  |  |  | 1.709 | 64.05968475 | 40.61802673 | 52.33885574
|  |  |  | 1.71 | 63.97031403 | 40.62686157 | 52.2985878
|  |  |  | 1.711 | 64.04055023 | 40.58509064 | 52.31282
|  |  |  | 1.712 | 63.99517822 | 40.56184006 | 52.27850914
|  |  |  | 1.713 | 64.00522614 | 40.47895813 | 52.24209
|  |  |  | 1.714 | 63.97987747 | 40.51361465 | 52.24674606
|  |  |  | 1.715 | 63.98743439 | 40.48614502 | 52.23679
|  |  |  | 1.716 | 64.00272369 | 40.37710953 | 52.18991661
|  |  |  | 1.717 | 64.01538086 | 40.4079361 | 52.21165848
|  |  |  | 1.718 | 63.97376633 | 40.36703873 | 52.17040253
|  |  |  | 1.719 | 63.97416687 | 40.29452133 | 52.1343441
|  |  |  | 1.72 | 63.92772675 | 40.40750122 | 52.16761
|  |  |  | 1.721 | 63.95537186 | 40.29169083 | 52.12353
|  |  |  | 1.722 | 63.93548965 | 40.33958435 | 52.137537
|  |  |  | 1.723 | 63.94021606 | 40.3486557 | 52.14443588
|  |  |  | 1.724 | 63.9178772 | 40.26242447 | 52.09015
|  |  |  | 1.725 | 63.98938751 | 40.27593613 | 52.13266182
|  |  |  | 1.726 | 63.83249283 | 40.26109695 | 52.04679489
|  |  |  | 1.727 | 63.94352341 | 40.11953354 | 52.03153
|  |  |  | 1.728 | 63.90792847 | 40.07340622 | 51.99067
|  |  |  | 1.729 | 63.89790344 | 40.02828979 | 51.9631
|  |  |  | 1.73 | 63.92551041 | 40.08026505 | 52.00288773
|  |  |  | 1.731 | 63.83880234 | 40.01574326 | 51.9272728
|  |  |  | 1.732 | 63.92293549 | 40.05911636 | 51.99103
|  |  |  | 1.733 | 63.86333847 | 39.99263382 | 51.92799
|  |  |  | 1.734 | 63.92739487 | 39.87999725 | 51.90369606
|  |  |  | 1.735 | 63.83429337 | 39.94644547 | 51.89036942
|  |  |  | 1.736 | 63.85406876 | 39.99940872 | 51.92673874
|  |  |  | 1.737 | 63.82889557 | 39.88426208 | 51.85658
|  |  |  | 1.738 | 63.82043839 | 39.96460342 | 51.89252
|  |  |  | 1.739 | 63.86766434 | 39.94483948 | 51.90625191
|  |  |  | 1.74 | 63.87816238 | 39.79626465 | 51.83721
|  |  |  | 1.741 | 63.77000046 | 39.84200287 | 51.806
|  |  |  | 1.742 | 63.88156509 | 39.92057419 | 51.90106964
|  |  |  | 1.743 | 63.78618622 | 39.81863022 | 51.80240822
|  |  |  | 1.744 | 63.87479401 | 39.91738892 | 51.89609
|  |  |  | 1.745 | 63.82042313 | 39.72571945 | 51.77307129
|  |  |  | 1.746 | 63.79694366 | 39.79273224 | 51.79483795
|  |  |  | 1.747 | 63.77102661 | 39.81909561 | 51.79506111
|  |  |  | 1.748 | 63.7661438 | 39.80386353 | 51.785
|  |  |  | 1.749 | 63.81006241 | 39.79609299 | 51.8030777
|  |  |  | 1.75 | 63.82948685 | 39.71789551 | 51.77369118
|  |  |  | 1.751 | 63.81085968 | 39.82518768 | 51.81802368
|  |  |  | 1.752 | 63.78372955 | 39.70434952 | 51.74404
|  |  |  | 1.753 | 63.80688095 | 39.71028519 | 51.75858307
|  |  |  | 1.754 | 63.78289032 | 39.61368179 | 51.69829
|  |  |  | 1.755 | 63.79861069 | 39.61205292 | 51.70533
|  |  |  | 1.756 | 63.81319046 | 39.74048615 | 51.77684
|  |  |  | 1.757 | 63.81941605 | 39.76351166 | 51.79146
|  |  |  | 1.758 | 63.72756195 | 39.54598236 | 51.63677
|  |  |  | 1.759 | 63.766716 | 39.67000961 | 51.71836
|  |  |  | 1.76 | 63.84170151 | 39.58836365 | 51.71503258
|  |  |  | 1.761 | 63.79034424 | 39.51366806 | 51.65200615
|  |  |  | 1.762 | 63.75529861 | 39.57867432 | 51.66699
|  |  |  | 1.763 | 63.75135803 | 39.54303741 | 51.64719772
|  |  |  | 1.764 | 63.72551727 | 39.5928688 | 51.65919
|  |  |  | 1.765 | 63.78052139 | 39.52807999 | 51.65430069
|  |  |  | 1.766 | 63.76251984 | 39.52473831 | 51.64363
|  |  |  | 1.767 | 63.67435455 | 39.51987457 | 51.59711456
|  |  |  | 1.768 | 63.69948578 | 39.42694855 | 51.56322
|  |  |  | 1.769 | 63.73121262 | 39.50275421 | 51.61698
|  |  |  | 1.77 | 63.79698563 | 39.38386917 | 51.5904274
|  |  |  | 1.771 | 63.74732208 | 39.42348099 | 51.5854
|  |  |  | 1.772 | 63.78806305 | 39.57050323 | 51.67928314
|  |  |  | 1.773 | 63.82881546 | 39.39893341 | 51.61387
|  |  |  | 1.774 | 63.73423767 | 39.51921082 | 51.62672
|  |  |  | 1.775 | 63.76832581 | 39.39919281 | 51.58375931
|  |  |  | 1.776 | 63.73608017 | 39.31632233 | 51.52620125
|  |  |  | 1.777 | 63.71969604 | 39.50370789 | 51.6117
|  |  |  | 1.778 | 63.70542526 | 39.42658234 | 51.5660038
|  |  |  | 1.779 | 63.75253677 | 39.40445709 | 51.57849693
|  |  |  | 1.78 | 63.70775223 | 39.45948029 | 51.58361626
|  |  |  | 1.781 | 63.70713806 | 39.50814438 | 51.60764122
|  |  |  | 1.782 | 63.77125931 | 39.39083099 | 51.58104515
|  |  |  | 1.783 | 63.72826767 | 39.48758316 | 51.60793
|  |  |  | 1.784 | 63.81298828 | 39.42620087 | 51.61959
|  |  |  | 1.785 | 63.76447678 | 39.42917633 | 51.59683
|  |  |  | 1.786 | 63.75202942 | 39.46012115 | 51.60608
|  |  |  | 1.787 | 63.74930191 | 39.35918427 | 51.55424309
|  |  |  | 1.788 | 63.7808876 | 39.38455582 | 51.58272171
|  |  |  | 1.789 | 63.74622726 | 39.42676544 | 51.58649635
|  |  |  | 1.79 | 63.71386719 | 39.34287262 | 51.52837
|  |  |  | 1.791 | 63.70422363 | 39.3228035 | 51.51351
|  |  |  | 1.792 | 63.79138947 | 39.41256332 | 51.60198
|  |  |  | 1.793 | 63.71200562 | 39.37150192 | 51.54175377
|  |  |  | 1.794 | 63.78060532 | 39.39809799 | 51.58935
|  |  |  | 1.795 | 63.75375366 | 39.32859802 | 51.54117584
|  |  |  | 1.796 | 63.72345734 | 39.29806519 | 51.51076
|  |  |  | 1.797 | 63.69640732 | 39.30335236 | 51.49987984
|  |  |  | 1.798 | 63.82132721 | 39.4043808 | 51.61285
|  |  |  | 1.799 | 63.7478714 | 39.44603348 | 51.59695244
|  |  |  | 1.8 | 63.78237534 | 39.37173462 | 51.57705498
|  |  |  | 1.801 | 63.72768402 | 39.33849716 | 51.53309059
|  |  |  | 1.802 | 63.76851654 | 39.34328079 | 51.5559
|  |  |  | 1.803 | 63.67671967 | 39.33972931 | 51.50822449
|  |  |  | 1.804 | 63.77674866 | 39.48411179 | 51.63043
|  |  |  | 1.805 | 63.74747086 | 39.46456146 | 51.60601616
|  |  |  | 1.806 | 63.74674988 | 39.50512314 | 51.62593651
|  |  |  | 1.807 | 63.69490814 | 39.46077347 | 51.57784
|  |  |  | 1.808 | 63.82188034 | 39.36139679 | 51.59164
|  |  |  | 1.809 | 63.76953125 | 39.29476166 | 51.53215
|  |  |  | 1.81 | 63.72358322 | 39.48073578 | 51.6021595
|  |  |  | 1.811 | 63.72872162 | 39.42079926 | 51.57476044
|  |  |  | 1.812 | 63.79066086 | 39.29137802 | 51.54101944
|  |  |  | 1.813 | 63.83721161 | 39.5652504 | 51.70123
|  |  |  | 1.814 | 63.75185776 | 39.47690582 | 51.61438179
|  |  |  | 1.815 | 63.70568848 | 39.56678391 | 51.63624
|  |  |  | 1.816 | 63.79481125 | 39.55048752 | 51.67265
|  |  |  | 1.817 | 63.80779266 | 39.46437836 | 51.63608551
|  |  |  | 1.818 | 63.77250671 | 39.5450592 | 51.65878
|  |  |  | 1.819 | 63.83382797 | 39.47271347 | 51.65327072
|  |  |  | 1.82 | 63.7975235 | 39.47098923 | 51.63426
|  |  |  | 1.821 | 63.73537827 | 39.40207672 | 51.56873
|  |  |  | 1.822 | 63.81436157 | 39.53487396 | 51.67462
|  |  |  | 1.823 | 63.8562088 | 39.50481415 | 51.68051
|  |  |  | 1.824 | 63.85033798 | 39.52191925 | 51.68613
|  |  |  | 1.825 | 63.79305649 | 39.41405487 | 51.60355568
|  |  |  | 1.826 | 63.78126907 | 39.65237045 | 51.71681976
|  |  |  | 1.827 | 63.77585602 | 39.42457581 | 51.60022
|  |  |  | 1.828 | 63.78633499 | 39.52285767 | 51.65459633
|  |  |  | 1.829 | 63.82459259 | 39.66992188 | 51.74726
|  |  |  | 1.83 | 63.78322983 | 39.5913887 | 51.68731
|  |  |  | 1.831 | 63.81718445 | 39.49828339 | 51.65773392
|  |  |  | 1.832 | 63.78254318 | 39.54200363 | 51.66227
|  |  |  | 1.833 | 63.81985092 | 39.60690689 | 51.71338
|  |  |  | 1.834 | 63.87966919 | 39.69223022 | 51.78595
|  |  |  | 1.835 | 63.85641861 | 39.55262375 | 51.70452118
|  |  |  | 1.836 | 63.91679764 | 39.63458252 | 51.77569008
|  |  |  | 1.837 | 63.77850723 | 39.66495514 | 51.72173
|  |  |  | 1.838 | 63.78040314 | 39.60066986 | 51.6905365
|  |  |  | 1.839 | 63.86367035 | 39.59558868 | 51.72963
|  |  |  | 1.84 | 63.88785934 | 39.702034 | 51.79494667
|  |  |  | 1.841 | 63.78990936 | 39.82881927 | 51.80936
|  |  |  | 1.842 | 63.88924789 | 39.81108856 | 51.85017
|  |  |  | 1.843 | 63.90238571 | 39.76284409 | 51.8326149
|  |  |  | 1.844 | 63.8253212 | 39.56314468 | 51.69423294
|  |  |  | 1.845 | 63.88113022 | 39.74058914 | 51.81085968
|  |  |  | 1.846 | 63.83921432 | 39.77176666 | 51.80549049
|  |  |  | 1.847 | 63.89253616 | 39.75914001 | 51.82584
|  |  |  | 1.848 | 63.91547775 | 39.85626221 | 51.88586998
|  |  |  | 1.849 | 63.7907486 | 39.78866196 | 51.78970528
|  |  |  | 1.85 | 63.86679459 | 39.8325882 | 51.84969
|  |  |  | 1.851 | 63.86911774 | 39.79857635 | 51.83385
|  |  |  | 1.852 | 63.89276505 | 39.67959976 | 51.78618
|  |  |  | 1.853 | 63.82035446 | 39.93167114 | 51.8760128
|  |  |  | 1.854 | 63.98490143 | 39.76081085 | 51.87285614
|  |  |  | 1.855 | 63.88061142 | 40.08894348 | 51.98477745
|  |  |  | 1.856 | 63.95266724 | 39.85760117 | 51.90513
|  |  |  | 1.857 | 63.93450928 | 39.94953918 | 51.94202423
|  |  |  | 1.858 | 63.85876465 | 39.96051788 | 51.90964
|  |  |  | 1.859 | 63.88011551 | 40.05182648 | 51.96597
|  |  |  | 1.86 | 63.87136078 | 40.01546478 | 51.94341278
|  |  |  | 1.861 | 63.91024017 | 40.16711807 | 52.03867912
|  |  |  | 1.862 | 63.97597122 | 40.00009155 | 51.98803
|  |  |  | 1.863 | 63.90745544 | 39.94296265 | 51.92521
|  |  |  | 1.864 | 63.90294266 | 39.91987228 | 51.91140747
|  |  |  | 1.865 | 63.89941025 | 40.1131134 | 52.00626
|  |  |  | 1.866 | 63.86858368 | 40.09056854 | 51.97957611
|  |  |  | 1.867 | 63.95306396 | 40.15303421 | 52.05305
|  |  |  | 1.868 | 64.0398407 | 40.25339508 | 52.14661789
|  |  |  | 1.869 | 64.03742218 | 40.31760406 | 52.17751312
|  |  |  | 1.87 | 63.95277405 | 40.1399231 | 52.04635
|  |  |  | 1.871 | 63.96122742 | 39.98733139 | 51.97428
|  |  |  | 1.872 | 64.079422 | 39.94932556 | 52.01437378
|  |  |  | 1.873 | 63.86130905 | 39.92878342 | 51.89505
|  |  |  | 1.874 | 63.95838165 | 40.38106537 | 52.16972351
|  |  |  | 1.875 | 63.99132538 | 40.15333176 | 52.07232857
|  |  |  | 1.876 | 63.90492249 | 40.18161011 | 52.0432663
|  |  |  | 1.877 | 63.96868896 | 40.05311203 | 52.0109
|  |  |  | 1.878 | 64.03379822 | 40.20622635 | 52.12001
|  |  |  | 1.879 | 63.94390869 | 40.28168488 | 52.1128
|  |  |  | 1.88 | 63.95864487 | 40.349823 | 52.15423
|  |  |  | 1.881 | 64.06288147 | 40.19958878 | 52.13124
|  |  |  | 1.882 | 64.04392242 | 40.36987305 | 52.2069
|  |  |  | 1.883 | 63.91002655 | 40.24077606 | 52.0754
|  |  |  | 1.884 | 63.98064423 | 40.3637085 | 52.17218
|  |  |  | 1.885 | 63.92716217 | 40.36304855 | 52.14510536
|  |  |  | 1.886 | 63.97354126 | 40.35256195 | 52.16305
|  |  |  | 1.887 | 64.03459167 | 40.25941086 | 52.147
|  |  |  | 1.888 | 64.01189423 | 40.44876099 | 52.23032761
|  |  |  | 1.889 | 64.01688385 | 40.36376953 | 52.19032669
|  |  |  | 1.89 | 63.93975067 | 40.56969452 | 52.25472
|  |  |  | 1.891 | 63.98083496 | 40.22831345 | 52.10457
|  |  |  | 1.892 | 64.0018158 | 40.57321167 | 52.28751
|  |  |  | 1.893 | 64.04706573 | 40.48649979 | 52.26678276
|  |  |  | 1.894 | 63.9420166 | 40.50405121 | 52.22303
|  |  |  | 1.895 | 64.0510025 | 40.69015884 | 52.37058067
|  |  |  | 1.896 | 63.97257614 | 40.59430313 | 52.28344
|  |  |  | 1.897 | 63.92581558 | 40.42567444 | 52.17574501
|  |  |  | 1.898 | 64.07449341 | 40.37805176 | 52.22627
|  |  |  | 1.899 | 64.10359955 | 40.63539505 | 52.3694973
|  |  |  | 1.9 | 64.03398132 | 40.48735428 | 52.2606678
|  |  |  | 1.901 | 64.05839539 | 40.53571701 | 52.2970562
|  |  |  | 1.902 | 64.04518127 | 40.6938858 | 52.36953
|  |  |  | 1.903 | 64.07128906 | 40.6942215 | 52.38275528
|  |  |  | 1.904 | 64.04006958 | 40.7046814 | 52.37237549
|  |  |  | 1.905 | 64.02848053 | 40.81168365 | 52.42008209
|  |  |  | 1.906 | 64.09428406 | 40.84754181 | 52.47091
|  |  |  | 1.907 | 64.11040497 | 40.86647034 | 52.48844
|  |  |  | 1.908 | 64.06829071 | 40.58013916 | 52.32421
|  |  |  | 1.909 | 64.08353424 | 40.83444595 | 52.45899
|  |  |  | 1.91 | 64.06015015 | 40.56187439 | 52.31101227
|  |  |  | 1.911 | 64.04187775 | 40.86346054 | 52.45267
|  |  |  | 1.912 | 64.04714966 | 41.02119827 | 52.53417
|  |  |  | 1.913 | 63.95118713 | 40.90965271 | 52.43041992
|  |  |  | 1.914 | 64.11435699 | 40.89412689 | 52.50424194
|  |  |  | 1.915 | 64.12684631 | 40.74461365 | 52.43572998
|  |  |  | 1.916 | 64.18169403 | 40.87184906 | 52.52677
|  |  |  | 1.917 | 64.05412292 | 40.94041443 | 52.49727
|  |  |  | 1.918 | 64.16296387 | 40.90543365 | 52.53419876
|  |  |  | 1.919 | 64.15390015 | 40.80895996 | 52.48143
|  |  |  | 1.92 | 64.07580566 | 40.83976364 | 52.45778465
|  |  |  | 1.921 | 64.12934113 | 41.03076553 | 52.58005333
|  |  |  | 1.922 | 64.11294556 | 41.08508301 | 52.59901
|  |  |  | 1.923 | 64.15463257 | 40.94226837 | 52.54845047
|  |  |  | 1.924 | 64.06560516 | 41.10530472 | 52.58545494
|  |  |  | 1.925 | 64.22496796 | 41.02590179 | 52.62543
|  |  |  | 1.926 | 64.22278595 | 40.88402557 | 52.55340576
|  |  |  | 1.927 | 64.07033539 | 41.06100464 | 52.56567
|  |  |  | 1.928 | 64.1308136 | 40.98047256 | 52.55564308
|  |  |  | 1.929 | 64.16259766 | 41.00271606 | 52.58265686
|  |  |  | 1.93 | 64.09431458 | 41.02198029 | 52.55815
|  |  |  | 1.931 | 64.13082123 | 40.96486664 | 52.54784
|  |  |  | 1.932 | 64.16178131 | 41.06817245 | 52.61497688
|  |  |  | 1.933 | 64.09719849 | 41.09387207 | 52.59553528
|  |  |  | 1.934 | 64.12953186 | 40.87842178 | 52.50397682
|  |  |  | 1.935 | 64.02493286 | 41.18658447 | 52.60576
|  |  |  | 1.936 | 64.10115051 | 41.18638611 | 52.64376831
|  |  |  | 1.937 | 64.16864014 | 41.26078033 | 52.71471
|  |  |  | 1.938 | 64.12101746 | 41.32995605 | 52.72549
|  |  |  | 1.939 | 64.19827271 | 41.06705093 | 52.63266182
|  |  |  | 1.94 | 64.20654297 | 41.11956787 | 52.66305542
|  |  |  | 1.941 | 64.05216217 | 41.2980423 | 52.6751
|  |  |  | 1.942 | 64.13270569 | 41.04906845 | 52.59088707
|  |  |  | 1.943 | 64.12918854 | 41.23995972 | 52.68457413
|  |  |  | 1.944 | 64.21973419 | 41.13449478 | 52.67711
|  |  |  | 1.945 | 64.12345886 | 41.16924286 | 52.64635086
|  |  |  | 1.946 | 64.30109406 | 41.27569962 | 52.78839684
|  |  |  | 1.947 | 64.10630798 | 41.3015976 | 52.70395279
|  |  |  | 1.948 | 64.19947815 | 41.27975082 | 52.73961
|  |  |  | 1.949 | 64.16893005 | 41.35458755 | 52.7617588
|  |  |  | 1.95 | 64.14405823 | 41.18696594 | 52.66551
|  |  |  | 1.951 | 64.1333847 | 41.30746841 | 52.72043
|  |  |  | 1.952 | 64.20883179 | 41.39934921 | 52.8040905
|  |  |  | 1.953 | 64.17510223 | 41.33641052 | 52.75576
|  |  |  | 1.954 | 64.16129303 | 41.48884583 | 52.82506943
|  |  |  | 1.955 | 64.13230896 | 41.47193909 | 52.80212
|  |  |  | 1.956 | 64.22579193 | 41.28131104 | 52.75355
|  |  |  | 1.957 | 64.13072968 | 41.50244141 | 52.81659
|  |  |  | 1.958 | 64.19759369 | 41.20468521 | 52.70113945
|  |  |  | 1.959 | 64.10987091 | 41.521595 | 52.81573
|  |  |  | 1.96 | 64.12400818 | 41.457901 | 52.79095459
|  |  |  | 1.961 | 64.10744476 | 41.51945877 | 52.81345
|  |  |  | 1.962 | 64.25492096 | 41.49182129 | 52.87337
|  |  |  | 1.963 | 64.19743347 | 41.59790421 | 52.89766884
|  |  |  | 1.964 | 64.1607132 | 41.65031815 | 52.90552
|  |  |  | 1.965 | 64.12940979 | 41.40394974 | 52.76668
|  |  |  | 1.966 | 64.00897217 | 41.55963135 | 52.78430176
|  |  |  | 1.967 | 64.17233276 | 41.54005432 | 52.85619354
|  |  |  | 1.968 | 64.05932617 | 41.7669754 | 52.91315
|  |  |  | 1.969 | 64.14354706 | 41.50908279 | 52.82631
|  |  |  | 1.97 | 64.18701172 | 41.53079987 | 52.85891
|  |  |  | 1.971 | 64.19381714 | 41.38425064 | 52.78903389
|  |  |  | 1.972 | 64.16262054 | 41.28848267 | 52.72555
|  |  |  | 1.973 | 64.11652374 | 41.85194397 | 52.98423
|  |  |  | 1.974 | 64.07618713 | 41.51037979 | 52.79328346
|  |  |  | 1.975 | 64.1499939 | 41.60687256 | 52.87843323
|  |  |  | 1.976 | 64.20088959 | 41.96016693 | 53.08052826
|  |  |  | 1.977 | 64.12026978 | 41.53794861 | 52.82911
|  |  |  | 1.978 | 64.06962585 | 41.77106476 | 52.92035
|  |  |  | 1.979 | 64.13008881 | 41.69743729 | 52.91376305
|  |  |  | 1.98 | 64.04821014 | 41.78157425 | 52.91489
|  |  |  | 1.981 | 64.01881409 | 41.74318695 | 52.88100052
|  |  |  | 1.982 | 64.05467987 | 41.57963943 | 52.81715965
|  |  |  | 1.983 | 64.03975677 | 41.75670242 | 52.89823
|  |  |  | 1.984 | 64.21807861 | 41.50753403 | 52.86280632
|  |  |  | 1.985 | 64.26960754 | 41.68948364 | 52.97954559
|  |  |  | 1.986 | 64.07447815 | 41.56601334 | 52.82025
|  |  |  | 1.987 | 64.11392975 | 41.53226852 | 52.8231
|  |  |  | 1.988 | 64.10137177 | 41.87810516 | 52.98974
|  |  |  | 1.989 | 64.12799835 | 41.87230301 | 53.00015068
|  |  |  | 1.99 | 64.10596466 | 41.67352295 | 52.88974
|  |  |  | 1.991 | 64.03250122 | 41.85703278 | 52.944767
|  |  |  | 1.992 | 64.16349792 | 41.87286758 | 53.01818275
|  |  |  | 1.993 | 64.11307526 | 41.89875412 | 53.00591469
|  |  |  | 1.994 | 64.08521271 | 41.95454788 | 53.01988
|  |  |  | 1.995 | 64.19869995 | 41.68200684 | 52.94035
|  |  |  | 1.996 | 64.11700439 | 41.84691238 | 52.98196
|  |  |  | 1.997 | 64.09698486 | 41.90010834 | 52.9985466
|  |  |  | 1.998 | 64.11495209 | 41.72506332 | 52.92001
|  |  |  | 1.999 | 64.09379578 | 41.57410812 | 52.83395195
|  |  |  | 2 | 64.0616684 | 41.73293686 | 52.89730263
|  |  |  | 2.001 | 64.07756042 | 41.7644577 | 52.92100906
|  |  |  | 2.002 | 63.94921112 | 41.55162811 | 52.75042
|  |  |  | 2.003 | 64.08670807 | 41.98510361 | 53.03590584
|  |  |  | 2.004 | 63.94643021 | 41.58932495 | 52.76787758
|  |  |  | 2.005 | 64.03189087 | 42.12989426 | 53.08089
|  |  |  | 2.006 | 64.08113861 | 41.85604095 | 52.96858978
|  |  |  | 2.007 | 64.18811798 | 41.96110535 | 53.07461
|  |  |  | 2.008 | 63.98527145 | 41.80149841 | 52.89338493
|  |  |  | 2.009 | 64.07881165 | 41.81038666 | 52.9446
|  |  |  | 2.01 | 64.04081726 | 41.66917038 | 52.85499382
|  |  |  | 2.011 | 64.06440735 | 41.66390228 | 52.86415
|  |  |  | 2.012 | 64.06907654 | 41.59421539 | 52.83165
|  |  |  | 2.013 | 64.0772171 | 41.79452515 | 52.93587
|  |  |  | 2.014 | 64.21458435 | 41.76785278 | 52.99122
|  |  |  | 2.015 | 64.05906677 | 41.96422577 | 53.01164627
|  |  |  | 2.016 | 63.95145035 | 41.96955109 | 52.96050072
|  |  |  | 2.017 | 64.08496094 | 41.76180267 | 52.92338
|  |  |  | 2.018 | 64.04837036 | 41.6787262 | 52.86354828
|  |  |  | 2.019 | 64.0043869 | 41.98415375 | 52.99427
|  |  |  | 2.02 | 64.07292175 | 41.83819199 | 52.95555687
|  |  |  | 2.021 | 64.03406525 | 41.94408798 | 52.98908
|  |  |  | 2.022 | 63.96319962 | 41.82450867 | 52.89385
|  |  |  | 2.023 | 63.88258362 | 41.69935608 | 52.79096985
|  |  |  | 2.024 | 63.93267059 | 41.77170563 | 52.85218811
|  |  |  | 2.025 | 63.9767952 | 41.85192871 | 52.91436
|  |  |  | 2.026 | 64.01344299 | 41.885849 | 52.94965
|  |  |  | 2.027 | 64.00535583 | 41.9205513 | 52.96295
|  |  |  | 2.028 | 64.02207947 | 41.68245316 | 52.85227
|  |  |  | 2.029 | 64.05036926 | 41.85036087 | 52.95037
|  |  |  | 2.03 | 64.00741577 | 41.6029892 | 52.8052
|  |  |  | 2.031 | 64.01387024 | 41.89572906 | 52.95479965
|  |  |  | 2.032 | 63.93541718 | 41.97340393 | 52.95441
|  |  |  | 2.033 | 63.94408417 | 42.01065826 | 52.97737
|  |  |  | 2.034 | 64.13199615 | 42.0834198 | 53.10771
|  |  |  | 2.035 | 63.85546494 | 41.57133102 | 52.71339798
|  |  |  | 2.036 | 63.91503143 | 41.64063644 | 52.77783
|  |  |  | 2.037 | 63.96852112 | 41.89433289 | 52.93143
|  |  |  | 2.038 | 63.89313889 | 41.84791565 | 52.87052727
|  |  |  | 2.039 | 63.88996887 | 42.0095787 | 52.94977
|  |  |  | 2.04 | 63.86397552 | 41.79734421 | 52.83066
|  |  |  | 2.041 | 63.9291954 | 41.84864044 | 52.88891792
|  |  |  | 2.042 | 63.86983871 | 41.76341629 | 52.8166275
|  |  |  | 2.043 | 63.90521622 | 41.83442307 | 52.86982
|  |  |  | 2.044 | 63.91072845 | 41.60567856 | 52.7582
|  |  |  | 2.045 | 63.93826675 | 41.73627472 | 52.83727
|  |  |  | 2.046 | 63.92792892 | 41.6448288 | 52.78637886
|  |  |  | 2.047 | 63.90533447 | 41.97020721 | 52.93777084
|  |  |  | 2.048 | 63.82232285 | 41.94290161 | 52.88261223
|  |  |  | 2.049 | 63.9282341 | 41.79901505 | 52.86362
|  |  |  | 2.05 | 63.81092834 | 41.96278 | 52.88685417
|  |  |  | 2.051 | 63.77799988 | 41.89804077 | 52.83802
|  |  |  | 2.052 | 63.95119858 | 41.65836716 | 52.80478287
|  |  |  | 2.053 | 63.87050629 | 42.09502411 | 52.9827652
|  |  |  | 2.054 | 63.72501755 | 42.15721893 | 52.94111824
|  |  |  | 2.055 | 63.87652206 | 41.36709213 | 52.62181
|  |  |  | 2.056 | 63.76609802 | 41.93750763 | 52.8518
|  |  |  | 2.057 | 63.82585907 | 41.84994888 | 52.8379
|  |  |  | 2.058 | 63.81452179 | 41.56785965 | 52.69119072
|  |  |  | 2.059 | 63.93861008 | 41.72908783 | 52.83385
|  |  |  | 2.06 | 63.81657028 | 41.57416916 | 52.69536972
|  |  |  | 2.061 | 63.85113144 | 41.90716553 | 52.87915
|  |  |  | 2.062 | 63.87871933 | 41.85152817 | 52.86512375
|  |  |  | 2.063 | 63.72215271 | 41.76820374 | 52.74518
|  |  |  | 2.064 | 63.85012817 | 41.8015976 | 52.82586
|  |  |  | 2.065 | 63.73144913 | 41.50445175 | 52.61795044
|  |  |  | 2.066 | 63.79669952 | 41.87592697 | 52.83631
|  |  |  | 2.067 | 63.76914215 | 41.4525032 | 52.61082
|  |  |  | 2.068 | 63.70152664 | 41.60993958 | 52.65573311
|  |  |  | 2.069 | 63.63921356 | 41.56009674 | 52.59965515
|  |  |  | 2.07 | 63.8033638 | 41.54234695 | 52.67286
|  |  |  | 2.071 | 63.7436676 | 41.90621185 | 52.82494
|  |  |  | 2.072 | 63.66167068 | 41.20444489 | 52.43306
|  |  |  | 2.073 | 63.68695068 | 41.62317657 | 52.65506
|  |  |  | 2.074 | 63.64045715 | 41.36305237 | 52.50175476
|  |  |  | 2.075 | 63.7132988 | 41.10599136 | 52.40964508
|  |  |  | 2.076 | 63.5604744 | 41.45227814 | 52.50637627
|  |  |  | 2.077 | 63.64204407 | 41.54014969 | 52.59109688
|  |  |  | 2.078 | 63.52624893 | 41.30952072 | 52.41788
|  |  |  | 2.079 | 63.64928436 | 41.33258057 | 52.49093
|  |  |  | 2.08 | 63.67712021 | 41.54161072 | 52.60937
|  |  |  | 2.081 | 63.74680328 | 41.36608887 | 52.55645
|  |  |  | 2.082 | 63.60585022 | 41.31612396 | 52.46098709
|  |  |  | 2.083 | 63.51593018 | 41.61831665 | 52.56712
|  |  |  | 2.084 | 63.55753708 | 41.33716965 | 52.44735
|  |  |  | 2.085 | 63.70038223 | 41.26034546 | 52.48036
|  |  |  | 2.086 | 63.47805405 | 41.45964432 | 52.46885
|  |  |  | 2.087 | 63.6703186 | 41.68935013 | 52.67983
|  |  |  | 2.088 | 63.60715485 | 41.36946869 | 52.48831177
|  |  |  | 2.089 | 63.70288086 | 41.43399811 | 52.56844
|  |  |  | 2.09 | 63.52268982 | 41.07367325 | 52.29818
|  |  |  | 2.091 | 63.39204788 | 41.60373306 | 52.49789047
|  |  |  | 2.092 | 63.5071106 | 41.32601929 | 52.41656
|  |  |  | 2.093 | 63.50113678 | 41.09971619 | 52.30043
|  |  |  | 2.094 | 63.43414688 | 41.37812042 | 52.40613365
|  |  |  | 2.095 | 63.41810989 | 41.28167725 | 52.34989357
|  |  |  | 2.096 | 63.58460236 | 41.40406418 | 52.49433327
|  |  |  | 2.097 | 63.66501617 | 41.06322479 | 52.36412048
|  |  |  | 2.098 | 63.51985931 | 41.41197586 | 52.46592
|  |  |  | 2.099 | 63.50858688 | 41.46219635 | 52.48539
|  |  |  | 2.1 | 63.53487396 | 41.05609512 | 52.29548454
|  |  |  | 2.101 | 63.46639252 | 41.7282486 | 52.59732056
|  |  |  | 2.102 | 63.44855881 | 40.87592316 | 52.16224
|  |  |  | 2.103 | 63.37062073 | 41.20816803 | 52.28939438
|  |  |  | 2.104 | 63.40544891 | 40.99792099 | 52.20168495
|  |  |  | 2.105 | 63.38302612 | 41.07016373 | 52.22659
|  |  |  | 2.106 | 63.54153061 | 41.06489563 | 52.30321312
|  |  |  | 2.107 | 63.56383514 | 40.83691788 | 52.20037651
|  |  |  | 2.108 | 63.55280304 | 40.82992172 | 52.19136238
|  |  |  | 2.109 | 63.39466095 | 40.96722412 | 52.18094
|  |  |  | 2.11 | 63.40532303 | 40.61065674 | 52.00799
|  |  |  | 2.111 | 63.43754959 | 41.07124329 | 52.25439644
|  |  |  | 2.112 | 63.40904999 | 40.90764236 | 52.15835
|  |  |  | 2.113 | 63.21824646 | 41.00133514 | 52.1097908
|  |  |  | 2.114 | 63.50132751 | 41.06278992 | 52.28206
|  |  |  | 2.115 | 63.31067657 | 41.24601364 | 52.27835
|  |  |  | 2.116 | 63.25207901 | 41.15155411 | 52.20181656
|  |  |  | 2.117 | 63.44683838 | 41.06735611 | 52.2571
|  |  |  | 2.118 | 63.41602707 | 40.57761383 | 51.99682045
|  |  |  | 2.119 | 63.47003174 | 41.34540176 | 52.40771675
|  |  |  | 2.12 | 63.31509399 | 41.15042877 | 52.23276138
|  |  |  | 2.121 | 63.3637619 | 41.30494308 | 52.33435249
|  |  |  | 2.122 | 63.23870468 | 41.1242981 | 52.18150139
|  |  |  | 2.123 | 63.36448669 | 40.8439827 | 52.10423
|  |  |  | 2.124 | 63.25613785 | 40.61567307 | 51.93590546
|  |  |  | 2.125 | 63.24429321 | 41.14382172 | 52.19406
|  |  |  | 2.126 | 63.13011169 | 41.29242706 | 52.21127
|  |  |  | 2.127 | 63.25246048 | 40.55559921 | 51.90403
|  |  |  | 2.128 | 63.35235214 | 40.52807617 | 51.94021
|  |  |  | 2.129 | 63.14987564 | 40.77729416 | 51.9635849
|  |  |  | 2.13 | 63.11368942 | 40.80986786 | 51.96177864
|  |  |  | 2.131 | 63.29207611 | 40.653759 | 51.97292
|  |  |  | 2.132 | 63.30283737 | 40.68115234 | 51.99199
|  |  |  | 2.133 | 63.18537521 | 41.03060913 | 52.10799217
|  |  |  | 2.134 | 63.10537338 | 41.2291832 | 52.16727829
|  |  |  | 2.135 | 63.1055603 | 40.47417831 | 51.78987
|  |  |  | 2.136 | 63.20815277 | 40.66449738 | 51.93633
|  |  |  | 2.137 | 63.22050858 | 40.66520691 | 51.94286
|  |  |  | 2.138 | 63.26111984 | 40.83023834 | 52.04567909
|  |  |  | 2.139 | 63.04484177 | 40.44787216 | 51.74636
|  |  |  | 2.14 | 63.21543503 | 40.60584259 | 51.91063881
|  |  |  | 2.141 | 63.04179382 | 40.11151123 | 51.57665
|  |  |  | 2.142 | 63.04666519 | 40.59804153 | 51.82235336
|  |  |  | 2.143 | 63.35992813 | 40.65058136 | 52.00525
|  |  |  | 2.144 | 63.22365952 | 40.67892838 | 51.95129395
|  |  |  | 2.145 | 63.04528809 | 40.26266098 | 51.65397
|  |  |  | 2.146 | 63.03305054 | 40.48564148 | 51.75934601
|  |  |  | 2.147 | 63.19200516 | 40.83210373 | 52.01205
|  |  |  | 2.148 | 63.13698196 | 40.82348251 | 51.98023
|  |  |  | 2.149 | 62.9500618 | 40.55226135 | 51.75116
|  |  |  | 2.15 | 63.15963745 | 39.98257828 | 51.57111
|  |  |  | 2.151 | 63.07332993 | 40.74549866 | 51.90941
|  |  |  | 2.152 | 63.07283783 | 40.50292206 | 51.78788
|  |  |  | 2.153 | 62.95049667 | 40.82458115 | 51.88753891
|  |  |  | 2.154 | 63.07759857 | 40.17603302 | 51.62682
|  |  |  | 2.155 | 63.1410675 | 40.31882095 | 51.72994
|  |  |  | 2.156 | 62.90863037 | 40.12506866 | 51.51685
|  |  |  | 2.157 | 63.07199478 | 40.10661697 | 51.58931
|  |  |  | 2.158 | 63.08613968 | 40.08679962 | 51.58646965
|  |  |  | 2.159 | 62.88639832 | 40.24819183 | 51.5673
|  |  |  | 2.16 | 62.95081329 | 40.54614258 | 51.74848
|  |  |  | 2.161 | 62.97182465 | 40.59837341 | 51.78509903
|  |  |  | 2.162 | 62.95106888 | 40.008255 | 51.47966194
|  |  |  | 2.163 | 63.00722885 | 39.58428955 | 51.2957592
|  |  |  | 2.164 | 62.83261871 | 39.95684052 | 51.39473
|  |  |  | 2.165 | 62.90912628 | 40.39186859 | 51.6505
|  |  |  | 2.166 | 62.77672577 | 40.21250153 | 51.49461365
|  |  |  | 2.167 | 62.91078186 | 39.98036194 | 51.4455719
|  |  |  | 2.168 | 62.71027374 | 39.72104645 | 51.21566
|  |  |  | 2.169 | 62.87039948 | 40.50992203 | 51.69016
|  |  |  | 2.17 | 62.65931702 | 39.80025482 | 51.22978592
|  |  |  | 2.171 | 63.03742981 | 40.14094925 | 51.58918953
|  |  |  | 2.172 | 62.82569885 | 40.01740646 | 51.42155
|  |  |  | 2.173 | 62.6664238 | 39.77169418 | 51.21905899
|  |  |  | 2.174 | 62.86843872 | 39.29932404 | 51.08388138
|  |  |  | 2.175 | 62.82297897 | 39.44587708 | 51.13443
|  |  |  | 2.176 | 62.61413193 | 39.83966064 | 51.2269
|  |  |  | 2.177 | 62.82969666 | 39.71163177 | 51.27066
|  |  |  | 2.178 | 62.98165131 | 39.61242294 | 51.29704
|  |  |  | 2.179 | 62.84654617 | 39.24501801 | 51.04578209
|  |  |  | 2.18 | 62.71626282 | 39.37683487 | 51.04655
|  |  |  | 2.181 | 62.57448959 | 39.98180389 | 51.27814674
|  |  |  | 2.182 | 62.81915283 | 39.7987175 | 51.30894
|  |  |  | 2.183 | 62.79156876 | 39.62590408 | 51.20873642
|  |  |  | 2.184 | 62.64415359 | 39.84209824 | 51.24313
|  |  |  | 2.185 | 62.7213974 | 39.68795395 | 51.20468
|  |  |  | 2.186 | 62.66056824 | 39.82086945 | 51.24072
|  |  |  | 2.187 | 62.77192307 | 39.60022736 | 51.18608
|  |  |  | 2.188 | 62.75257874 | 40.10229874 | 51.42743874
|  |  |  | 2.189 | 62.70443726 | 39.22721481 | 50.96583
|  |  |  | 2.19 | 62.5955658 | 39.67140198 | 51.13348389
|  |  |  | 2.191 | 62.65898514 | 39.22596359 | 50.94247
|  |  |  | 2.192 | 62.69212341 | 39.37963104 | 51.03588
|  |  |  | 2.193 | 62.52427673 | 39.94986343 | 51.23707008
|  |  |  | 2.194 | 62.65444946 | 39.86045456 | 51.25745201
|  |  |  | 2.195 | 62.60356903 | 38.82567215 | 50.71462059
|  |  |  | 2.196 | 62.6645813 | 39.80568695 | 51.23513
|  |  |  | 2.197 | 62.59036636 | 39.28604889 | 50.93821
|  |  |  | 2.198 | 62.49372864 | 39.89900589 | 51.19637
|  |  |  | 2.199 | 62.58042526 | 39.57988739 | 51.08016
|  |  |  | 2.2 | 62.47941971 | 39.50600433 | 50.99271202
|  |  |  | 2.201 | 62.63934326 | 39.49476624 | 51.06705475
|  |  |  | 2.202 | 62.54761887 | 39.25784302 | 50.90273
|  |  |  | 2.203 | 62.47279739 | 39.4869957 | 50.9799
|  |  |  | 2.204 | 62.61450195 | 39.49660492 | 51.05555
|  |  |  | 2.205 | 62.49433899 | 39.50723648 | 51.00079
|  |  |  | 2.206 | 62.68087006 | 39.34309387 | 51.01198
|  |  |  | 2.207 | 62.69712448 | 39.56695938 | 51.13204193
|  |  |  | 2.208 | 62.40592194 | 39.19624329 | 50.80108
|  |  |  | 2.209 | 62.52266312 | 39.67865372 | 51.10065842
|  |  |  | 2.21 | 62.49361801 | 39.27344513 | 50.88353157
|  |  |  | 2.211 | 62.59059143 | 39.9954567 | 51.29302
|  |  |  | 2.212 | 62.59992218 | 38.54801941 | 50.57397
|  |  |  | 2.213 | 62.45506287 | 39.77212143 | 51.11359215
|  |  |  | 2.214 | 62.53233719 | 39.24145126 | 50.88689
|  |  |  | 2.215 | 62.4055748 | 39.43073273 | 50.91815
|  |  |  | 2.216 | 62.55431747 | 39.00627136 | 50.78029
|  |  |  | 2.217 | 62.52786636 | 39.121521 | 50.82469368
|  |  |  | 2.218 | 62.43624115 | 39.14500046 | 50.79062
|  |  |  | 2.219 | 62.48950958 | 38.58683395 | 50.53817
|  |  |  | 2.22 | 62.20486832 | 39.40877151 | 50.80682
|  |  |  | 2.221 | 62.22028732 | 39.27182388 | 50.7460556
|  |  |  | 2.222 | 62.38235855 | 38.7119751 | 50.54717
|  |  |  | 2.223 | 62.34317398 | 38.88759232 | 50.61538315
|  |  |  | 2.224 | 62.42560196 | 39.05981445 | 50.74271
|  |  |  | 2.225 | 62.4888916 | 38.46411133 | 50.4765
|  |  |  | 2.226 | 62.31339645 | 38.32216263 | 50.31777954
|  |  |  | 2.227 | 62.48801804 | 39.19289017 | 50.84045
|  |  |  | 2.228 | 62.38689423 | 39.52221298 | 50.95455
|  |  |  | 2.229 | 62.37314987 | 39.00503922 | 50.68909
|  |  |  | 2.23 | 62.23441315 | 38.4384079 | 50.33641
|  |  |  | 2.231 | 62.32653427 | 38.40065384 | 50.36359
|  |  |  | 2.232 | 62.22930145 | 38.50444412 | 50.36687
|  |  |  | 2.233 | 62.25611496 | 39.39839554 | 50.82725525
|  |  |  | 2.234 | 62.40937805 | 39.21243286 | 50.81091
|  |  |  | 2.235 | 62.46207809 | 38.28832245 | 50.37520027
|  |  |  | 2.236 | 62.28031921 | 38.88700485 | 50.58366203
|  |  |  | 2.237 | 62.24548721 | 39.22331619 | 50.7344017
|  |  |  | 2.238 | 62.24658966 | 38.15675354 | 50.2016716
|  |  |  | 2.239 | 62.28186035 | 38.22188568 | 50.25187
|  |  |  | 2.24 | 62.39655685 | 38.76085663 | 50.57870674
|  |  |  | 2.241 | 62.32909393 | 38.64769363 | 50.48839378
|  |  |  | 2.242 | 62.32979202 | 39.12719727 | 50.72849
|  |  |  | 2.243 | 62.20018387 | 39.11857224 | 50.65938
|  |  |  | 2.244 | 62.19953918 | 38.79327011 | 50.4964
|  |  |  | 2.245 | 62.39450455 | 38.30784607 | 50.35117531
|  |  |  | 2.246 | 62.377285 | 38.03683853 | 50.20706
|  |  |  | 2.247 | 61.98548508 | 39.13066864 | 50.55807686
|  |  |  | 2.248 | 62.07780075 | 38.7299881 | 50.40389
|  |  |  | 2.249 | 62.19512177 | 39.0918808 | 50.6435
|  |  |  | 2.25 | 62.03701401 | 37.77761078 | 49.90731
|  |  |  | 2.251 | 62.32461166 | 38.90616226 | 50.61538696
|  |  |  | 2.252 | 62.21715927 | 38.1875267 | 50.20234
|  |  |  | 2.253 | 62.02754211 | 39.0133667 | 50.52045
|  |  |  | 2.254 | 62.22150421 | 38.05311203 | 50.13730812
|  |  |  | 2.255 | 61.99650192 | 38.14354324 | 50.07002258
|  |  |  | 2.256 | 62.08322525 | 38.63993835 | 50.3615818
|  |  |  | 2.257 | 62.00981903 | 38.29378891 | 50.15180397
|  |  |  | 2.258 | 62.15283966 | 38.58974457 | 50.37129
|  |  |  | 2.259 | 62.20536804 | 37.9862442 | 50.09580612
|  |  |  | 2.26 | 61.95806885 | 38.50810623 | 50.23308754
|  |  |  | 2.261 | 62.14020157 | 37.69210815 | 49.91615486
|  |  |  | 2.262 | 62.20969009 | 38.00260925 | 50.10614967
|  |  |  | 2.263 | 62.08623505 | 38.78515244 | 50.43569
|  |  |  | 2.264 | 61.80716324 | 38.0688858 | 49.93802452
|  |  |  | 2.265 | 62.04859161 | 38.84399033 | 50.44629097
|  |  |  | 2.266 | 62.03227234 | 38.71486664 | 50.37356949
|  |  |  | 2.267 | 62.01654816 | 38.44045258 | 50.22850037
|  |  |  | 2.268 | 61.80816269 | 37.99794769 | 49.90305519
|  |  |  | 2.269 | 62.22741699 | 38.83103561 | 50.5292263
|  |  |  | 2.27 | 62.42674637 | 38.67139053 | 50.54906845
|  |  |  | 2.271 | 62.26359177 | 38.08901215 | 50.17630196
|  |  |  | 2.272 | 61.92737961 | 38.71152115 | 50.31945038
|  |  |  | 2.273 | 61.74189377 | 38.58187866 | 50.16189
|  |  |  | 2.274 | 61.66789627 | 37.47567368 | 49.57178
|  |  |  | 2.275 | 61.97573471 | 38.76858902 | 50.37216
|  |  |  | 2.276 | 62.07236099 | 37.81466675 | 49.94351387
|  |  |  | 2.277 | 61.58707047 | 38.28115082 | 49.93411
|  |  |  | 2.278 | 62.11730194 | 38.40648651 | 50.26189
|  |  |  | 2.279 | 61.66858673 | 38.50881577 | 50.08870125
|  |  |  | 2.28 | 62.02992249 | 37.080513 | 49.55522
|  |  |  | 2.281 | 61.99138641 | 37.8653183 | 49.92835
|  |  |  | 2.282 | 61.89041138 | 37.38562012 | 49.63801575
|  |  |  | 2.283 | 61.81354523 | 38.11072159 | 49.96213341
|  |  |  | 2.284 | 61.97221375 | 37.66391754 | 49.81807
|  |  |  | 2.285 | 62.09277344 | 38.56987381 | 50.33132
|  |  |  | 2.286 | 61.85993576 | 37.50397491 | 49.68196
|  |  |  | 2.287 | 61.90531921 | 38.23416138 | 50.06974
|  |  |  | 2.288 | 61.83882523 | 37.57946777 | 49.7091465
|  |  |  | 2.289 | 61.95472336 | 38.74687576 | 50.35079956
|  |  |  | 2.29 | 61.8176651 | 38.38913345 | 50.1034
|  |  |  | 2.291 | 61.65473938 | 37.96007538 | 49.80740738
|  |  |  | 2.292 | 61.73548889 | 37.72431946 | 49.7299
|  |  |  | 2.293 | 61.86405563 | 38.05950165 | 49.96177864
|  |  |  | 2.294 | 61.87097931 | 36.95916748 | 49.41507
|  |  |  | 2.295 | 61.82243347 | 37.97513962 | 49.89879
|  |  |  | 2.296 | 61.80392456 | 38.51846695 | 50.1612
|  |  |  | 2.297 | 61.9598732 | 37.56678391 | 49.76333
|  |  |  | 2.298 | 61.95206451 | 37.67705536 | 49.81456
|  |  |  | 2.299 | 61.8405571 | 37.82752609 | 49.83404
|  |  |  | 2.3 | 61.98767471 | 37.18061447 | 49.58414459
|  |  |  | 2.301 | 61.81318665 | 37.48046875 | 49.6468277
|  |  |  | 2.302 | 61.81874084 | 36.44243622 | 49.13058853
|  |  |  | 2.303 | 61.71582794 | 38.62392426 | 50.1698761
|  |  |  | 2.304 | 61.75608826 | 37.24731445 | 49.5017
|  |  |  | 2.305 | 61.77530289 | 38.08227921 | 49.92879105
|  |  |  | 2.306 | 61.75056839 | 37.63613129 | 49.69334984
|  |  |  | 2.307 | 61.71823883 | 37.61090469 | 49.66457176
|  |  |  | 2.308 | 61.79434204 | 37.11484528 | 49.45459366
|  |  |  | 2.309 | 61.74393463 | 37.23292542 | 49.48843
|  |  |  | 2.31 | 61.79707718 | 36.858078 | 49.32757759
|  |  |  | 2.311 | 61.78826523 | 38.04473495 | 49.91650009
|  |  |  | 2.312 | 61.67736053 | 37.22787476 | 49.45262
|  |  |  | 2.313 | 61.6321106 | 37.2688446 | 49.4504776
|  |  |  | 2.314 | 61.73413467 | 37.02245712 | 49.3783
|  |  |  | 2.315 | 61.69327545 | 38.25000763 | 49.97164154
|  |  |  | 2.316 | 61.64457703 | 36.5461235 | 49.09535
|  |  |  | 2.317 | 61.6835289 | 37.76839828 | 49.72596359
|  |  |  | 2.318 | 61.76037598 | 37.86920166 | 49.81478882
|  |  |  | 2.319 | 61.76102066 | 37.12620544 | 49.44361305
|  |  |  | 2.32 | 61.59465408 | 36.92424393 | 49.25945
|  |  |  | 2.321 | 61.7430687 | 37.65861511 | 49.70084
|  |  |  | 2.322 | 61.68932343 | 36.77228546 | 49.2308
|  |  |  | 2.323 | 61.69652176 | 37.62178421 | 49.65915
|  |  |  | 2.324 | 61.71898651 | 36.52913666 | 49.12406
|  |  |  | 2.325 | 61.61016083 | 37.60653305 | 49.60834694
|  |  |  | 2.326 | 61.67805862 | 37.52610397 | 49.60208
|  |  |  | 2.327 | 61.69597626 | 38.08792877 | 49.89195
|  |  |  | 2.328 | 61.6319313 | 37.38377762 | 49.50785446
|  |  |  | 2.329 | 61.67001724 | 37.342453 | 49.50623512
|  |  |  | 2.33 | 61.53078079 | 37.9738121 | 49.7523
|  |  |  | 2.331 | 61.59531403 | 37.39212418 | 49.49372
|  |  |  | 2.332 | 61.65055084 | 37.28033066 | 49.46544075
|  |  |  | 2.333 | 61.56738281 | 36.8290062 | 49.19819
|  |  |  | 2.334 | 61.55820465 | 37.72216415 | 49.6401844
|  |  |  | 2.335 | 61.53634644 | 37.30845261 | 49.4224
|  |  |  | 2.336 | 61.56692505 | 37.65183258 | 49.60938
|  |  |  | 2.337 | 61.56656265 | 37.28297424 | 49.42477
|  |  |  | 2.338 | 61.64873123 | 36.5404129 | 49.09457
|  |  |  | 2.339 | 61.5286293 | 37.5261879 | 49.5274086
|  |  |  | 2.34 | 61.55644226 | 35.52624893 | 48.54135
|  |  |  | 2.341 | 61.59895706 | 36.67110062 | 49.13502884
|  |  |  | 2.342 | 61.57164764 | 37.62020874 | 49.59592819
|  |  |  | 2.343 | 61.55844498 | 36.7387085 | 49.14857674
|  |  |  | 2.344 | 61.6605835 | 37.45759583 | 49.55909
|  |  |  | 2.345 | 61.57029724 | 36.67189789 | 49.1211
|  |  |  | 2.346 | 61.6204567 | 37.28004837 | 49.45025
|  |  |  | 2.347 | 61.52934265 | 38.3300705 | 49.92971
|  |  |  | 2.348 | 61.54929352 | 37.21169281 | 49.38049
|  |  |  | 2.349 | 61.55353165 | 37.074646 | 49.31409
|  |  |  | 2.35 | 61.43386459 | 37.09547043 | 49.26466751
|  |  |  | 2.351 | 61.51454926 | 37.41365814 | 49.4641037
|  |  |  | 2.352 | 61.48457336 | 37.27112961 | 49.37785
|  |  |  | 2.353 | 61.48205566 | 36.68053055 | 49.08129
|  |  |  | 2.354 | 61.4552803 | 38.09467316 | 49.77497673
|  |  |  | 2.355 | 61.50298691 | 36.83177948 | 49.16738
|  |  |  | 2.356 | 61.39537048 | 36.43482208 | 48.91509628
|  |  |  | 2.357 | 61.42987061 | 37.27828979 | 49.3540802
|  |  |  | 2.358 | 61.49940491 | 38.09077072 | 49.79509
|  |  |  | 2.359 | 61.40203476 | 36.1841011 | 48.79306793
|  |  |  | 2.36 | 61.46333694 | 37.17996597 | 49.32165
|  |  |  | 2.361 | 61.48152161 | 36.64725113 | 49.06438637
|  |  |  | 2.362 | 61.41381073 | 37.24477005 | 49.32929039
|  |  |  | 2.363 | 61.47796631 | 36.66928101 | 49.07362366
|  |  |  | 2.364 | 61.48416519 | 36.47969055 | 48.98192787
|  |  |  | 2.365 | 61.41982651 | 36.65224457 | 49.03603554
|  |  |  | 2.366 | 61.47940826 | 35.90122604 | 48.69031715
|  |  |  | 2.367 | 61.41755676 | 38.14487839 | 49.78122
|  |  |  | 2.368 | 61.48066711 | 37.45533371 | 49.46800041
|  |  |  | 2.369 | 61.44067001 | 37.10641479 | 49.2735424
|  |  |  | 2.37 | 61.37675476 | 38.65223694 | 50.01449585
|  |  |  | 2.371 | 61.4006691 | 37.17778778 | 49.28922844
|  |  |  | 2.372 | 61.33307648 | 36.43622971 | 48.88465
|  |  |  | 2.373 | 61.43006134 | 38.07114792 | 49.75060463
|  |  |  | 2.374 | 61.35760498 | 36.55611801 | 48.95686
|  |  |  | 2.375 | 61.37433624 | 36.355896 | 48.86511612
|  |  |  | 2.376 | 61.34056473 | 37.98154831 | 49.66105652
|  |  |  | 2.377 | 61.37986755 | 37.63317871 | 49.50652313
|  |  |  | 2.378 | 61.29501343 | 35.52577591 | 48.41039467
|  |  |  | 2.379 | 61.34691238 | 36.95183945 | 49.14938
|  |  |  | 2.38 | 61.35531616 | 36.70261383 | 49.02896
|  |  |  | 2.381 | 61.30491638 | 36.60100174 | 48.95295906
|  |  |  | 2.382 | 61.34228134 | 36.31228638 | 48.82728386
|  |  |  | 2.383 | 61.41804886 | 36.64280319 | 49.03043
|  |  |  | 2.384 | 61.34893417 | 37.13180542 | 49.24037
|  |  |  | 2.385 | 61.28758621 | 38.06772995 | 49.67765808
|  |  |  | 2.386 | 61.32256317 | 37.34990311 | 49.33623314
|  |  |  | 2.387 | 61.26011658 | 37.15343857 | 49.20678
|  |  |  | 2.388 | 61.4738884 | 37.43946075 | 49.45667
|  |  |  | 2.389 | 61.33613586 | 37.01051712 | 49.17332649
|  |  |  | 2.39 | 61.3663559 | 36.91086578 | 49.13861084
|  |  |  | 2.391 | 61.42092514 | 35.32418442 | 48.37255478
|  |  |  | 2.392 | 61.33055878 | 37.66067886 | 49.49561882
|  |  |  | 2.393 | 61.30335236 | 36.70508194 | 49.00421715
|  |  |  | 2.394 | 61.34088135 | 36.51676941 | 48.92882538
|  |  |  | 2.395 | 61.3629837 | 36.4691925 | 48.9160881
|  |  |  | 2.396 | 61.39731598 | 36.53736496 | 48.96734047
|  |  |  | 2.397 | 61.29860306 | 37.13827896 | 49.21844101
|  |  |  | 2.398 | 61.22653961 | 35.10840988 | 48.16747
|  |  |  | 2.399 | 61.31329346 | 36.94565964 | 49.12947655
|  |  |  | 2.4 | 61.22288132 | 36.40769577 | 48.81529
|  |  |  | 2.401 | 61.29460907 | 37.87320709 | 49.58390808
|  |  |  | 2.402 | 61.29024506 | 36.46999741 | 48.88012
|  |  |  | 2.403 | 61.26050186 | 37.54244995 | 49.40148
|  |  |  | 2.404 | 61.32236099 | 37.42810822 | 49.37523
|  |  |  | 2.405 | 61.25408554 | 37.27950287 | 49.26679
|  |  |  | 2.406 | 61.16868973 | 37.10725784 | 49.13797
|  |  |  | 2.407 | 61.34931946 | 36.00359726 | 48.67645836
|  |  |  | 2.408 | 61.28853989 | 36.36307526 | 48.82581
|  |  |  | 2.409 | 61.19979095 | 36.52206802 | 48.86093
|  |  |  | 2.41 | 61.28438187 | 36.32012558 | 48.80225
|  |  |  | 2.411 | 61.33498383 | 36.37282181 | 48.85390282
|  |  |  | 2.412 | 61.16192245 | 36.95532227 | 49.05862236
|  |  |  | 2.413 | 61.24282455 | 36.65805054 | 48.95044
|  |  |  | 2.414 | 61.37764359 | 36.08610916 | 48.73188
|  |  |  | 2.415 | 61.34197235 | 36.28648376 | 48.81423
|  |  |  | 2.416 | 61.25109863 | 37.88938522 | 49.57024
|  |  |  | 2.417 | 61.26086044 | 36.46682358 | 48.86384201
|  |  |  | 2.418 | 61.27682495 | 36.74592972 | 49.01138
|  |  |  | 2.419 | 61.16380692 | 37.65876007 | 49.41128
|  |  |  | 2.42 | 61.31072617 | 38.28353119 | 49.79712868
|  |  |  | 2.421 | 61.24193573 | 36.16871643 | 48.70532608
|  |  |  | 2.422 | 61.12746048 | 36.43432236 | 48.78089142
|  |  |  | 2.423 | 61.24103546 | 35.63247299 | 48.43675
|  |  |  | 2.424 | 61.3556633 | 38.02762985 | 49.69165
|  |  |  | 2.425 | 61.15615845 | 37.26462936 | 49.21039
|  |  |  | 2.426 | 61.19291687 | 35.43640518 | 48.31466
|  |  |  | 2.427 | 61.16754532 | 38.41601563 | 49.79178
|  |  |  | 2.428 | 61.01451492 | 36.00649643 | 48.51051
|  |  |  | 2.429 | 61.11596298 | 37.01215363 | 49.06406
|  |  |  | 2.43 | 61.06162262 | 36.58950806 | 48.82556534
|  |  |  | 2.431 | 61.15093994 | 36.65422821 | 48.90258
|  |  |  | 2.432 | 61.23709869 | 36.09544754 | 48.66627
|  |  |  | 2.433 | 61.07621765 | 36.59679794 | 48.83651
|  |  |  | 2.434 | 61.11533737 | 37.07571411 | 49.09552574
|  |  |  | 2.435 | 61.17017746 | 37.01647186 | 49.09332466
|  |  |  | 2.436 | 61.21864319 | 36.87714767 | 49.04789543
|  |  |  | 2.437 | 61.23321533 | 35.24071121 | 48.23696327
|  |  |  | 2.438 | 61.27069092 | 37.06832123 | 49.16951
|  |  |  | 2.439 | 61.14007187 | 36.29278564 | 48.71643
|  |  |  | 2.44 | 61.35819626 | 36.27279282 | 48.81549454
|  |  |  | 2.441 | 61.21170425 | 36.36812592 | 48.78992
|  |  |  | 2.442 | 61.14247513 | 36.20320511 | 48.67284012
|  |  |  | 2.443 | 61.20038605 | 35.17925262 | 48.18982
|  |  |  | 2.444 | 61.15694046 | 37.22864914 | 49.1927948
|  |  |  | 2.445 | 61.07700348 | 36.48479843 | 48.7809
|  |  |  | 2.446 | 61.1955452 | 36.53058243 | 48.86306
|  |  |  | 2.447 | 61.2252121 | 36.43151474 | 48.82836342
|  |  |  | 2.448 | 61.12866974 | 37.56757355 | 49.34812
|  |  |  | 2.449 | 61.27556992 | 36.35268402 | 48.81412697
|  |  |  | 2.45 | 61.07789993 | 38.14567184 | 49.61179
|  |  |  | 2.451 | 61.22079468 | 38.10657883 | 49.66369
|  |  |  | 2.452 | 61.077034 | 36.87240601 | 48.97472
|  |  |  | 2.453 | 61.18585968 | 37.35158539 | 49.26872
|  |  |  | 2.454 | 61.1347847 | 36.76738358 | 48.95108414
|  |  |  | 2.455 | 61.11270142 | 36.30410385 | 48.7084
|  |  |  | 2.456 | 61.18478775 | 37.65188599 | 49.41833687
|  |  |  | 2.457 | 60.99836349 | 36.72454453 | 48.86145401
|  |  |  | 2.458 | 60.97375107 | 36.95470047 | 48.96422577
|  |  |  | 2.459 | 61.15253067 | 37.25530624 | 49.20392
|  |  |  | 2.46 | 60.91972733 | 35.95753479 | 48.43863106
|  |  |  | 2.461 | 61.05297852 | 36.9540329 | 49.00350571
|  |  |  | 2.462 | 61.13485718 | 37.05900955 | 49.09693
|  |  |  | 2.463 | 61.34531403 | 35.74134827 | 48.54333115
|  |  |  | 2.464 | 61.12623978 | 37.34745789 | 49.23685
|  |  |  | 2.465 | 61.07567596 | 35.235672 | 48.15567398
|  |  |  | 2.466 | 61.13660431 | 37.65785217 | 49.39722824
|  |  |  | 2.467 | 61.26856995 | 36.51398849 | 48.89127922
|  |  |  | 2.468 | 61.10304642 | 36.28678131 | 48.69491
|  |  |  | 2.469 | 61.24140549 | 39.21867752 | 50.23004
|  |  |  | 2.47 | 61.06349182 | 37.10148239 | 49.08249
|  |  |  | 2.471 | 61.16865921 | 37.33679581 | 49.25272751
|  |  |  | 2.472 | 61.11024475 | 35.20966339 | 48.15995407
|  |  |  | 2.473 | 61.0974617 | 36.62404633 | 48.86075
|  |  |  | 2.474 | 61.21955109 | 35.81061554 | 48.51508
|  |  |  | 2.475 | 61.2168808 | 35.70868683 | 48.46278
|  |  |  | 2.476 | 61.08342361 | 37.43317413 | 49.25829887
|  |  |  | 2.477 | 61.1786232 | 37.75484085 | 49.46673
|  |  |  | 2.478 | 61.07373047 | 36.74139786 | 48.90756
|  |  |  | 2.479 | 61.00262451 | 36.87789154 | 48.94026
|  |  |  | 2.48 | 61.02000046 | 35.99894714 | 48.5094738
|  |  |  | 2.481 | 61.04991531 | 36.89968491 | 48.97480011
|  |  |  | 2.482 | 60.90844727 | 39.24983597 | 50.07914162
|  |  |  | 2.483 | 60.84634781 | 37.04778671 | 48.94706726
|  |  |  | 2.484 | 61.03514862 | 36.8993988 | 48.96727371
|  |  |  | 2.485 | 60.74752045 | 37.95761108 | 49.35257
|  |  |  | 2.486 | 61.08996201 | 36.49419403 | 48.79207802
|  |  |  | 2.487 | 61.03232956 | 37.1576767 | 49.09500313
|  |  |  | 2.488 | 60.95174408 | 38.0079689 | 49.47985649
|  |  |  | 2.489 | 60.88959503 | 37.88163376 | 49.38561
|  |  |  | 2.49 | 60.94275665 | 37.06304169 | 49.00289917
|  |  |  | 2.491 | 61.22912216 | 36.53620529 | 48.88266
|  |  |  | 2.492 | 61.07772446 | 37.25387573 | 49.1658
|  |  |  | 2.493 | 61.05948639 | 37.70475006 | 49.38212
|  |  |  | 2.494 | 61.11198807 | 36.91887665 | 49.01543236
|  |  |  | 2.495 | 61.08884048 | 35.88835526 | 48.48859787
|  |  |  | 2.496 | 61.07162094 | 36.7192688 | 48.89544487
|  |  |  | 2.497 | 61.01335144 | 39.22916031 | 50.12126
|  |  |  | 2.498 | 61.0297699 | 37.47853851 | 49.25415
|  |  |  | 2.499 | 60.87420654 | 35.36561584 | 48.11991119
|  |  |  | 2.5 | 60.995327 | 36.32881165 | 48.66207
|  |  |  | 2.50216 | 61.121878 | 36.8636 | 48.992739
|  |  |  | 2.50699 | 61.1229 | 36.8671 | 48.995
|  |  |  | 2.51182 | 61.146114 | 36.8934 | 49.019757
|  |  |  | 2.51665 | 61.147136 | 36.912 | 49.029568
|  |  |  | 2.52148 | 61.162612 | 36.914 | 49.038306
|  |  |  | 2.52631 | 61.165678 | 36.9431 | 49.054389
|  |  |  | 2.53114 | 61.193418 | 36.9574 | 49.075409
|  |  |  | 2.53597 | 61.219844 | 36.9457 | 49.082772
|  |  |  | 2.5408 | 61.216778 | 36.9594 | 49.088089
|  |  |  | 2.54563 | 61.240138 | 36.9957 | 49.117919
|  |  |  | 2.55046 | 61.270652 | 36.9807 | 49.125676
|  |  |  | 2.55529 | 61.299998 | 37.0368 | 49.168399
|  |  |  | 2.56012 | 61.227728 | 36.9882 | 49.107964
|  |  |  | 2.56495 | 61.402198 | 37.1133 | 49.257749
|  |  |  | 2.56978 | 61.29956 | 37.0741 | 49.18683
|  |  |  | 2.57461 | 61.357376 | 37.1194 | 49.238388
|  |  |  | 2.57944 | 61.388474 | 37.1351 | 49.261787
|  |  |  | 2.58427 | 61.370954 | 37.1442 | 49.257577
|  |  |  | 2.5891 | 61.451692 | 37.177 | 49.314346
|  |  |  | 2.59394 | 61.275324 | 37.0937 | 49.184512
|  |  |  | 2.59877 | 61.53973 | 37.2546 | 49.397165
|  |  |  | 2.6036 | 61.471986 | 37.2097 | 49.340843
|  |  |  | 2.60843 | 61.566886 | 37.2898 | 49.428343
|  |  |  | 2.61326 | 61.480308 | 37.2403 | 49.360304
|  |  |  | 2.61809 | 61.566302 | 37.3062 | 49.436251
|  |  |  | 2.62292 | 61.579588 | 37.3482 | 49.463894
|  |  |  | 2.62775 | 61.506734 | 37.2763 | 49.391517
|  |  |  | 2.63258 | 61.614336 | 37.3556 | 49.484968
|  |  |  | 2.63741 | 61.581778 | 37.345 | 49.463389
|  |  |  | 2.64224 | 61.584406 | 37.3604 | 49.472403
|  |  |  | 2.64707 | 61.624848 | 37.4245 | 49.524674
|  |  |  | 2.6519 | 61.59959 | 37.4007 | 49.500145
|  |  |  | 2.65673 | 61.674196 | 37.4582 | 49.566198
|  |  |  | 2.66156 | 61.66456 | 37.4535 | 49.55903
|  |  |  | 2.66639 | 61.693176 | 37.45 | 49.571588
|  |  |  | 2.67122 | 61.812458 | 37.5594 | 49.685929
|  |  |  | 2.67605 | 61.77844 | 37.503 | 49.64072
|  |  |  | 2.68088 | 61.90108 | 37.6309 | 49.76599
|  |  |  | 2.68571 | 61.842972 | 37.6103 | 49.726636
|  |  |  | 2.69054 | 61.770994 | 37.5952 | 49.683097
|  |  |  | 2.69537 | 61.816692 | 37.6508 | 49.733746
|  |  |  | 2.7002 | 61.790266 | 37.6508 | 49.720533
|  |  |  | 2.70504 | 61.793478 | 37.6372 | 49.715339
|  |  |  | 2.70987 | 61.78647 | 37.6388 | 49.712635
|  |  |  | 2.7147 | 61.865018 | 37.6976 | 49.781309
|  |  |  | 2.71953 | 61.761942 | 37.6369 | 49.699421
|  |  |  | 2.72436 | 61.934952 | 37.7309 | 49.832926
|  |  |  | 2.72919 | 61.87845 | 37.7087 | 49.793575
|  |  |  | 2.73402 | 61.795522 | 37.6977 | 49.746611
|  |  |  | 2.73885 | 61.857864 | 37.7073 | 49.782582
|  |  |  | 2.74368 | 62.029852 | 37.884 | 49.956926
|  |  |  | 2.74851 | 61.875384 | 37.7892 | 49.832292
|  |  |  | 2.75334 | 61.82516 | 37.7788 | 49.80198
|  |  |  | 2.75817 | 62.048978 | 37.9127 | 49.980839
|  |  |  | 2.763 | 61.932762 | 37.8056 | 49.869181
|  |  |  | 2.76783 | 61.958166 | 37.833 | 49.895583
|  |  |  | 2.77266 | 61.973496 | 37.8652 | 49.919348
|  |  |  | 2.77749 | 61.909402 | 37.8581 | 49.883751
|  |  |  | 2.78232 | 61.945756 | 37.8649 | 49.905328
|  |  |  | 2.78715 | 61.918162 | 37.8785 | 49.898331
|  |  |  | 2.79198 | 61.93101 | 37.886 | 49.908505
|  |  |  | 2.79681 | 61.87991 | 37.8477 | 49.863805
|  |  |  | 2.80164 | 61.845308 | 37.8322 | 49.838754
|  |  |  | 2.80647 | 61.941522 | 37.9355 | 49.938511
|  |  |  | 2.8113 | 61.891006 | 37.8934 | 49.892203
|  |  |  | 2.81613 | 61.882246 | 37.8906 | 49.886423
|  |  |  | 2.82097 | 61.908088 | 37.9186 | 49.913344
|  |  |  | 2.8258 | 61.84998 | 37.8922 | 49.87109
|  |  |  | 2.83063 | 61.840344 | 37.8923 | 49.866322
|  |  |  | 2.83546 | 61.858448 | 37.8983 | 49.878374
|  |  |  | 2.84029 | 61.859616 | 37.9269 | 49.893258
|  |  |  | 2.84512 | 61.885312 | 37.926 | 49.905656
|  |  |  | 2.84995 | 61.880932 | 37.9326 | 49.906766
|  |  |  | 2.85478 | 61.907212 | 37.9537 | 49.930456
|  |  |  | 2.85961 | 61.907796 | 37.9513 | 49.929548
|  |  |  | 2.86444 | 61.90692 | 37.9414 | 49.92416
|  |  |  | 2.86927 | 61.905606 | 37.9661 | 49.935853
|  |  |  | 2.8741 | 61.925024 | 37.9932 | 49.959112
|  |  |  | 2.87893 | 61.91203 | 37.9951 | 49.953565
|  |  |  | 2.88376 | 61.934514 | 38.0264 | 49.980457
|  |  |  | 2.88859 | 61.916556 | 38.0335 | 49.975028
|  |  |  | 2.89342 | 61.903124 | 38.0342 | 49.968662
|  |  |  | 2.89825 | 61.904146 | 38.0262 | 49.965173
|  |  |  | 2.90308 | 61.917432 | 38.0386 | 49.978016
|  |  |  | 2.90791 | 61.92882 | 38.056 | 49.99241
|  |  |  | 2.91274 | 61.954808 | 38.0667 | 50.010754
|  |  |  | 2.91757 | 61.932032 | 38.0608 | 49.996416
|  |  |  | 2.9224 | 61.928236 | 38.0551 | 49.991668
|  |  |  | 2.92723 | 61.96824 | 38.0677 | 50.01797
|  |  |  | 2.93206 | 61.955538 | 38.0844 | 50.019969
|  |  |  | 2.9369 | 61.944588 | 38.1044 | 50.024494
|  |  |  | 2.94173 | 61.986052 | 38.1284 | 50.057226
|  |  |  | 2.94656 | 61.974372 | 38.121 | 50.047686
|  |  |  | 2.95139 | 61.96021 | 38.1266 | 50.043405
|  |  |  | 2.95622 | 61.949698 | 38.1183 | 50.033999
|  |  |  | 2.96105 | 61.95072 | 38.1107 | 50.03071
|  |  |  | 2.96588 | 61.963276 | 38.12 | 50.041638
|  |  |  | 2.97071 | 61.977438 | 38.1291 | 50.053269
|  |  |  | 2.97554 | 61.97481 | 38.1408 | 50.057805
|  |  |  | 2.98037 | 61.96532 | 38.1365 | 50.05091
|  |  |  | 2.9852 | 62.008828 | 38.1599 | 50.084364
|  |  |  | 2.99003 | 62.025472 | 38.1699 | 50.097686
|  |  |  | 2.99486 | 62.019632 | 38.1958 | 50.107716
|  |  |  | 2.99969 | 61.987074 | 38.1873 | 50.087187
|  |  |  | 3.00452 | 61.99306 | 38.1941 | 50.09358
|  |  |  | 3.00935 | 62.032042 | 38.1951 | 50.113571
|  |  |  | 3.01418 | 62.004594 | 38.1842 | 50.094397
|  |  |  | 3.01901 | 62.022114 | 38.1949 | 50.108507
|  |  |  | 3.02384 | 62.071462 | 38.2168 | 50.144131
|  |  |  | 3.02867 | 62.034378 | 38.2073 | 50.120839
|  |  |  | 3.0335 | 62.051606 | 38.2126 | 50.132103
|  |  |  | 3.03833 | 62.040364 | 38.2159 | 50.128132
|  |  |  | 3.04316 | 62.02445 | 38.1976 | 50.111025
|  |  |  | 3.04799 | 62.03102 | 38.2031 | 50.11706
|  |  |  | 3.05283 | 62.055548 | 38.22 | 50.137774
|  |  |  | 3.05766 | 62.054964 | 38.2517 | 50.153332
|  |  |  | 3.06249 | 62.032188 | 38.2355 | 50.133844
|  |  |  | 3.06732 | 62.03321 | 38.2286 | 50.130905
|  |  |  | 3.07215 | 62.052044 | 38.2215 | 50.136772
|  |  |  | 3.07698 | 62.05657 | 38.2174 | 50.136985
|  |  |  | 3.08181 | 62.05 | 38.2266 | 50.1383
|  |  |  | 3.08664 | 62.037444 | 38.2203 | 50.128872
|  |  |  | 3.09147 | 62.074236 | 38.2235 | 50.148868
|  |  |  | 3.0963 | 62.06314 | 38.2197 | 50.14142
|  |  |  | 3.10113 | 62.040656 | 38.2075 | 50.124078
|  |  |  | 3.10596 | 62.052336 | 38.216 | 50.134168
|  |  |  | 3.11079 | 62.060804 | 38.2207 | 50.140752
|  |  |  | 3.11562 | 62.038758 | 38.2173 | 50.128029
|  |  |  | 3.12045 | 62.035984 | 38.2265 | 50.131242
|  |  |  | 3.12528 | 62.050438 | 38.2323 | 50.141369
|  |  |  | 3.13011 | 62.050438 | 38.2223 | 50.136369
|  |  |  | 3.13494 | 62.030144 | 38.2164 | 50.123272
|  |  |  | 3.13977 | 62.03613 | 38.2209 | 50.128515
|  |  |  | 3.1446 | 62.015544 | 38.2059 | 50.110722
|  |  |  | 3.14943 | 62.011602 | 38.2036 | 50.107601
|  |  |  | 3.15426 | 62.019924 | 38.1933 | 50.106612
|  |  |  | 3.15909 | 62.019486 | 38.1812 | 50.100343
|  |  |  | 3.16392 | 62.026786 | 38.1855 | 50.106143
|  |  |  | 3.16876 | 62.027808 | 38.1857 | 50.106754
|  |  |  | 3.17359 | 62.023574 | 38.194 | 50.108787
|  |  |  | 3.17842 | 62.019924 | 38.1841 | 50.102012
|  |  |  | 3.18325 | 62.021238 | 38.1881 | 50.104669
|  |  |  | 3.18808 | 61.99598 | 38.1782 | 50.08709
|  |  |  | 3.19291 | 61.991892 | 38.1716 | 50.081746
|  |  |  | 3.19774 | 61.99379 | 38.1792 | 50.086495
|  |  |  | 3.20257 | 62.000068 | 38.1899 | 50.094984
|  |  |  | 3.2074 | 62.01131 | 38.2059 | 50.108605
|  |  |  | 3.21223 | 61.976562 | 38.1845 | 50.080531
|  |  |  | 3.21706 | 61.984008 | 38.178 | 50.081004
|  |  |  | 3.22189 | 61.960648 | 38.1712 | 50.065924
|  |  |  | 3.22672 | 61.95145 | 38.1756 | 50.063525
|  |  |  | 3.23155 | 61.94707 | 38.1557 | 50.051385
|  |  |  | 3.23638 | 61.962692 | 38.1578 | 50.060246
|  |  |  | 3.24121 | 61.95364 | 38.1541 | 50.05387
|  |  |  | 3.24604 | 61.972036 | 38.1651 | 50.068568
|  |  |  | 3.25087 | 61.949552 | 38.1548 | 50.052176
|  |  |  | 3.2557 | 61.914074 | 38.1359 | 50.024987
|  |  |  | 3.26053 | 61.937434 | 38.1437 | 50.040567
|  |  |  | 3.26536 | 61.919038 | 38.1409 | 50.029969
|  |  |  | 3.27019 | 61.918162 | 38.1385 | 50.028331
|  |  |  | 3.27502 | 61.932762 | 38.142 | 50.037381
|  |  |  | 3.27985 | 61.91276 | 38.1513 | 50.03203
|  |  |  | 3.28469 | 61.91276 | 38.1565 | 50.03463
|  |  |  | 3.28952 | 61.904584 | 38.1458 | 50.025192
|  |  |  | 3.29435 | 61.895094 | 38.1431 | 50.019097
|  |  |  | 3.29918 | 61.884728 | 38.1452 | 50.014964
|  |  |  | 3.30401 | 61.86969 | 38.1334 | 50.001545
|  |  |  | 3.30884 | 61.879618 | 38.1238 | 50.001709
|  |  |  | 3.31367 | 61.891006 | 38.1268 | 50.008903
|  |  |  | 3.3185 | 61.897576 | 38.125 | 50.011288
|  |  |  | 3.32333 | 61.870274 | 38.1025 | 49.986387
|  |  |  | 3.32816 | 61.844724 | 38.0799 | 49.962312
|  |  |  | 3.33299 | 61.833336 | 38.0712 | 49.952268
|  |  |  | 3.33782 | 61.832022 | 38.0821 | 49.957061
|  |  |  | 3.34265 | 61.861514 | 38.0903 | 49.975907
|  |  |  | 3.34748 | 61.856842 | 38.0887 | 49.972771
|  |  |  | 3.35231 | 61.85436 | 38.0836 | 49.96898
|  |  |  | 3.35714 | 61.850418 | 38.084 | 49.967209
|  |  |  | 3.36197 | 61.819466 | 38.083 | 49.951233
|  |  |  | 3.3668 | 61.796982 | 38.0802 | 49.938591
|  |  |  | 3.37163 | 61.805304 | 38.0763 | 49.940802
|  |  |  | 3.37646 | 61.827788 | 38.0772 | 49.952494
|  |  |  | 3.38129 | 61.8237 | 38.0798 | 49.95175
|  |  |  | 3.38612 | 61.827496 | 38.0959 | 49.961698
|  |  |  | 3.39095 | 61.828372 | 38.0833 | 49.955836
|  |  |  | 3.39579 | 61.811874 | 38.0606 | 49.936237
|  |  |  | 3.40062 | 61.780776 | 38.0417 | 49.911238
|  |  |  | 3.40545 | 61.772016 | 38.0408 | 49.906408
|  |  |  | 3.41028 | 61.78282 | 38.0388 | 49.91081
|  |  |  | 3.41511 | 61.79158 | 38.0323 | 49.91194
|  |  |  | 3.41994 | 61.802676 | 38.0335 | 49.918088
|  |  |  | 3.42477 | 61.805742 | 38.0456 | 49.925671
|  |  |  | 3.4296 | 61.815086 | 38.0484 | 49.931743
|  |  |  | 3.43443 | 61.789244 | 38.0427 | 49.915972
|  |  |  | 3.43926 | 61.74924 | 38.0334 | 49.89132
|  |  |  | 3.44409 | 61.747488 | 38.0311 | 49.889294
|  |  |  | 3.44892 | 61.732742 | 38.0359 | 49.884321
|  |  |  | 3.45375 | 61.719894 | 38.0374 | 49.878647
|  |  |  | 3.45858 | 61.686898 | 38.0305 | 49.858699
|  |  |  | 3.46341 | 61.683832 | 38.0322 | 49.858016
|  |  |  | 3.46824 | 61.694782 | 38.0215 | 49.858141
|  |  |  | 3.47307 | 61.685438 | 38.0039 | 49.844669
|  |  |  | 3.4779 | 61.672152 | 38.0127 | 49.842426
|  |  |  | 3.48273 | 61.676678 | 38.0072 | 49.841939
|  |  |  | 3.48756 | 61.674342 | 37.9803 | 49.827321
|  |  |  | 3.49239 | 61.669962 | 37.9714 | 49.820681
|  |  |  | 3.49722 | 61.680474 | 37.9869 | 49.833687
|  |  |  | 3.50205 | 61.669524 | 37.9902 | 49.829862
|  |  |  | 3.50688 | 61.651274 | 37.9738 | 49.812537
|  |  |  | 3.51172 | 61.63974 | 37.9656 | 49.80267
|  |  |  | 3.51655 | 61.635506 | 37.9652 | 49.800353
|  |  |  | 3.52138 | 61.642368 | 37.9743 | 49.808334
|  |  |  | 3.52621 | 61.631126 | 37.9706 | 49.800863
|  |  |  | 3.53104 | 61.607182 | 37.949 | 49.778091
|  |  |  | 3.53587 | 61.611416 | 37.9449 | 49.778158
|  |  |  | 3.5407 | 61.61784 | 37.9554 | 49.78662
|  |  |  | 3.54553 | 61.596816 | 37.9581 | 49.777458
|  |  |  | 3.55036 | 61.59302 | 37.9597 | 49.77636
|  |  |  | 3.55519 | 61.59813 | 37.9539 | 49.776015
|  |  |  | 3.56002 | 61.59375 | 37.9466 | 49.770175
|  |  |  | 3.56485 | 61.58499 | 37.9451 | 49.765045
|  |  |  | 3.56968 | 61.564404 | 37.9494 | 49.756902
|  |  |  | 3.57451 | 61.562798 | 37.9581 | 49.760449
|  |  |  | 3.57934 | 61.565572 | 37.9505 | 49.758036
|  |  |  | 3.58417 | 61.567762 | 37.9382 | 49.752981
|  |  |  | 3.589 | 61.563528 | 37.9245 | 49.744014
|  |  |  | 3.59383 | 61.543964 | 37.9124 | 49.728182
|  |  |  | 3.59866 | 61.54192 | 37.9141 | 49.72801
|  |  |  | 3.60349 | 61.543818 | 37.9316 | 49.737709
|  |  |  | 3.60832 | 61.52732 | 37.9277 | 49.72751
|  |  |  | 3.61315 | 61.518706 | 37.9112 | 49.714953
|  |  |  | 3.61798 | 61.521042 | 37.9102 | 49.715621
|  |  |  | 3.62281 | 61.508486 | 37.9198 | 49.714143
|  |  |  | 3.62765 | 61.500602 | 37.927 | 49.713801
|  |  |  | 3.63248 | 61.512282 | 37.9293 | 49.720791
|  |  |  | 3.63731 | 61.523524 | 37.9298 | 49.726662
|  |  |  | 3.64214 | 61.513596 | 37.9313 | 49.722448
|  |  |  | 3.64697 | 61.495784 | 37.936 | 49.715892
|  |  |  | 3.6518 | 61.496514 | 37.9398 | 49.718157
|  |  |  | 3.65663 | 61.502208 | 37.945 | 49.723604
|  |  |  | 3.66146 | 61.494324 | 37.9436 | 49.718962
|  |  |  | 3.66629 | 61.503084 | 37.9435 | 49.723292
|  |  |  | 3.67112 | 61.497828 | 37.942 | 49.719914
|  |  |  | 3.67595 | 61.48279 | 37.9358 | 49.709295
|  |  |  | 3.68078 | 61.47841 | 37.9181 | 49.698255
|  |  |  | 3.68561 | 61.467752 | 37.9053 | 49.686526
|  |  |  | 3.69044 | 61.458992 | 37.9069 | 49.682946
|  |  |  | 3.69527 | 61.452422 | 37.9094 | 49.680911
|  |  |  | 3.7001 | 61.450962 | 37.9052 | 49.678081
|  |  |  | 3.70493 | 61.453736 | 37.8995 | 49.676618
|  |  |  | 3.70976 | 61.44629 | 37.8916 | 49.668945
|  |  |  | 3.71459 | 61.433588 | 37.893 | 49.663294
|  |  |  | 3.71942 | 61.42585 | 37.9051 | 49.665475
|  |  |  | 3.72425 | 61.42074 | 37.9207 | 49.67072
|  |  |  | 3.72908 | 61.42001 | 37.9271 | 49.673555
|  |  |  | 3.73391 | 61.429938 | 37.9282 | 49.679069
|  |  |  | 3.73874 | 61.441618 | 37.9272 | 49.684409
|  |  |  | 3.74358 | 61.443954 | 37.9316 | 49.687777
|  |  |  | 3.74841 | 61.450086 | 37.9317 | 49.690893
|  |  |  | 3.75324 | 61.447896 | 37.9244 | 49.686148
|  |  |  | 3.75807 | 61.440888 | 37.9186 | 49.679744
|  |  |  | 3.7629 | 61.437092 | 37.9177 | 49.677396
|  |  |  | 3.76773 | 61.427602 | 37.9161 | 49.671851
|  |  |  | 3.77256 | 61.424536 | 37.9166 | 49.670568
|  |  |  | 3.77739 | 61.426434 | 37.9126 | 49.669517
|  |  |  | 3.78222 | 61.426288 | 37.9032 | 49.664744
|  |  |  | 3.78705 | 61.41052 | 37.9009 | 49.65571
|  |  |  | 3.79188 | 61.40176 | 37.9043 | 49.65303
|  |  |  | 3.79671 | 61.39957 | 37.9032 | 49.651385
|  |  |  | 3.80154 | 61.398402 | 37.906 | 49.652201
|  |  |  | 3.80637 | 61.398986 | 37.9055 | 49.652243
|  |  |  | 3.8112 | 61.408184 | 37.9061 | 49.657142
|  |  |  | 3.81603 | 61.409352 | 37.9075 | 49.658426
|  |  |  | 3.82086 | 61.409206 | 37.9069 | 49.658053
|  |  |  | 3.82569 | 61.410666 | 37.918 | 49.664333
|  |  |  | 3.83052 | 61.410228 | 37.9298 | 49.670014
|  |  |  | 3.83535 | 61.402052 | 37.9352 | 49.668626
|  |  |  | 3.84018 | 61.392708 | 37.935 | 49.663854
|  |  |  | 3.84501 | 61.397818 | 37.9389 | 49.668359
|  |  |  | 3.84984 | 61.401176 | 37.9424 | 49.671788
|  |  |  | 3.85467 | 61.390226 | 37.9432 | 49.666713
|  |  |  | 3.85951 | 61.384824 | 37.9465 | 49.665662
|  |  |  | 3.86434 | 61.383948 | 37.9453 | 49.664624
|  |  |  | 3.86917 | 61.395336 | 37.9329 | 49.664118
|  |  |  | 3.874 | 61.400884 | 37.9238 | 49.662342
|  |  |  | 3.87883 | 61.38862 | 37.9236 | 49.65611
|  |  |  | 3.88366 | 61.372122 | 37.9228 | 49.647461
|  |  |  | 3.88849 | 61.362924 | 37.9135 | 49.638212
|  |  |  | 3.89332 | 61.359712 | 37.9042 | 49.631956
|  |  |  | 3.89815 | 61.36234 | 37.9045 | 49.63342
|  |  |  | 3.90298 | 61.36526 | 37.9096 | 49.63743
|  |  |  | 3.90781 | 61.362632 | 37.9144 | 49.638516
|  |  |  | 3.91264 | 61.357814 | 37.9154 | 49.636607
|  |  |  | 3.91747 | 61.356208 | 37.9246 | 49.640404
|  |  |  | 3.9223 | 61.360004 | 37.9392 | 49.649602
|  |  |  | 3.92713 | 61.365552 | 37.9465 | 49.656026
|  |  |  | 3.93196 | 61.369786 | 37.9501 | 49.659943
|  |  |  | 3.93679 | 61.366428 | 37.9605 | 49.663464
|  |  |  | 3.94162 | 61.364238 | 37.9755 | 49.669869
|  |  |  | 3.94645 | 61.360442 | 37.9834 | 49.671921
|  |  |  | 3.95128 | 61.355916 | 37.9784 | 49.667158
|  |  |  | 3.95611 | 61.369786 | 37.9718 | 49.670793
|  |  |  | 3.96094 | 61.375042 | 37.9742 | 49.674621
|  |  |  | 3.96577 | 61.361464 | 37.9783 | 49.669882
|  |  |  | 3.97061 | 61.348324 | 37.9747 | 49.661512
|  |  |  | 3.97544 | 61.341462 | 37.9678 | 49.654631
|  |  |  | 3.98027 | 61.339272 | 37.9619 | 49.650586
|  |  |  | 3.9851 | 61.336498 | 37.9641 | 49.650299
|  |  |  | 3.98993 | 61.342338 | 37.9611 | 49.651719
|  |  |  | 3.99476 | 61.342484 | 37.9492 | 49.645842
|  |  |  | 3.99959 | 61.322336 | 37.9349 | 49.628618
|  |  |  | 4.00442 | 61.314014 | 37.9273 | 49.620657
|  |  |  | 4.00925 | 61.317372 | 37.9276 | 49.622486
|  |  |  | 4.01408 | 61.324234 | 37.9305 | 49.627367
|  |  |  | 4.01891 | 61.330366 | 37.933 | 49.631683
|  |  |  | 4.02374 | 61.326278 | 37.9375 | 49.631889
|  |  |  | 4.02857 | 61.32657 | 37.9463 | 49.636435
|  |  |  | 4.0334 | 61.339418 | 37.9538 | 49.646609
|  |  |  | 4.03823 | 61.350222 | 37.9603 | 49.655261
|  |  |  | 4.04306 | 61.353434 | 37.9723 | 49.662867
|  |  |  | 4.04789 | 61.356646 | 37.9894 | 49.673023
|  |  |  | 4.05272 | 61.35942 | 37.9975 | 49.67846
|  |  |  | 4.05755 | 61.356646 | 37.9962 | 49.676423
|  |  |  | 4.06238 | 61.349784 | 37.9965 | 49.673142
|  |  |  | 4.06721 | 61.344382 | 38.0054 | 49.674891
|  |  |  | 4.07204 | 61.348178 | 38.0108 | 49.679489
|  |  |  | 4.07687 | 61.355916 | 38.0052 | 49.680558
|  |  |  | 4.0817 | 61.356208 | 38.0026 | 49.679404
|  |  |  | 4.08654 | 61.360442 | 38.0015 | 49.680971
|  |  |  | 4.09137 | 61.364676 | 37.9989 | 49.681788
|  |  |  | 4.0962 | 61.363508 | 37.9966 | 49.680054
|  |  |  | 4.10103 | 61.36526 | 37.9905 | 49.67788
|  |  |  | 4.10586 | 61.370954 | 37.9861 | 49.678527
|  |  |  | 4.11069 | 61.37329 | 37.9834 | 49.678345
|  |  |  | 4.11552 | 61.381028 | 37.9832 | 49.682114
|  |  |  | 4.12035 | 61.38643 | 37.9814 | 49.683915
|  |  |  | 4.12518 | 61.38424 | 37.9765 | 49.68037
|  |  |  | 4.13001 | 61.384824 | 37.9759 | 49.680362
|  |  |  | 4.13484 | 61.388036 | 37.9833 | 49.685668
|  |  |  | 4.13967 | 61.383802 | 37.993 | 49.688401
|  |  |  | 4.1445 | 61.380006 | 37.9935 | 49.686753
|  |  |  | 4.14933 | 61.38205 | 37.9878 | 49.684925
|  |  |  | 4.15416 | 61.382634 | 37.9892 | 49.685917
|  |  |  | 4.15899 | 61.378108 | 37.9956 | 49.686854
|  |  |  | 4.16382 | 61.370954 | 37.9952 | 49.683077
|  |  |  | 4.16865 | 61.362924 | 37.9907 | 49.676812
|  |  |  | 4.17348 | 61.353726 | 37.9975 | 49.675613
|  |  |  | 4.17831 | 61.348762 | 38.015 | 49.681881
|  |  |  | 4.18314 | 61.3492 | 38.0255 | 49.68735
|  |  |  | 4.18797 | 61.34701 | 38.0287 | 49.687855
|  |  |  | 4.1928 | 61.33679 | 38.0419 | 49.689345
|  |  |  | 4.19763 | 61.323066 | 38.0781 | 49.700583
|  |  |  | 4.20247 | 61.31635 | 38.1471 | 49.731725
|  |  |  | 4.2073 | 61.348178 | 38.2537 | 49.800939
|  |  |  | 4.21213 | 61.429354 | 38.365 | 49.897177
|  |  |  | 4.21696 | 61.49228 | 38.4797 | 49.98599
|  |  |  | 4.22179 | 61.533744 | 38.6182 | 50.075972
|  |  |  | 4.22662 | 61.621636 | 38.7792 | 50.200418
|  |  |  | 4.23145 | 61.755956 | 38.9163 | 50.336128
|  |  |  | 4.23628 | 61.87115 | 38.9917 | 50.431425
|  |  |  | 4.24111 | 61.85874 | 38.9938 | 50.42627
|  |  |  | 4.24594 | 61.809538 | 38.9336 | 50.371569
|  |  |  | 4.25077 | 61.776834 | 38.8061 | 50.291467
|  |  |  | 4.2556 | 61.65288 | 38.6222 | 50.13754
|  |  |  | 4.26043 | 61.498996 | 38.4842 | 49.991598
|  |  |  | 4.26526 | 61.488776 | 38.54 | 50.014388
|  |  |  | 4.27009 | 61.606452 | 38.6915 | 50.148976
|  |  |  | 4.27492 | 61.695074 | 38.7411 | 50.218087
|  |  |  | 4.27975 | 61.684416 | 38.7134 | 50.198908
|  |  |  | 4.28458 | 61.631272 | 38.6839 | 50.157586
|  |  |  | 4.28941 | 61.615212 | 38.6641 | 50.139656
|  |  |  | 4.29424 | 61.60543 | 38.6509 | 50.128165
|  |  |  | 4.29907 | 61.558272 | 38.6134 | 50.085836
|  |  |  | 4.3039 | 61.540314 | 38.5421 | 50.041207
|  |  |  | 4.30873 | 61.546592 | 38.4496 | 49.998096
|  |  |  | 4.31356 | 61.507026 | 38.3566 | 49.931813
|  |  |  | 4.3184 | 61.429938 | 38.2937 | 49.861819
|  |  |  | 4.32323 | 61.385116 | 38.2693 | 49.827208
|  |  |  | 4.32806 | 61.380152 | 38.2484 | 49.814276
|  |  |  | 4.33289 | 61.370516 | 38.2106 | 49.790558
|  |  |  | 4.33772 | 61.34847 | 38.1685 | 49.758485
|  |  |  | 4.34255 | 61.32657 | 38.1254 | 49.725985
|  |  |  | 4.34738 | 61.293574 | 38.0896 | 49.691587
|  |  |  | 4.35221 | 61.26014 | 38.058 | 49.65907
|  |  |  | 4.35704 | 61.246124 | 38.0257 | 49.635912
|  |  |  | 4.36187 | 61.237072 | 37.9987 | 49.617886
|  |  |  | 4.3667 | 61.215464 | 37.9758 | 49.595632
|  |  |  | 4.37153 | 61.194732 | 37.9504 | 49.572566
|  |  |  | 4.37636 | 61.177504 | 37.9219 | 49.549702
|  |  |  | 4.38119 | 61.152246 | 37.9009 | 49.526573
|  |  |  | 4.38602 | 61.125674 | 37.8897 | 49.507687
|  |  |  | 4.39085 | 61.102606 | 37.8825 | 49.492553
|  |  |  | 4.39568 | 61.094722 | 37.8789 | 49.486811
|  |  |  | 4.40051 | 61.100562 | 37.8741 | 49.487331
|  |  |  | 4.40534 | 61.101438 | 37.8665 | 49.483969
|  |  |  | 4.41017 | 61.092824 | 37.8612 | 49.477012
|  |  |  | 4.415 | 61.08494 | 37.8553 | 49.47012
|  |  |  | 4.41983 | 61.07983 | 37.8417 | 49.460765
|  |  |  | 4.42466 | 61.07399 | 37.8249 | 49.449445
|  |  |  | 4.42949 | 61.067566 | 37.812 | 49.439783
|  |  |  | 4.43433 | 61.060412 | 37.8021 | 49.431256
|  |  |  | 4.43916 | 61.050338 | 37.7979 | 49.424119
|  |  |  | 4.44399 | 61.040848 | 37.7997 | 49.420274
|  |  |  | 4.44882 | 61.036468 | 37.8027 | 49.419584
|  |  |  | 4.45365 | 61.030774 | 37.803 | 49.416887
|  |  |  | 4.45848 | 61.018218 | 37.801 | 49.409609
|  |  |  | 4.46331 | 61.009312 | 37.7965 | 49.402906
|  |  |  | 4.46814 | 61.007414 | 37.7937 | 49.400557
|  |  |  | 4.47297 | 61.003764 | 37.7965 | 49.400132
|  |  |  | 4.4778 | 60.995588 | 37.8023 | 49.398944
|  |  |  | 4.48263 | 60.988434 | 37.8063 | 49.397367
|  |  |  | 4.48746 | 60.983324 | 37.8064 | 49.394862
|  |  |  | 4.49229 | 60.972666 | 37.8031 | 49.387883
|  |  |  | 4.49712 | 60.953394 | 37.795 | 49.374197
|  |  |  | 4.50195 | 60.93383 | 37.7841 | 49.358965
|  |  |  | 4.50678 | 60.924632 | 37.7769 | 49.350766
|  |  |  | 4.51161 | 60.919522 | 37.7716 | 49.345561
|  |  |  | 4.51644 | 60.908864 | 37.7602 | 49.334532
|  |  |  | 4.52127 | 60.89295 | 37.7424 | 49.317675
|  |  |  | 4.5261 | 60.874408 | 37.7282 | 49.301304
|  |  |  | 4.53093 | 60.855428 | 37.7174 | 49.286414
|  |  |  | 4.53576 | 60.84112 | 37.705 | 49.27306
|  |  |  | 4.54059 | 60.83601 | 37.6914 | 49.263705
|  |  |  | 4.54542 | 60.83236 | 37.6774 | 49.25488
|  |  |  | 4.55026 | 60.81995 | 37.6633 | 49.241625
|  |  |  | 4.55509 | 60.805496 | 37.6494 | 49.227448
|  |  |  | 4.55992 | 60.79586 | 37.6367 | 49.21628
|  |  |  | 4.56475 | 60.78783 | 37.6285 | 49.208165
|  |  |  | 4.56958 | 60.778048 | 37.6244 | 49.201224
|  |  |  | 4.57441 | 60.767098 | 37.6195 | 49.193299
|  |  |  | 4.57924 | 60.758776 | 37.6114 | 49.185088
|  |  |  | 4.58407 | 60.75571 | 37.6025 | 49.179105
|  |  |  | 4.5889 | 60.753228 | 37.5969 | 49.175064
|  |  |  | 4.59373 | 60.747242 | 37.5953 | 49.171271
|  |  |  | 4.59856 | 60.740526 | 37.5944 | 49.167463
|  |  |  | 4.60339 | 60.731036 | 37.5933 | 49.162168
|  |  |  | 4.60822 | 60.718188 | 37.5916 | 49.154894
|  |  |  | 4.61305 | 60.710742 | 37.5885 | 49.149621
|  |  |  | 4.61788 | 60.707968 | 37.5842 | 49.146084
|  |  |  | 4.62271 | 60.699646 | 37.5837 | 49.141673
|  |  |  | 4.62754 | 60.687382 | 37.5893 | 49.138341
|  |  |  | 4.63237 | 60.677454 | 37.5934 | 49.135427
|  |  |  | 4.6372 | 60.669424 | 37.5928 | 49.131112
|  |  |  | 4.64203 | 60.66008 | 37.5909 | 49.12549
|  |  |  | 4.64686 | 60.652342 | 37.586 | 49.119171
|  |  |  | 4.65169 | 60.646502 | 37.5746 | 49.110551
|  |  |  | 4.65652 | 60.636282 | 37.5586 | 49.097441
|  |  |  | 4.66136 | 60.625332 | 37.5416 | 49.083466
|  |  |  | 4.66619 | 60.619492 | 37.5262 | 49.072846
|  |  |  | 4.67102 | 60.611462 | 37.5139 | 49.062681
|  |  |  | 4.67585 | 60.595986 | 37.5053 | 49.050643
|  |  |  | 4.68068 | 60.58562 | 37.4993 | 49.04246
|  |  |  | 4.68551 | 60.580656 | 37.4897 | 49.035178
|  |  |  | 4.69034 | 60.569268 | 37.473 | 49.021134
|  |  |  | 4.69517 | 60.551748 | 37.4526 | 49.002174
|  |  |  | 4.7 | 60.537294 | 37.434 | 48.985647
|  |  |  | 4.70483 | 60.531454 | 37.4204 | 48.975927
|  |  |  | 4.70966 | 60.531746 | 37.4104 | 48.971073
|  |  |  | 4.71449 | 60.529702 | 37.3991 | 48.964401
|  |  |  | 4.71932 | 60.520212 | 37.387 | 48.953606
|  |  |  | 4.72415 | 60.506342 | 37.3794 | 48.942871
|  |  |  | 4.72898 | 60.493786 | 37.378 | 48.935893
|  |  |  | 4.73381 | 60.483274 | 37.3759 | 48.929587
|  |  |  | 4.73864 | 60.47101 | 37.3678 | 48.919405
|  |  |  | 4.74347 | 60.455242 | 37.3567 | 48.905971
|  |  |  | 4.7483 | 60.439474 | 37.3467 | 48.893087
|  |  |  | 4.75313 | 60.42867 | 37.3368 | 48.882735
|  |  |  | 4.75796 | 60.42575 | 37.3285 | 48.877125
|  |  |  | 4.76279 | 60.425166 | 37.3235 | 48.874333
|  |  |  | 4.76762 | 60.418888 | 37.3201 | 48.869494
|  |  |  | 4.77245 | 60.405602 | 37.3169 | 48.861251
|  |  |  | 4.77729 | 60.392024 | 37.3134 | 48.852712
|  |  |  | 4.78212 | 60.381804 | 37.3084 | 48.845102
|  |  |  | 4.78695 | 60.374504 | 37.3015 | 48.838002
|  |  |  | 4.79178 | 60.36808 | 37.2926 | 48.83034
|  |  |  | 4.79661 | 60.36078 | 37.2807 | 48.82074
|  |  |  | 4.80144 | 60.352604 | 37.2705 | 48.811552
|  |  |  | 4.80627 | 60.344282 | 37.2662 | 48.805241
|  |  |  | 4.8111 | 60.334938 | 37.2615 | 48.798219
|  |  |  | 4.81593 | 60.324864 | 37.2534 | 48.789132
|  |  |  | 4.82076 | 60.314352 | 37.2463 | 48.780326
|  |  |  | 4.82559 | 60.305154 | 37.2408 | 48.772977
|  |  |  | 4.83042 | 60.298 | 37.2316 | 48.7648
|  |  |  | 4.83525 | 60.290554 | 37.2193 | 48.754927
|  |  |  | 4.84008 | 60.280918 | 37.2077 | 48.744309
|  |  |  | 4.84491 | 60.271282 | 37.1965 | 48.733891
|  |  |  | 4.84974 | 60.261208 | 37.1836 | 48.722404
|  |  |  | 4.85457 | 60.246754 | 37.1706 | 48.708677
|  |  |  | 4.8594 | 60.229672 | 37.1591 | 48.694386
|  |  |  | 4.86423 | 60.217846 | 37.1485 | 48.683173
|  |  |  | 4.86906 | 60.211714 | 37.138 | 48.674857
|  |  |  | 4.87389 | 60.20529 | 37.126 | 48.665645
|  |  |  | 4.87872 | 60.196238 | 37.111 | 48.653619
|  |  |  | 4.88355 | 60.18704 | 37.094 | 48.64052
|  |  |  | 4.88838 | 60.178134 | 37.0795 | 48.628817
|  |  |  | 4.89322 | 60.167622 | 37.0702 | 48.618911
|  |  |  | 4.89805 | 60.154482 | 37.0627 | 48.608591
|  |  |  | 4.90288 | 60.139736 | 37.0524 | 48.596068
|  |  |  | 4.90771 | 60.12426 | 37.0386 | 48.58143
|  |  |  | 4.91254 | 60.110098 | 37.0244 | 48.567249
|  |  |  | 4.91737 | 60.09944 | 37.0128 | 48.55612
|  |  |  | 4.9222 | 60.091848 | 37.0023 | 48.547074
|  |  |  | 4.92703 | 60.085716 | 36.9902 | 48.537958
|  |  |  | 4.93186 | 60.078708 | 36.9769 | 48.527804
|  |  |  | 4.93669 | 60.068926 | 36.9643 | 48.516613
|  |  |  | 4.94152 | 60.056224 | 36.9527 | 48.504462
|  |  |  | 4.94635 | 60.043814 | 36.9426 | 48.493207
|  |  |  | 4.95118 | 60.034324 | 36.9358 | 48.485062
|  |  |  | 4.95601 | 60.027608 | 36.9326 | 48.480104
|  |  |  | 4.96084 | 60.021184 | 36.9275 | 48.474342
|  |  |  | 4.96567 | 60.011694 | 36.9168 | 48.464247
|  |  |  | 4.9705 | 59.999868 | 36.9059 | 48.452884
|  |  |  | 4.97533 | 59.99067 | 36.8998 | 48.445235
|  |  |  | 4.98016 | 59.984976 | 36.895 | 48.439988
|  |  |  | 4.98499 | 59.977238 | 36.887 | 48.432119
|  |  |  | 4.98982 | 59.966142 | 36.8775 | 48.421821
|  |  |  | 4.99465 | 59.95928 | 36.8703 | 48.41479
|  |  |  | 4.99948 | 59.961032 | 36.8664 | 48.413716
|  |  |  | 5.00431 | 59.963952 | 36.8637 | 48.413826
|  |  |  | 5.00915 | 59.960156 | 36.8588 | 48.409478
|  |  |  | 5.01398 | 59.95271 | 36.8518 | 48.402255
|  |  |  | 5.01881 | 59.949936 | 36.8452 | 48.397568
|  |  |  | 5.02364 | 59.950666 | 36.8376 | 48.394133
|  |  |  | 5.02847 | 59.946286 | 36.8258 | 48.386043
|  |  |  | 5.0333 | 59.93446 | 36.8117 | 48.37308
|  |  |  | 5.03813 | 59.919276 | 36.8001 | 48.359688
|  |  |  | 5.04296 | 59.902486 | 36.7926 | 48.347543
|  |  |  | 5.04779 | 59.884674 | 36.7866 | 48.335637
|  |  |  | 5.05262 | 59.869052 | 36.7789 | 48.323976
|  |  |  | 5.05745 | 59.857226 | 36.7685 | 48.312863
|  |  |  | 5.06228 | 59.847298 | 36.7556 | 48.301449
|  |  |  | 5.06711 | 59.836494 | 36.7409 | 48.288697
|  |  |  | 5.07194 | 59.82496 | 36.7232 | 48.27408
|  |  |  | 5.07677 | 59.815616 | 36.7036 | 48.259608
|  |  |  | 5.0816 | 59.810068 | 36.6872 | 48.248634
|  |  |  | 5.08643 | 59.803498 | 36.6764 | 48.239949
|  |  |  | 5.09126 | 59.789044 | 36.6658 | 48.227422
|  |  |  | 5.09609 | 59.767436 | 36.6498 | 48.208618
|  |  |  | 5.10092 | 59.745536 | 36.6285 | 48.187018
|  |  |  | 5.10575 | 59.72787 | 36.6058 | 48.166835
|  |  |  | 5.11058 | 59.714146 | 36.5859 | 48.150023
|  |  |  | 5.11541 | 59.702612 | 36.5711 | 48.136856
|  |  |  | 5.12024 | 59.691224 | 36.5617 | 48.126462
|  |  |  | 5.12508 | 59.677792 | 36.554 | 48.115896
|  |  |  | 5.12991 | 59.664652 | 36.5454 | 48.105026
|  |  |  | 5.13474 | 59.658958 | 36.5351 | 48.097029
|  |  |  | 5.13957 | 59.664798 | 36.5242 | 48.094499
|  |  |  | 5.1444 | 59.677938 | 36.5166 | 48.097269
|  |  |  | 5.14923 | 59.684946 | 36.5135 | 48.099223
|  |  |  | 5.15406 | 59.674726 | 36.5079 | 48.091313
|  |  |  | 5.15889 | 59.655454 | 36.4963 | 48.075877
|  |  |  | 5.16372 | 59.639248 | 36.4828 | 48.061024
|  |  |  | 5.16855 | 59.62786 | 36.4714 | 48.04963
|  |  |  | 5.17338 | 59.618224 | 36.464 | 48.041112
|  |  |  | 5.17821 | 59.609902 | 36.4606 | 48.035251
|  |  |  | 5.18304 | 59.603916 | 36.4597 | 48.031808
|  |  |  | 5.18787 | 59.599682 | 36.4585 | 48.029091
|  |  |  | 5.1927 | 59.5972 | 36.4566 | 48.0269
|  |  |  | 5.19753 | 59.596032 | 36.4554 | 48.025716
|  |  |  | 5.20236 | 59.591506 | 36.4543 | 48.022903
|  |  |  | 5.20719 | 59.578658 | 36.451 | 48.014829
|  |  |  | 5.21202 | 59.563766 | 36.4467 | 48.005233
|  |  |  | 5.21685 | 59.555444 | 36.4416 | 47.998522
|  |  |  | 5.22168 | 59.54537 | 36.4284 | 47.986885
|  |  |  | 5.22651 | 59.528288 | 36.4087 | 47.968494
|  |  |  | 5.23134 | 59.51325 | 36.3923 | 47.952775
|  |  |  | 5.23617 | 59.504198 | 36.3823 | 47.943249
|  |  |  | 5.24101 | 59.49646 | 36.3751 | 47.93578
|  |  |  | 5.24584 | 59.486094 | 36.3655 | 47.925797
|  |  |  | 5.25067 | 59.473246 | 36.3511 | 47.912173
|  |  |  | 5.2555 | 59.458792 | 36.3337 | 47.896246
|  |  |  | 5.26033 | 59.442148 | 36.3162 | 47.879174
|  |  |  | 5.26516 | 59.421854 | 36.3003 | 47.861077
|  |  |  | 5.26999 | 59.399808 | 36.2852 | 47.842504
|  |  |  | 5.27482 | 59.379514 | 36.271 | 47.825257
|  |  |  | 5.27965 | 59.360388 | 36.2568 | 47.808594
|  |  |  | 5.28448 | 59.345058 | 36.2418 | 47.793429
|  |  |  | 5.28931 | 59.339218 | 36.2282 | 47.783709
|  |  |  | 5.29414 | 59.338634 | 36.216 | 47.777317
|  |  |  | 5.29897 | 59.333816 | 36.2021 | 47.767958
|  |  |  | 5.3038 | 59.3198 | 36.1845 | 47.75215
|  |  |  | 5.30863 | 59.300236 | 36.1639 | 47.732068
|  |  |  | 5.31346 | 59.279942 | 36.1434 | 47.711671
|  |  |  | 5.31829 | 59.258626 | 36.1238 | 47.691213
|  |  |  | 5.32312 | 59.239938 | 36.1074 | 47.673669
|  |  |  | 5.32795 | 59.227966 | 36.0961 | 47.662033
|  |  |  | 5.33278 | 59.219644 | 36.0881 | 47.653872
|  |  |  | 5.33761 | 59.212052 | 36.0813 | 47.646676
|  |  |  | 5.34244 | 59.208548 | 36.0767 | 47.642624
|  |  |  | 5.34727 | 59.215118 | 36.079 | 47.647059
|  |  |  | 5.35211 | 59.229864 | 36.0901 | 47.659982
|  |  |  | 5.35694 | 59.235704 | 36.0999 | 47.667802
|  |  |  | 5.36177 | 59.216286 | 36.0912 | 47.653743
|  |  |  | 5.3666 | 59.188838 | 36.0747 | 47.631769
|  |  |  | 5.37143 | 59.164602 | 36.0614 | 47.613001
|  |  |  | 5.37626 | 59.146498 | 36.0538 | 47.600149
|  |  |  | 5.38109 | 59.133212 | 36.05 | 47.591606
|  |  |  | 5.38592 | 59.123138 | 36.0456 | 47.584369
|  |  |  | 5.39075 | 59.1154 | 36.0376 | 47.5765
|  |  |  | 5.39558 | 59.107808 | 36.0261 | 47.566954
|  |  |  | 5.40041 | 59.096858 | 36.017 | 47.556929
|  |  |  | 5.40524 | 59.082404 | 36.0111 | 47.546752
|  |  |  | 5.41007 | 59.06795 | 36.0064 | 47.537175
|  |  |  | 5.4149 | 59.059482 | 36.0045 | 47.531991
|  |  |  | 5.41973 | 59.061526 | 36.007 | 47.534263
|  |  |  | 5.42456 | 59.071308 | 36.0119 | 47.541604
|  |  |  | 5.42939 | 59.07087 | 36.0027 | 47.536785
|  |  |  | 5.43422 | 59.053788 | 35.9782 | 47.515994
|  |  |  | 5.43905 | 59.033786 | 35.9559 | 47.494843
|  |  |  | 5.44388 | 59.013638 | 35.9414 | 47.477519
|  |  |  | 5.44871 | 58.99203 | 35.9325 | 47.462265
|  |  |  | 5.45354 | 58.968086 | 35.9254 | 47.446743
|  |  |  | 5.45837 | 58.949106 | 35.9211 | 47.435103
|  |  |  | 5.4632 | 58.951588 | 35.9221 | 47.436844
|  |  |  | 5.46804 | 58.963122 | 35.9157 | 47.439411
|  |  |  | 5.47287 | 58.970422 | 35.8992 | 47.434811
|  |  |  | 5.4777 | 58.965896 | 35.8773 | 47.421598
|  |  |  | 5.48253 | 58.946624 | 35.8546 | 47.400612
|  |  |  | 5.48736 | 58.913044 | 35.8305 | 47.371772
|  |  |  | 5.49219 | 58.874208 | 35.8013 | 47.337754
|  |  |  | 5.49702 | 58.843694 | 35.7758 | 47.309747
|  |  |  | 5.50185 | 58.822962 | 35.7572 | 47.290081
|  |  |  | 5.50668 | 58.809822 | 35.7437 | 47.276761
|  |  |  | 5.51151 | 58.802084 | 35.7325 | 47.267292
|  |  |  | 5.51634 | 58.798726 | 35.7234 | 47.261063
|  |  |  | 5.52117 | 58.798434 | 35.7187 | 47.258567
|  |  |  | 5.526 | 58.793032 | 35.7139 | 47.253466
|  |  |  | 5.53083 | 58.779308 | 35.7066 | 47.242954
|  |  |  | 5.53566 | 58.759452 | 35.6972 | 47.228326
|  |  |  | 5.54049 | 58.739158 | 35.6888 | 47.213979
|  |  |  | 5.54532 | 58.729084 | 35.688 | 47.208542
|  |  |  | 5.55015 | 58.73069 | 35.6946 | 47.212645
|  |  |  | 5.55498 | 58.732734 | 35.6994 | 47.216067
|  |  |  | 5.55981 | 58.728208 | 35.6956 | 47.211904
|  |  |  | 5.56464 | 58.714776 | 35.6801 | 47.197438
|  |  |  | 5.56947 | 58.70003 | 35.6561 | 47.178065
|  |  |  | 5.5743 | 58.706746 | 35.6398 | 47.173273
|  |  |  | 5.57913 | 58.724704 | 35.637 | 47.180852
|  |  |  | 5.58397 | 58.73361 | 35.6415 | 47.187555
|  |  |  | 5.5888 | 58.720032 | 35.6465 | 47.183266
|  |  |  | 5.59363 | 58.681488 | 35.6459 | 47.163694
|  |  |  | 5.59846 | 58.647762 | 35.6429 | 47.145331
|  |  |  | 5.60329 | 58.630534 | 35.6359 | 47.133217
|  |  |  | 5.60812 | 58.6263 | 35.6239 | 47.1251
|  |  |  | 5.61295 | 58.629512 | 35.6083 | 47.118906
|  |  |  | 5.61778 | 58.631848 | 35.5948 | 47.113324
|  |  |  | 5.62261 | 58.62192 | 35.5864 | 47.10416
|  |  |  | 5.62744 | 58.605422 | 35.5785 | 47.091961
|  |  |  | 5.63227 | 58.591698 | 35.5731 | 47.082399
|  |  |  | 5.6371 | 58.588048 | 35.573 | 47.080524
|  |  |  | 5.64193 | 58.598852 | 35.5834 | 47.091126
|  |  |  | 5.64676 | 58.598122 | 35.5917 | 47.094911
|  |  |  | 5.65159 | 58.581332 | 35.5876 | 47.084466
|  |  |  | 5.65642 | 58.553008 | 35.5707 | 47.061854
|  |  |  | 5.66125 | 58.520304 | 35.544 | 47.032152
|  |  |  | 5.66608 | 58.492564 | 35.5202 | 47.006382
|  |  |  | 5.67091 | 58.476942 | 35.5064 | 46.991671
|  |  |  | 5.67574 | 58.473 | 35.4952 | 46.9841
|  |  |  | 5.68057 | 58.477818 | 35.4803 | 46.979059
|  |  |  | 5.6854 | 58.483366 | 35.4533 | 46.968333
|  |  |  | 5.69023 | 58.477526 | 35.4258 | 46.951663
|  |  |  | 5.69506 | 58.461758 | 35.4057 | 46.933729
|  |  |  | 5.6999 | 58.441318 | 35.3925 | 46.916909
|  |  |  | 5.70473 | 58.423068 | 35.3844 | 46.903734
|  |  |  | 5.70956 | 58.429784 | 35.3844 | 46.907092
|  |  |  | 5.71439 | 58.443362 | 35.3892 | 46.916281
|  |  |  | 5.71922 | 58.447888 | 35.3909 | 46.919394
|  |  |  | 5.72405 | 58.43431 | 35.3842 | 46.909255
|  |  |  | 5.72888 | 58.401898 | 35.3641 | 46.882999
|  |  |  | 5.73371 | 58.36934 | 35.3442 | 46.85677
|  |  |  | 5.73854 | 58.340432 | 35.3305 | 46.835466
|  |  |  | 5.74337 | 58.31605 | 35.3229 | 46.819475
|  |  |  | 5.7482 | 58.295026 | 35.3164 | 46.805713
|  |  |  | 5.75303 | 58.272834 | 35.2951 | 46.783967
|  |  |  | 5.75786 | 58.258234 | 35.2718 | 46.765017
|  |  |  | 5.76269 | 58.257504 | 35.2556 | 46.756552
|  |  |  | 5.76752 | 58.281886 | 35.2643 | 46.773093
|  |  |  | 5.77235 | 58.298968 | 35.2788 | 46.788884
|  |  |  | 5.77718 | 58.291084 | 35.2779 | 46.784492
|  |  |  | 5.78201 | 58.261154 | 35.2621 | 46.761627
|  |  |  | 5.78684 | 58.219106 | 35.2375 | 46.728303
|  |  |  | 5.79167 | 58.185964 | 35.2191 | 46.702532
|  |  |  | 5.7965 | 58.160122 | 35.2045 | 46.682311
|  |  |  | 5.80133 | 58.139536 | 35.1927 | 46.666118
|  |  |  | 5.80616 | 58.119534 | 35.1818 | 46.650667
|  |  |  | 5.81099 | 58.10289 | 35.1771 | 46.639995
|  |  |  | 5.81583 | 58.102598 | 35.1836 | 46.643099
|  |  |  | 5.82066 | 58.121286 | 35.2001 | 46.660693
|  |  |  | 5.82549 | 58.160852 | 35.2203 | 46.690576
|  |  |  | 5.83032 | 58.168736 | 35.2183 | 46.693518
|  |  |  | 5.83515 | 58.14815 | 35.2038 | 46.675975
|  |  |  | 5.83998 | 58.102452 | 35.1808 | 46.641626
|  |  |  | 5.84481 | 58.05544 | 35.1625 | 46.60897
|  |  |  | 5.84964 | 58.02697 | 35.1553 | 46.591135
|  |  |  | 5.85447 | 58.014414 | 35.1569 | 46.585657
|  |  |  | 5.8593 | 58.017626 | 35.1668 | 46.592213
|  |  |  | 5.86413 | 58.02259 | 35.1685 | 46.595545
|  |  |  | 5.86896 | 58.021422 | 35.1595 | 46.590461
|  |  |  | 5.87379 | 58.020838 | 35.1469 | 46.583869
|  |  |  | 5.87862 | 58.03281 | 35.1414 | 46.587105
|  |  |  | 5.88345 | 58.061572 | 35.1483 | 46.604936
|  |  |  | 5.88828 | 58.079822 | 35.1496 | 46.614711
|  |  |  | 5.89311 | 58.08099 | 35.1422 | 46.611595
|  |  |  | 5.89794 | 58.051352 | 35.1218 | 46.586576
|  |  |  | 5.90277 | 58.011348 | 35.0953 | 46.553324
|  |  |  | 5.9076 | 57.967986 | 35.0649 | 46.516443
|  |  |  | 5.91243 | 57.926522 | 35.0315 | 46.479011
|  |  |  | 5.91726 | 57.89776 | 35.0054 | 46.45158
|  |  |  | 5.92209 | 57.879948 | 34.9885 | 46.434224
|  |  |  | 5.92692 | 57.87513 | 34.9825 | 46.428815
|  |  |  | 5.93176 | 57.899658 | 34.9991 | 46.449379
|  |  |  | 5.93659 | 57.935866 | 35.0284 | 46.482133
|  |  |  | 5.94142 | 57.95689 | 35.0506 | 46.503745
|  |  |  | 5.94625 | 57.938786 | 35.0488 | 46.493793
|  |  |  | 5.95108 | 57.87659 | 35.0094 | 46.442995
|  |  |  | 5.95591 | 57.818044 | 34.9664 | 46.392222
|  |  |  | 5.96074 | 57.77001 | 34.9249 | 46.347455
|  |  |  | 5.96557 | 57.754826 | 34.9033 | 46.329063
|  |  |  | 5.9704 | 57.747964 | 34.8933 | 46.320632
|  |  |  | 5.97523 | 57.744022 | 34.8903 | 46.317161
|  |  |  | 5.98006 | 57.735554 | 34.8921 | 46.313827
|  |  |  | 5.98489 | 57.735116 | 34.8987 | 46.316908
|  |  |  | 5.98972 | 57.736284 | 34.9027 | 46.319492
|  |  |  | 5.99455 | 57.737306 | 34.9007 | 46.319003
|  |  |  | 5.99938 | 57.712486 | 34.878 | 46.295243
|  |  |  | 6.00421 | 57.683432 | 34.8541 | 46.268766
|  |  |  | 6.00904 | 57.653064 | 34.831 | 46.242032
|  |  |  | 6.01387 | 57.637734 | 34.8178 | 46.227767
|  |  |  | 6.0187 | 57.619776 | 34.8011 | 46.210438
|  |  |  | 6.02353 | 57.597438 | 34.7799 | 46.188669
|  |  |  | 6.02836 | 57.56196 | 34.7486 | 46.15528
|  |  |  | 6.03319 | 57.533344 | 34.7182 | 46.125772
|  |  |  | 6.03802 | 57.520934 | 34.6949 | 46.107917
|  |  |  | 6.04286 | 57.541666 | 34.688 | 46.114833
|  |  |  | 6.04769 | 57.590868 | 34.7074 | 46.149134
|  |  |  | 6.05252 | 57.622696 | 34.7268 | 46.174748
|  |  |  | 6.05735 | 57.61598 | 34.7376 | 46.17679
|  |  |  | 6.06218 | 57.56926 | 34.7245 | 46.14688
|  |  |  | 6.06701 | 57.53203 | 34.711 | 46.121515
|  |  |  | 6.07184 | 57.511444 | 34.7 | 46.105722
|  |  |  | 6.07667 | 57.50867 | 34.6916 | 46.100135
|  |  |  | 6.0815 | 57.493048 | 34.675 | 46.084024
|  |  |  | 6.08633 | 57.463848 | 34.6499 | 46.056874
|  |  |  | 6.09116 | 57.423406 | 34.614 | 46.018703
|  |  |  | 6.09599 | 57.393768 | 34.58 | 45.986884
|  |  |  | 6.10082 | 57.374934 | 34.5489 | 45.961917
|  |  |  | 6.10565 | 57.387198 | 34.537 | 45.962099
|  |  |  | 6.11048 | 57.407346 | 34.5408 | 45.974073
|  |  |  | 6.11531 | 57.429976 | 34.5562 | 45.993088
|  |  |  | 6.12014 | 57.41523 | 34.5667 | 45.990965
|  |  |  | 6.12497 | 57.378 | 34.5633 | 45.97065
|  |  |  | 6.1298 | 57.325878 | 34.5497 | 45.937789
|  |  |  | 6.13463 | 57.283392 | 34.5335 | 45.908446
|  |  |  | 6.13946 | 57.25828 | 34.5204 | 45.88934
|  |  |  | 6.14429 | 57.246454 | 34.5092 | 45.877827
|  |  |  | 6.14912 | 57.248352 | 34.4955 | 45.871926
|  |  |  | 6.15395 | 57.250542 | 34.4828 | 45.866671
|  |  |  | 6.15879 | 57.252294 | 34.4712 | 45.861747
|  |  |  | 6.16362 | 57.24368 | 34.4649 | 45.85429
|  |  |  | 6.16845 | 57.227328 | 34.4592 | 45.843264
|  |  |  | 6.17328 | 57.204552 | 34.4543 | 45.829426
|  |  |  | 6.17811 | 57.191558 | 34.4602 | 45.825879
|  |  |  | 6.18294 | 57.19039 | 34.4708 | 45.830595
|  |  |  | 6.18777 | 57.20134 | 34.4861 | 45.84372
|  |  |  | 6.1926 | 57.20426 | 34.4822 | 45.84323
|  |  |  | 6.19743 | 57.197836 | 34.4695 | 45.833668
|  |  |  | 6.20226 | 57.179732 | 34.4466 | 45.813166
|  |  |  | 6.20709 | 57.165862 | 34.4309 | 45.798381
|  |  |  | 6.21192 | 57.158562 | 34.4211 | 45.789831
|  |  |  | 6.21675 | 57.161628 | 34.4196 | 45.790614
|  |  |  | 6.22158 | 57.16922 | 34.4191 | 45.79416
|  |  |  | 6.22641 | 57.176374 | 34.4175 | 45.796937
|  |  |  | 6.23124 | 57.180316 | 34.4128 | 45.796558
|  |  |  | 6.23607 | 57.180608 | 34.4072 | 45.793904
|  |  |  | 6.2409 | 57.179002 | 34.4015 | 45.790251
|  |  |  | 6.24573 | 57.175206 | 34.3962 | 45.785703
|  |  |  | 6.25056 | 57.170826 | 34.3918 | 45.781313
|  |  |  | 6.25539 | 57.166446 | 34.3885 | 45.777473
|  |  |  | 6.26022 | 57.162796 | 34.3892 | 45.775998
|  |  |  | 6.26505 | 57.158854 | 34.3903 | 45.774577
|  |  |  | 6.26988 | 57.15462 | 34.3917 | 45.77316
|  |  |  | 6.27472 | 57.149656 | 34.3869 | 45.768278
|  |  |  | 6.27955 | 57.145714 | 34.3803 | 45.763007
|  |  |  | 6.28438 | 57.144108 | 34.3708 | 45.757454
|  |  |  | 6.28921 | 57.144984 | 34.3635 | 45.754242
|  |  |  | 6.29404 | 57.14586 | 34.3574 | 45.75163
|  |  |  | 6.29887 | 57.144254 | 34.3537 | 45.748977
|  |  |  | 6.3037 | 57.140312 | 34.3503 | 45.745306
|  |  |  | 6.30853 | 57.134764 | 34.3469 | 45.740832
|  |  |  | 6.31336 | 57.130092 | 34.3432 | 45.736646
|  |  |  | 6.31819 | 57.125858 | 34.3382 | 45.732029
|  |  |  | 6.32302 | 57.121916 | 34.3316 | 45.726758
|  |  |  | 6.32785 | 57.11885 | 34.3249 | 45.721875
|  |  |  | 6.33268 | 57.119288 | 34.3217 | 45.720494
|  |  |  | 6.33751 | 57.1298 | 34.3288 | 45.7293
|  |  |  | 6.34234 | 57.14659 | 34.3445 | 45.745545
|  |  |  | 6.34717 | 57.165716 | 34.3639 | 45.764808
|  |  |  | 6.352 | 57.160752 | 34.3657 | 45.763226
|  |  |  | 6.35683 | 57.146298 | 34.3595 | 45.752899
|  |  |  | 6.36166 | 57.119726 | 34.3431 | 45.731413
|  |  |  | 6.36649 | 57.105126 | 34.3363 | 45.720713
|  |  |  | 6.37132 | 57.097096 | 34.3343 | 45.715698
|  |  |  | 6.37615 | 57.105126 | 34.3433 | 45.724213
|  |  |  | 6.38098 | 57.111112 | 34.3474 | 45.729256
|  |  |  | 6.38581 | 57.115346 | 34.3479 | 45.731623
|  |  |  | 6.39065 | 57.105564 | 34.3365 | 45.721032
|  |  |  | 6.39548 | 57.09403 | 34.3271 | 45.710565
|  |  |  | 6.40031 | 57.080306 | 34.3231 | 45.701703
|  |  |  | 6.40514 | 57.092716 | 34.3477 | 45.720208
|  |  |  | 6.40997 | 57.119142 | 34.3861 | 45.752621
|  |  |  | 6.4148 | 57.192872 | 34.4432 | 45.818036
|  |  |  | 6.41963 | 57.246892 | 34.4715 | 45.859196
|  |  |  | 6.42446 | 57.272734 | 34.4582 | 45.865467
|  |  |  | 6.42929 | 57.248498 | 34.4163 | 45.832399
|  |  |  | 6.43412 | 57.208202 | 34.3683 | 45.788251
|  |  |  | 6.43895 | 57.16192 | 34.3417 | 45.75181
|  |  |  | 6.44378 | 57.124252 | 34.3242 | 45.724226
|  |  |  | 6.44861 | 57.096804 | 34.3173 | 45.707052
|  |  |  | 6.45344 | 57.08381 | 34.3073 | 45.695555
|  |  |  | 6.45827 | 57.076072 | 34.2956 | 45.685836
|  |  |  | 6.4631 | 57.07943 | 34.2785 | 45.678965
|  |  |  | 6.46793 | 57.086 | 34.265 | 45.6755
|  |  |  | 6.47276 | 57.095928 | 34.2555 | 45.675714
|  |  |  | 6.47759 | 57.107024 | 34.2646 | 45.685812
|  |  |  | 6.48242 | 57.118996 | 34.2818 | 45.700398
|  |  |  | 6.48725 | 57.13564 | 34.3229 | 45.72927
|  |  |  | 6.49208 | 57.146736 | 34.3555 | 45.751118
|  |  |  | 6.49691 | 57.151116 | 34.3777 | 45.764408
|  |  |  | 6.50174 | 57.128486 | 34.3562 | 45.742343
|  |  |  | 6.50658 | 57.097096 | 34.3199 | 45.708498
|  |  |  | 6.51141 | 57.060888 | 34.2697 | 45.665294
|  |  |  | 6.51624 | 57.033002 | 34.23 | 45.631501
|  |  |  | 6.52107 | 57.018548 | 34.2077 | 45.613124
|  |  |  | 6.5259 | 57.005408 | 34.198 | 45.601704
|  |  |  | 6.53073 | 56.992852 | 34.1942 | 45.593526
|  |  |  | 6.53556 | 56.963214 | 34.1815 | 45.572357
|  |  |  | 6.54039 | 56.933138 | 34.168 | 45.550569
|  |  |  | 6.54522 | 56.902478 | 34.1522 | 45.527339
|  |  |  | 6.55005 | 56.88233 | 34.1425 | 45.512415
|  |  |  | 6.55488 | 56.870212 | 34.1375 | 45.503856
|  |  |  | 6.55971 | 56.879848 | 34.1377 | 45.508774
|  |  |  | 6.56454 | 56.895762 | 34.1384 | 45.517081
|  |  |  | 6.56937 | 56.92905 | 34.1368 | 45.532925
|  |  |  | 6.5742 | 56.959418 | 34.1343 | 45.546859
|  |  |  | 6.57903 | 56.985552 | 34.1304 | 45.557976
|  |  |  | 6.58386 | 56.992706 | 34.1297 | 45.561203
|  |  |  | 6.58869 | 56.991246 | 34.1304 | 45.560823
|  |  |  | 6.59352 | 56.968616 | 34.1345 | 45.551558
|  |  |  | 6.59835 | 56.942774 | 34.1372 | 45.539987
|  |  |  | 6.60318 | 56.908902 | 34.1345 | 45.521701
|  |  |  | 6.60801 | 56.876344 | 34.1268 | 45.501572
|  |  |  | 6.61284 | 56.845392 | 34.1137 | 45.479546
|  |  |  | 6.61768 | 56.827726 | 34.1022 | 45.464963
|  |  |  | 6.62251 | 56.814878 | 34.0912 | 45.453039
|  |  |  | 6.62734 | 56.83926 | 34.1019 | 45.47058
|  |  |  | 6.63217 | 56.868752 | 34.116 | 45.492376
|  |  |  | 6.637 | 56.913136 | 34.1403 | 45.526718
|  |  |  | 6.64183 | 56.933868 | 34.1489 | 45.541384
|  |  |  | 6.64666 | 56.92832 | 34.1401 | 45.53421
|  |  |  | 6.65149 | 56.893426 | 34.1089 | 45.501163
|  |  |  | 6.65632 | 56.846852 | 34.0688 | 45.457826
|  |  |  | 6.66115 | 56.809768 | 34.0289 | 45.419334
|  |  |  | 6.66598 | 56.779108 | 33.9928 | 45.385954
|  |  |  | 6.67081 | 56.776334 | 33.9745 | 45.375417
|  |  |  | 6.67564 | 56.781882 | 33.9673 | 45.374591
|  |  |  | 6.68047 | 56.799402 | 33.9767 | 45.388051
|  |  |  | 6.6853 | 56.809768 | 33.9909 | 45.400334
|  |  |  | 6.69013 | 56.8159 | 34.0081 | 45.412
|  |  |  | 6.69496 | 56.817068 | 34.0194 | 45.418234
|  |  |  | 6.69979 | 56.81809 | 34.0297 | 45.423895
|  |  |  | 6.70462 | 56.83415 | 34.0421 | 45.438125
|  |  |  | 6.70945 | 56.849626 | 34.0555 | 45.452563
|  |  |  | 6.71428 | 56.863642 | 34.0717 | 45.467671
|  |  |  | 6.71911 | 56.863058 | 34.0812 | 45.472129
|  |  |  | 6.72394 | 56.8451 | 34.0829 | 45.464
|  |  |  | 6.72877 | 56.814294 | 34.0733 | 45.443797
|  |  |  | 6.73361 | 56.776772 | 34.0578 | 45.417286
|  |  |  | 6.73844 | 56.743046 | 34.0402 | 45.391623
|  |  |  | 6.74327 | 56.710634 | 34.0224 | 45.366517
|  |  |  | 6.7481 | 56.691508 | 34.0129 | 45.352204
|  |  |  | 6.75293 | 56.67501 | 34.0057 | 45.340355
|  |  |  | 6.75776 | 56.668148 | 34.0074 | 45.337774
|  |  |  | 6.76259 | 56.664644 | 34.0121 | 45.338372
|  |  |  | 6.76742 | 56.666834 | 34.0215 | 45.344167
|  |  |  | 6.77225 | 56.674134 | 34.0307 | 45.352417
|  |  |  | 6.77708 | 56.685522 | 34.0395 | 45.362511
|  |  |  | 6.78191 | 56.699246 | 34.0429 | 45.371073
|  |  |  | 6.78674 | 56.7137 | 34.0441 | 45.3789
|  |  |  | 6.79157 | 56.711218 | 34.0363 | 45.373759
|  |  |  | 6.7964 | 56.705232 | 34.0271 | 45.366166
|  |  |  | 6.80123 | 56.675594 | 34.0094 | 45.342497
|  |  |  | 6.80606 | 56.646832 | 33.9917 | 45.319266
|  |  |  | 6.81089 | 56.621866 | 33.9739 | 45.297883
|  |  |  | 6.81572 | 56.605514 | 33.9599 | 45.282707
|  |  |  | 6.82055 | 56.60493 | 33.9527 | 45.278815
|  |  |  | 6.82538 | 56.607412 | 33.9477 | 45.277556
|  |  |  | 6.83021 | 56.612814 | 33.945 | 45.278907
|  |  |  | 6.83504 | 56.609164 | 33.9341 | 45.271632
|  |  |  | 6.83987 | 56.600258 | 33.9186 | 45.259429
|  |  |  | 6.8447 | 56.592666 | 33.8979 | 45.245283
|  |  |  | 6.84954 | 56.58522 | 33.8757 | 45.23046
|  |  |  | 6.85437 | 56.596462 | 33.8711 | 45.233781
|  |  |  | 6.8592 | 56.609748 | 33.869 | 45.239374
|  |  |  | 6.86403 | 56.623472 | 33.8872 | 45.255336
|  |  |  | 6.86886 | 56.63267 | 33.9029 | 45.267785
|  |  |  | 6.87369 | 56.614274 | 33.9036 | 45.258937
|  |  |  | 6.87852 | 56.591206 | 33.898 | 45.244603
|  |  |  | 6.88335 | 56.554706 | 33.8746 | 45.214653
|  |  |  | 6.88818 | 56.520834 | 33.8494 | 45.185117
|  |  |  | 6.89301 | 56.491196 | 33.821 | 45.156098
|  |  |  | 6.89784 | 56.468712 | 33.7973 | 45.133006
|  |  |  | 6.90267 | 56.454404 | 33.7789 | 45.116652
|  |  |  | 6.9075 | 56.444184 | 33.7675 | 45.105842
|  |  |  | 6.91233 | 56.43703 | 33.7611 | 45.099065
|  |  |  | 6.91716 | 56.427394 | 33.7561 | 45.091747
|  |  |  | 6.92199 | 56.41659 | 33.7519 | 45.084245
|  |  |  | 6.92682 | 56.401406 | 33.7432 | 45.072303
|  |  |  | 6.93165 | 56.384762 | 33.7333 | 45.059031
|  |  |  | 6.93648 | 56.365344 | 33.7204 | 45.042872
|  |  |  | 6.94131 | 56.345196 | 33.7071 | 45.026148
|  |  |  | 6.94614 | 56.328114 | 33.6997 | 45.013907
|  |  |  | 6.95097 | 56.31147 | 33.6928 | 45.002135
|  |  |  | 6.9558 | 56.30855 | 33.699 | 45.003775
|  |  |  | 6.96063 | 56.306506 | 33.7054 | 45.005953
|  |  |  | 6.96547 | 56.31366 | 33.7128 | 45.01323
|  |  |  | 6.9703 | 56.320084 | 33.7194 | 45.019742
|  |  |  | 6.97513 | 56.322274 | 33.7195 | 45.020887
|  |  |  | 6.97996 | 56.323588 | 33.7196 | 45.021594
|  |  |  | 6.98479 | 56.32023 | 33.7202 | 45.020215
|  |  |  | 6.98962 | 56.31585 | 33.7207 | 45.018275
|  |  |  | 6.99445 | 56.307674 | 33.7203 | 45.013987
|  |  |  | 6.99928 | 56.297454 | 33.7182 | 45.007827
|  |  |  | 7.00411 | 56.282416 | 33.7111 | 44.996758
|  |  |  | 7.00894 | 56.267232 | 33.704 | 44.985616
|  |  |  | 7.01377 | 56.251756 | 33.6968 | 44.974278
|  |  |  | 7.0186 | 56.238908 | 33.6909 | 44.964904
|  |  |  | 7.02343 | 56.231024 | 33.6874 | 44.959212
|  |  |  | 7.02826 | 56.227958 | 33.685 | 44.956479
|  |  |  | 7.03309 | 56.232192 | 33.6843 | 44.958246
|  |  |  | 7.03792 | 56.240514 | 33.688 | 44.964257
|  |  |  | 7.04275 | 56.254676 | 33.6979 | 44.976288
|  |  |  | 7.04758 | 56.264896 | 33.711 | 44.987948
|  |  |  | 7.05241 | 56.270298 | 33.7282 | 44.999249
|  |  |  | 7.05724 | 56.266648 | 33.7406 | 45.003624
|  |  |  | 7.06207 | 56.252194 | 33.7475 | 44.999847
|  |  |  | 7.0669 | 56.235258 | 33.7491 | 44.992179
|  |  |  | 7.07173 | 56.215694 | 33.7448 | 44.980247
|  |  |  | 7.07656 | 56.199634 | 33.7401 | 44.969867
|  |  |  | 7.0814 | 56.187516 | 33.7348 | 44.961158
|  |  |  | 7.08623 | 56.179048 | 33.7316 | 44.955324
|  |  |  | 7.09106 | 56.174668 | 33.7304 | 44.952534
|  |  |  | 7.09589 | 56.173062 | 33.732 | 44.952531
|  |  |  | 7.10072 | 56.174668 | 33.7368 | 44.955734
|  |  |  | 7.10555 | 56.177296 | 33.7434 | 44.960348
|  |  |  | 7.11038 | 56.181238 | 33.752 | 44.966619
|  |  |  | 7.11521 | 56.182844 | 33.757 | 44.969922
|  |  |  | 7.12004 | 56.181384 | 33.7573 | 44.969342
|  |  |  | 7.12487 | 56.17788 | 33.752 | 44.96494
|  |  |  | 7.1297 | 56.171602 | 33.7384 | 44.955001
|  |  |  | 7.13453 | 56.16693 | 33.7249 | 44.945915
|  |  |  | 7.13936 | 56.16474 | 33.7111 | 44.93792
|  |  |  | 7.14419 | 56.163572 | 33.6998 | 44.931686
|  |  |  | 7.14902 | 56.163864 | 33.6936 | 44.928732
|  |  |  | 7.15385 | 56.162404 | 33.6866 | 44.924502
|  |  |  | 7.15868 | 56.156856 | 33.6779 | 44.917378
|  |  |  | 7.16351 | 56.149556 | 33.6675 | 44.908528
|  |  |  | 7.16834 | 56.137 | 33.6522 | 44.8946
|  |  |  | 7.17317 | 56.123276 | 33.6374 | 44.880338
|  |  |  | 7.178 | 56.10488 | 33.6255 | 44.86519
|  |  |  | 7.18283 | 56.086484 | 33.6153 | 44.850892
|  |  |  | 7.18766 | 56.06911 | 33.6142 | 44.841655
|  |  |  | 7.19249 | 56.052758 | 33.6138 | 44.833279
|  |  |  | 7.19733 | 56.04648 | 33.6205 | 44.83349
|  |  |  | 7.20216 | 56.040348 | 33.6271 | 44.833724
|  |  |  | 7.20699 | 56.038596 | 33.6287 | 44.833648
|  |  |  | 7.21182 | 56.036698 | 33.6305 | 44.833599
|  |  |  | 7.21665 | 56.023996 | 33.6188 | 44.821398
|  |  |  | 7.22148 | 56.010564 | 33.6065 | 44.808532
|  |  |  | 7.22631 | 55.991146 | 33.5892 | 44.790173
|  |  |  | 7.23114 | 55.970852 | 33.5711 | 44.770976
|  |  |  | 7.23597 | 55.956836 | 33.5562 | 44.756518
|  |  |  | 7.2408 | 55.944572 | 33.542 | 44.743286
|  |  |  | 7.24563 | 55.938002 | 33.5308 | 44.734401
|  |  |  | 7.25046 | 55.93406 | 33.5207 | 44.72738
|  |  |  | 7.25529 | 55.93114 | 33.5131 | 44.72212
|  |  |  | 7.26012 | 55.928658 | 33.5071 | 44.717879
|  |  |  | 7.26495 | 55.92676 | 33.5039 | 44.71533
|  |  |  | 7.26978 | 55.925446 | 33.5036 | 44.714523
|  |  |  | 7.27461 | 55.924716 | 33.5034 | 44.714058
|  |  |  | 7.27944 | 55.925154 | 33.5034 | 44.714277
|  |  |  | 7.28427 | 55.925446 | 33.5014 | 44.713423
|  |  |  | 7.2891 | 55.9253 | 33.4941 | 44.7097
|  |  |  | 7.29393 | 55.925008 | 33.4863 | 44.705654
|  |  |  | 7.29876 | 55.923986 | 33.4748 | 44.699393
|  |  |  | 7.30359 | 55.92311 | 33.4633 | 44.693205
|  |  |  | 7.30843 | 55.92238 | 33.4553 | 44.68884
|  |  |  | 7.31326 | 55.921504 | 33.4472 | 44.684352
|  |  |  | 7.31809 | 55.922234 | 33.4434 | 44.682817
|  |  |  | 7.32292 | 55.92311 | 33.44 | 44.681555
|  |  |  | 7.32775 | 55.926614 | 33.4385 | 44.682557
|  |  |  | 7.33258 | 55.930702 | 33.4374 | 44.684051
|  |  |  | 7.33741 | 55.93406 | 33.4368 | 44.68543
|  |  |  | 7.34224 | 55.936834 | 33.4366 | 44.686717
|  |  |  | 7.34707 | 55.936688 | 33.4367 | 44.686694
|  |  |  | 7.3519 | 55.933184 | 33.4372 | 44.685192
|  |  |  | 7.35673 | 55.92895 | 33.4377 | 44.683325
|  |  |  | 7.36156 | 55.923256 | 33.4387 | 44.680978
|  |  |  | 7.36639 | 55.917562 | 33.4397 | 44.678631
|  |  |  | 7.37122 | 55.91289 | 33.44 | 44.676445
|  |  |  | 7.37605 | 55.908218 | 33.4403 | 44.674259
|  |  |  | 7.38088 | 55.9034 | 33.4384 | 44.6709
|  |  |  | 7.38571 | 55.898436 | 33.4364 | 44.667418
|  |  |  | 7.39054 | 55.893618 | 33.4335 | 44.663559
|  |  |  | 7.39537 | 55.888946 | 33.4303 | 44.659623
|  |  |  | 7.4002 | 55.88588 | 33.4281 | 44.65699
|  |  |  | 7.40503 | 55.884128 | 33.4266 | 44.655364
|  |  |  | 7.40986 | 55.883398 | 33.4255 | 44.654449
|  |  |  | 7.41469 | 55.884128 | 33.4249 | 44.654514
|  |  |  | 7.41952 | 55.884566 | 33.424 | 44.654283
|  |  |  | 7.42436 | 55.883544 | 33.4216 | 44.652572
|  |  |  | 7.42919 | 55.882376 | 33.4192 | 44.650788
|  |  |  | 7.43402 | 55.877412 | 33.4168 | 44.647106
|  |  |  | 7.43885 | 55.872448 | 33.4144 | 44.643424
|  |  |  | 7.44368 | 55.868798 | 33.417 | 44.642899
|  |  |  | 7.44851 | 55.865294 | 33.4207 | 44.642997
|  |  |  | 7.45334 | 55.866462 | 33.4287 | 44.647581
|  |  |  | 7.45817 | 55.870404 | 33.4393 | 44.654852
|  |  |  | 7.463 | 55.874638 | 33.4497 | 44.662169
|  |  |  | 7.46783 | 55.879018 | 33.4597 | 44.669359
|  |  |  | 7.47266 | 55.881938 | 33.4684 | 44.675169
|  |  |  | 7.47749 | 55.876536 | 33.4702 | 44.673368
|  |  |  | 7.48232 | 55.871134 | 33.4722 | 44.671667
|  |  |  | 7.48715 | 55.859308 | 33.4672 | 44.663254
|  |  |  | 7.49198 | 55.847044 | 33.4618 | 44.654422
|  |  |  | 7.49681 | 55.83551 | 33.4552 | 44.645355
|  |  |  | 7.50164 | 55.824268 | 33.448 | 44.636134
|  |  |  | 7.50647 | 55.813902 | 33.4419 | 44.627901
|  |  |  | 7.5113 | 55.804704 | 33.4372 | 44.620952
|  |  |  | 7.51613 | 55.795068 | 33.4331 | 44.614084
|  |  |  | 7.52096 | 55.78441 | 33.4314 | 44.607905
|  |  |  | 7.52579 | 55.773606 | 33.4297 | 44.601653
|  |  |  | 7.53062 | 55.761926 | 33.4275 | 44.594713
|  |  |  | 7.53545 | 55.7501 | 33.4251 | 44.5876
|  |  |  | 7.54029 | 55.739442 | 33.4208 | 44.580121
|  |  |  | 7.54512 | 55.729368 | 33.4155 | 44.572434
|  |  |  | 7.54995 | 55.719586 | 33.4097 | 44.564643
|  |  |  | 7.55478 | 55.71068 | 33.4034 | 44.55704
|  |  |  | 7.55961 | 55.70119 | 33.3971 | 44.549145
|  |  |  | 7.56444 | 55.68951 | 33.3921 | 44.540805
|  |  |  | 7.56927 | 55.677684 | 33.3872 | 44.532442
|  |  |  | 7.5741 | 55.66323 | 33.3824 | 44.522815
|  |  |  | 7.57893 | 55.648338 | 33.3777 | 44.513019
|  |  |  | 7.58376 | 55.633592 | 33.3716 | 44.502596
|  |  |  | 7.58859 | 55.618846 | 33.3645 | 44.491673
|  |  |  | 7.59342 | 55.604538 | 33.3568 | 44.480669
|  |  |  | 7.59825 | 55.591398 | 33.3476 | 44.469499
|  |  |  | 7.60308 | 55.578404 | 33.3384 | 44.458402
|  |  |  | 7.60791 | 55.56541 | 33.3293 | 44.447355
|  |  |  | 7.61274 | 55.552562 | 33.3201 | 44.436331
|  |  |  | 7.61757 | 55.538546 | 33.311 | 44.424773
|  |  |  | 7.6224 | 55.524092 | 33.3018 | 44.412946
|  |  |  | 7.62723 | 55.509492 | 33.2924 | 44.400946
|  |  |  | 7.63206 | 55.4946 | 33.2826 | 44.3886
|  |  |  | 7.63689 | 55.479854 | 33.2728 | 44.376327
|  |  |  | 7.64172 | 55.467152 | 33.2624 | 44.364776
|  |  |  | 7.64655 | 55.45445 | 33.2521 | 44.353275
|  |  |  | 7.65138 | 55.442624 | 33.2421 | 44.342362
|  |  |  | 7.65622 | 55.43109 | 33.2325 | 44.331795
|  |  |  | 7.66105 | 55.419994 | 33.2237 | 44.321847
|  |  |  | 7.66588 | 55.409628 | 33.2166 | 44.313114
|  |  |  | 7.67071 | 55.399262 | 33.2095 | 44.304381
|  |  |  | 7.67554 | 55.391378 | 33.2043 | 44.297839
|  |  |  | 7.68037 | 55.383494 | 33.1992 | 44.291347
|  |  |  | 7.6852 | 55.377362 | 33.1932 | 44.285281
|  |  |  | 7.69003 | 55.372252 | 33.1865 | 44.279376
|  |  |  | 7.69486 | 55.367872 | 33.1792 | 44.273536
|  |  |  | 7.69969 | 55.365536 | 33.1702 | 44.267868
|  |  |  | 7.70452 | 55.363054 | 33.1612 | 44.262127
|  |  |  | 7.70935 | 55.362178 | 33.1544 | 44.258289
|  |  |  | 7.71418 | 55.361448 | 33.1479 | 44.254674
|  |  |  | 7.71901 | 55.359404 | 33.1437 | 44.251552
|  |  |  | 7.72384 | 55.356338 | 33.1419 | 44.249119
|  |  |  | 7.72867 | 55.352542 | 33.1398 | 44.246171
|  |  |  | 7.7335 | 55.343928 | 33.1371 | 44.240514
|  |  |  | 7.73833 | 55.33546 | 33.1344 | 44.23493
|  |  |  | 7.74316 | 55.324802 | 33.1284 | 44.226601
|  |  |  | 7.74799 | 55.313414 | 33.1212 | 44.217307
|  |  |  | 7.75282 | 55.302464 | 33.114 | 44.208232
|  |  |  | 7.75765 | 55.292244 | 33.1067 | 44.199472
|  |  |  | 7.76248 | 55.28217 | 33.0992 | 44.190685
|  |  |  | 7.76731 | 55.27341 | 33.0956 | 44.184505
|  |  |  | 7.77215 | 55.264796 | 33.0923 | 44.178548
|  |  |  | 7.77698 | 55.25662 | 33.0896 | 44.17311
|  |  |  | 7.78181 | 55.249028 | 33.0878 | 44.168414
|  |  |  | 7.78664 | 55.241728 | 33.0857 | 44.163714
|  |  |  | 7.79147 | 55.23618 | 33.0823 | 44.15924
|  |  |  | 7.7963 | 55.230632 | 33.0789 | 44.154766
|  |  |  | 7.80113 | 55.22669 | 33.0753 | 44.150995
|  |  |  | 7.80596 | 55.223332 | 33.0716 | 44.147466
|  |  |  | 7.81079 | 55.220558 | 33.0686 | 44.144579
|  |  |  | 7.81562 | 55.219244 | 33.0671 | 44.143172
|  |  |  | 7.82045 | 55.21793 | 33.0656 | 44.141765
|  |  |  | 7.82528 | 55.217638 | 33.066 | 44.141819
|  |  |  | 7.83011 | 55.217638 | 33.0667 | 44.142169
|  |  |  | 7.83494 | 55.217054 | 33.0676 | 44.142327
|  |  |  | 7.83977 | 55.215302 | 33.0688 | 44.142051
|  |  |  | 7.8446 | 55.213404 | 33.0701 | 44.141752
|  |  |  | 7.84943 | 55.206688 | 33.0703 | 44.138494
|  |  |  | 7.85426 | 55.19968 | 33.0705 | 44.13509
|  |  |  | 7.85909 | 55.191066 | 33.0699 | 44.130483
|  |  |  | 7.86392 | 55.180992 | 33.0681 | 44.124546
|  |  |  | 7.86875 | 55.170918 | 33.0664 | 44.118659
|  |  |  | 7.87358 | 55.162888 | 33.0621 | 44.112494
|  |  |  | 7.87841 | 55.155004 | 33.0578 | 44.106402
|  |  |  | 7.88324 | 55.147996 | 33.0522 | 44.100098
|  |  |  | 7.88808 | 55.14201 | 33.0456 | 44.093805
|  |  |  | 7.89291 | 55.135878 | 33.039 | 44.087439
|  |  |  | 7.89774 | 55.128724 | 33.0329 | 44.080812
|  |  |  | 7.90257 | 55.12157 | 33.0268 | 44.074185
|  |  |  | 7.9074 | 55.114416 | 33.0228 | 44.068608
|  |  |  | 7.91223 | 55.107408 | 33.0204 | 44.063904
|  |  |  | 7.91706 | 55.100546 | 33.0182 | 44.059373
|  |  |  | 7.92189 | 55.095874 | 33.0191 | 44.057487
|  |  |  | 7.92672 | 55.091056 | 33.0198 | 44.055428
|  |  |  | 7.93155 | 55.086092 | 33.0208 | 44.053446
|  |  |  | 7.93638 | 55.081128 | 33.0217 | 44.051414
|  |  |  | 7.94121 | 55.076164 | 33.0227 | 44.049432
|  |  |  | 7.94604 | 55.068864 | 33.0222 | 44.045532
|  |  |  | 7.95087 | 55.06171 | 33.0219 | 44.041805
|  |  |  | 7.9557 | 55.054264 | 33.0207 | 44.037482
|  |  |  | 7.96053 | 55.046526 | 33.019 | 44.032763
|  |  |  | 7.96536 | 55.038788 | 33.0171 | 44.027944
|  |  |  | 7.97019 | 55.03251 | 33.0138 | 44.023155
|  |  |  | 7.97502 | 55.026086 | 33.0107 | 44.018393
|  |  |  | 7.97985 | 55.019662 | 33.0074 | 44.013531
|  |  |  | 7.98468 | 55.0128 | 33.004 | 44.0084
|  |  |  | 7.98951 | 55.006084 | 33.0006 | 44.003342
|  |  |  | 7.99434 | 54.997032 | 32.9978 | 43.997416
|  |  |  | 7.99918 | 54.987834 | 32.9952 | 43.991517
|  |  |  | 8.00401 | 54.978782 | 32.992 | 43.985391
|  |  |  | 8.00884 | 54.969584 | 32.9881 | 43.978842
|  |  |  | 8.01367 | 54.960386 | 32.984 | 43.972193
|  |  |  | 8.0185 | 54.953232 | 32.9779 | 43.965566
|  |  |  | 8.02333 | 54.946516 | 32.9712 | 43.958858
|  |  |  | 8.02816 | 54.940092 | 32.9642 | 43.952146
|  |  |  | 8.03299 | 54.934544 | 32.9564 | 43.945472
|  |  |  | 8.03782 | 54.92885 | 32.9488 | 43.938825
|  |  |  | 8.04265 | 54.923594 | 32.9423 | 43.932947
|  |  |  | 8.04748 | 54.918192 | 32.9363 | 43.927246
|  |  |  | 8.05231 | 54.912936 | 32.9304 | 43.921668
|  |  |  | 8.05714 | 54.907972 | 32.9259 | 43.916936
|  |  |  | 8.06197 | 54.902862 | 32.9215 | 43.912181
|  |  |  | 8.0668 | 54.896876 | 32.9172 | 43.907038
|  |  |  | 8.07163 | 54.889868 | 32.9128 | 43.901334
|  |  |  | 8.07646 | 54.882714 | 32.9085 | 43.895607
|  |  |  | 8.08129 | 54.873662 | 32.9035 | 43.888581
|  |  |  | 8.08612 | 54.864318 | 32.8985 | 43.881409
|  |  |  | 8.09095 | 54.854974 | 32.893 | 43.873987
|  |  |  | 8.09578 | 54.846214 | 32.8859 | 43.866057
|  |  |  | 8.10061 | 54.837454 | 32.8789 | 43.858177
|  |  |  | 8.10544 | 54.828986 | 32.8693 | 43.849143
|  |  |  | 8.11027 | 54.82081 | 32.8583 | 43.839555
|  |  |  | 8.11511 | 54.812488 | 32.8473 | 43.829894
|  |  |  | 8.11994 | 54.802414 | 32.8337 | 43.818057
|  |  |  | 8.12477 | 54.792486 | 32.8201 | 43.806293
|  |  |  | 8.1296 | 54.781682 | 32.8071 | 43.794391
|  |  |  | 8.13443 | 54.769564 | 32.7948 | 43.782182
|  |  |  | 8.13926 | 54.7573 | 32.7826 | 43.76995
|  |  |  | 8.14409 | 54.74489 | 32.7718 | 43.758345
|  |  |  | 8.14892 | 54.73248 | 32.7614 | 43.74694
|  |  |  | 8.15375 | 54.720216 | 32.7512 | 43.735708
|  |  |  | 8.15858 | 54.710142 | 32.7405 | 43.725321
|  |  |  | 8.16341 | 54.699922 | 32.7298 | 43.714861
|  |  |  | 8.16824 | 54.69087 | 32.719 | 43.704935
|  |  |  | 8.17307 | 54.683278 | 32.708 | 43.695639
|  |  |  | 8.1779 | 54.675686 | 32.6969 | 43.686293
|  |  |  | 8.18273 | 54.66605 | 32.6873 | 43.676675
|  |  |  | 8.18756 | 54.655976 | 32.6782 | 43.667088
|  |  |  | 8.19239 | 54.645318 | 32.6692 | 43.657259
|  |  |  | 8.19722 | 54.629696 | 32.662 | 43.645848
|  |  |  | 8.20205 | 54.614074 | 32.6548 | 43.634437
|  |  |  | 8.20688 | 54.598014 | 32.6478 | 43.622907
|  |  |  | 8.21171 | 54.581224 | 32.6407 | 43.610962
|  |  |  | 8.21654 | 54.564434 | 32.6337 | 43.599067
|  |  |  | 8.22137 | 54.549834 | 32.6247 | 43.587267
|  |  |  | 8.2262 | 54.535964 | 32.6152 | 43.575582
|  |  |  | 8.23104 | 54.522094 | 32.6055 | 43.563797
|  |  |  | 8.23587 | 54.509538 | 32.5927 | 43.551119
|  |  |  | 8.2407 | 54.496982 | 32.5799 | 43.538441
|  |  |  | 8.24553 | 54.484572 | 32.567 | 43.525786
|  |  |  | 8.25036 | 54.472016 | 32.5543 | 43.513158
|  |  |  | 8.25519 | 54.459606 | 32.5414 | 43.500503
|  |  |  | 8.26002 | 54.448072 | 32.531 | 43.489536
|  |  |  | 8.26485 | 54.436976 | 32.5222 | 43.479588
|  |  |  | 8.26968 | 54.426026 | 32.5134 | 43.469713
|  |  |  | 8.27451 | 54.414638 | 32.5073 | 43.460969
|  |  |  | 8.27934 | 54.40325 | 32.5016 | 43.452425
|  |  |  | 8.28417 | 54.391424 | 32.4958 | 43.443612
|  |  |  | 8.289 | 54.377116 | 32.4887 | 43.432908
|  |  |  | 8.29383 | 54.362954 | 32.4815 | 43.422227
|  |  |  | 8.29866 | 54.348792 | 32.4728 | 43.410796
|  |  |  | 8.30349 | 54.335068 | 32.4614 | 43.398234
|  |  |  | 8.30832 | 54.321198 | 32.4501 | 43.385649
|  |  |  | 8.31315 | 54.309664 | 32.4378 | 43.373732
|  |  |  | 8.31798 | 54.299152 | 32.425 | 43.362076
|  |  |  | 8.32281 | 54.288786 | 32.4121 | 43.350443
|  |  |  | 8.32764 | 54.278566 | 32.4024 | 43.340483
|  |  |  | 8.33247 | 54.268346 | 32.3931 | 43.330723
|  |  |  | 8.3373 | 54.257834 | 32.3842 | 43.321017
|  |  |  | 8.34213 | 54.244256 | 32.3792 | 43.311728
|  |  |  | 8.34697 | 54.230532 | 32.3743 | 43.302416
|  |  |  | 8.3518 | 54.21564 | 32.37 | 43.29282
|  |  |  | 8.35663 | 54.197974 | 32.367 | 43.282487
|  |  |  | 8.36146 | 54.180454 | 32.3639 | 43.272177
|  |  |  | 8.36629 | 54.162496 | 32.3611 | 43.261798
|  |  |  | 8.37112 | 54.1441 | 32.3585 | 43.2513
|  |  |  | 8.37595 | 54.12585 | 32.3559 | 43.240875
|  |  |  | 8.38078 | 54.112272 | 32.3533 | 43.232786
|  |  |  | 8.38561 | 54.1003 | 32.3507 | 43.2255
|  |  |  | 8.39044 | 54.088182 | 32.3481 | 43.218141
|  |  |  | 8.39527 | 54.085408 | 32.3446 | 43.215004
|  |  |  | 8.4001 | 54.083072 | 32.341 | 43.212036
|  |  |  | 8.40493 | 54.081174 | 32.3374 | 43.209287
|  |  |  | 8.40976 | 54.082342 | 32.3338 | 43.208071
|  |  |  | 8.41459 | 54.08351 | 32.3302 | 43.206855
|  |  |  | 8.41942 | 54.083072 | 32.3275 | 43.205286
|  |  |  | 8.42425 | 54.078984 | 32.3267 | 43.202842
|  |  |  | 8.42908 | 54.074896 | 32.3259 | 43.200398
|  |  |  | 8.43391 | 54.068472 | 32.3265 | 43.197486
|  |  |  | 8.43874 | 54.058982 | 32.3287 | 43.193841
|  |  |  | 8.44357 | 54.049638 | 32.3309 | 43.190269
|  |  |  | 8.4484 | 54.040732 | 32.3333 | 43.187016
|  |  |  | 8.45323 | 54.031972 | 32.3358 | 43.183886
|  |  |  | 8.45806 | 54.023358 | 32.3383 | 43.180829
|  |  |  | 8.4629 | 54.016496 | 32.3384 | 43.177448
|  |  |  | 8.46773 | 54.010072 | 32.3377 | 43.173886
|  |  |  | 8.47256 | 54.003648 | 32.3371 | 43.170374
|  |  |  | 8.47739 | 53.99737 | 32.3322 | 43.164785
|  |  |  | 8.48222 | 53.990946 | 32.3269 | 43.158923
|  |  |  | 8.48705 | 53.984668 | 32.3216 | 43.153134
|  |  |  | 8.49188 | 53.978244 | 32.3136 | 43.145922
|  |  |  | 8.49671 | 53.971674 | 32.3056 | 43.138637
|  |  |  | 8.50154 | 53.965396 | 32.2976 | 43.131498
|  |  |  | 8.50637 | 53.959994 | 32.2894 | 43.124697
|  |  |  | 8.5112 | 53.954738 | 32.2814 | 43.118069
|  |  |  | 8.51603 | 53.949628 | 32.2735 | 43.111564
|  |  |  | 8.52086 | 53.945394 | 32.2665 | 43.105947
|  |  |  | 8.52569 | 53.941306 | 32.2595 | 43.100403
|  |  |  | 8.53052 | 53.937072 | 32.2536 | 43.095336
|  |  |  | 8.53535 | 53.932984 | 32.2493 | 43.091142
|  |  |  | 8.54018 | 53.92875 | 32.245 | 43.086875
|  |  |  | 8.54501 | 53.92364 | 32.2424 | 43.08302
|  |  |  | 8.54984 | 53.917508 | 32.2418 | 43.079654
|  |  |  | 8.55467 | 53.91123 | 32.2412 | 43.076215
|  |  |  | 8.5595 | 53.903346 | 32.241 | 43.072173
|  |  |  | 8.56433 | 53.894002 | 32.2411 | 43.067551
|  |  |  | 8.56916 | 53.884804 | 32.2411 | 43.062952
|  |  |  | 8.574 | 53.874438 | 32.2382 | 43.056319
|  |  |  | 8.57883 | 53.863634 | 32.2332 | 43.048417
|  |  |  | 8.58366 | 53.85283 | 32.2283 | 43.040565
|  |  |  | 8.58849 | 53.841734 | 32.2191 | 43.030417
|  |  |  | 8.59332 | 53.830492 | 32.2077 | 43.019096
|  |  |  | 8.59815 | 53.81925 | 32.1963 | 43.007775
|  |  |  | 8.60298 | 53.80611 | 32.1838 | 42.994955
|  |  |  | 8.60781 | 53.792386 | 32.1711 | 42.981743
|  |  |  | 8.61264 | 53.778516 | 32.1582 | 42.968358
|  |  |  | 8.61747 | 53.76158 | 32.1481 | 42.95484
|  |  |  | 8.6223 | 53.743768 | 32.1388 | 42.941284
|  |  |  | 8.62713 | 53.725956 | 32.1294 | 42.927678
|  |  |  | 8.63196 | 53.70902 | 32.1223 | 42.91566
|  |  |  | 8.63679 | 53.69223 | 32.1156 | 42.903915
|  |  |  | 8.64162 | 53.675586 | 32.1089 | 42.892243
|  |  |  | 8.64645 | 53.664928 | 32.1022 | 42.883564
|  |  |  | 8.65128 | 53.65573 | 32.0956 | 42.875665
|  |  |  | 8.65611 | 53.646386 | 32.0889 | 42.867643
|  |  |  | 8.66094 | 53.641568 | 32.082 | 42.861784
|  |  |  | 8.66577 | 53.637626 | 32.0748 | 42.856213
|  |  |  | 8.6706 | 53.633684 | 32.0677 | 42.850692
|  |  |  | 8.67543 | 53.629158 | 32.0597 | 42.844429
|  |  |  | 8.68026 | 53.624486 | 32.0515 | 42.837993
|  |  |  | 8.68509 | 53.619814 | 32.0434 | 42.831607
|  |  |  | 8.68993 | 53.613098 | 32.0343 | 42.823699
|  |  |  | 8.69476 | 53.605944 | 32.0249 | 42.815422
|  |  |  | 8.69959 | 53.598936 | 32.0155 | 42.807218
|  |  |  | 8.70442 | 53.590906 | 32.0065 | 42.798703
|  |  |  | 8.70925 | 53.58273 | 31.9975 | 42.790115
|  |  |  | 8.71408 | 53.5747 | 31.9887 | 42.7817
|  |  |  | 8.71891 | 53.567838 | 31.9815 | 42.774669
|  |  |  | 8.72374 | 53.561414 | 31.9748 | 42.768107
|  |  |  | 8.72857 | 53.55499 | 31.9682 | 42.761595
|  |  |  | 8.7334 | 53.549734 | 31.9624 | 42.756067
|  |  |  | 8.73823 | 53.544916 | 31.9568 | 42.750858
|  |  |  | 8.74306 | 53.539952 | 31.9512 | 42.745576
|  |  |  | 8.74789 | 53.532798 | 31.9448 | 42.738799
|  |  |  | 8.75272 | 53.524768 | 31.9381 | 42.731434
|  |  |  | 8.75755 | 53.516738 | 31.9313 | 42.724019
|  |  |  | 8.76238 | 53.505934 | 31.9244 | 42.715167
|  |  |  | 8.76721 | 53.493962 | 31.9174 | 42.705681
|  |  |  | 8.77204 | 53.48199 | 31.9103 | 42.696145
|  |  |  | 8.77687 | 53.471332 | 31.9043 | 42.687816
|  |  |  | 8.7817 | 53.46155 | 31.8991 | 42.680325
|  |  |  | 8.78653 | 53.451768 | 31.894 | 42.672884
|  |  |  | 8.79136 | 53.444614 | 31.8898 | 42.667207
|  |  |  | 8.79619 | 53.439796 | 31.8863 | 42.663048
|  |  |  | 8.80102 | 53.435124 | 31.8828 | 42.658962
|  |  |  | 8.80586 | 53.430744 | 31.8791 | 42.654922
|  |  |  | 8.81069 | 53.427094 | 31.875 | 42.651047
|  |  |  | 8.81552 | 53.42359 | 31.8709 | 42.647245
|  |  |  | 8.82035 | 53.419648 | 31.8664 | 42.643024
|  |  |  | 8.82518 | 53.415122 | 31.8612 | 42.638161
|  |  |  | 8.83001 | 53.41045 | 31.8559 | 42.633175
|  |  |  | 8.83484 | 53.405924 | 31.8509 | 42.628412
|  |  |  | 8.83967 | 53.401544 | 31.8468 | 42.624172
|  |  |  | 8.8445 | 53.397164 | 31.8426 | 42.619882
|  |  |  | 8.84933 | 53.392638 | 31.8388 | 42.615719
|  |  |  | 8.85416 | 53.387236 | 31.8373 | 42.612268
|  |  |  | 8.85899 | 53.381688 | 31.8358 | 42.608744
|  |  |  | 8.86382 | 53.37614 | 31.8341 | 42.60512
|  |  |  | 8.86865 | 53.367234 | 31.834 | 42.600617
|  |  |  | 8.87348 | 53.358182 | 31.8339 | 42.596041
|  |  |  | 8.87831 | 53.34913 | 31.8338 | 42.591465
|  |  |  | 8.88314 | 53.339786 | 31.8337 | 42.586743
|  |  |  | 8.88797 | 53.330442 | 31.8335 | 42.581971
|  |  |  | 8.8928 | 53.321098 | 31.8333 | 42.577199
|  |  |  | 8.89763 | 53.314528 | 31.8318 | 42.573164
|  |  |  | 8.90246 | 53.309564 | 31.8297 | 42.569632
|  |  |  | 8.90729 | 53.3046 | 31.8276 | 42.5661
|  |  |  | 8.91212 | 53.300658 | 31.8239 | 42.562279
|  |  |  | 8.91695 | 53.29803 | 31.8185 | 42.558265
|  |  |  | 8.92179 | 53.295402 | 31.8132 | 42.554301
|  |  |  | 8.92662 | 53.29146 | 31.8074 | 42.54943
|  |  |  | 8.93145 | 53.285182 | 31.8009 | 42.543041
|  |  |  | 8.93628 | 53.278904 | 31.7944 | 42.536652
|  |  |  | 8.94111 | 53.271896 | 31.7883 | 42.530098
|  |  |  | 8.94594 | 53.260946 | 31.7847 | 42.522823
|  |  |  | 8.95077 | 53.24985 | 31.7811 | 42.515475
|  |  |  | 8.9556 | 53.2389 | 31.7776 | 42.50825
|  |  |  | 8.96043 | 53.23014 | 31.7781 | 42.50412
|  |  |  | 8.96526 | 53.221526 | 31.7788 | 42.500163
|  |  |  | 8.97009 | 53.213058 | 31.7796 | 42.496329
|  |  |  | 8.97492 | 53.2097 | 31.7823 | 42.496
|  |  |  | 8.97975 | 53.208094 | 31.7858 | 42.496947
|  |  |  | 8.98458 | 53.206634 | 31.7892 | 42.497917
|  |  |  | 8.98941 | 53.205466 | 31.7927 | 42.499083
|  |  |  | 8.99424 | 53.204444 | 31.7961 | 42.500272
|  |  |  | 8.99907 | 53.203422 | 31.7994 | 42.501411
|  |  |  | 9.0039 | 53.200356 | 31.8018 | 42.501078
|  |  |  | 9.00873 | 53.192326 | 31.8019 | 42.497113
|  |  |  | 9.01356 | 53.184296 | 31.8021 | 42.493198
|  |  |  | 9.01839 | 53.17612 | 31.8021 | 42.48911
|  |  |  | 9.02322 | 53.163418 | 31.7992 | 42.481309
|  |  |  | 9.02805 | 53.15057 | 31.7963 | 42.473435
|  |  |  | 9.03288 | 53.137722 | 31.7934 | 42.465561
|  |  |  | 9.03772 | 53.125604 | 31.7916 | 42.458602
|  |  |  | 9.04255 | 53.113486 | 31.7901 | 42.451793
|  |  |  | 9.04738 | 53.101368 | 31.7884 | 42.444884
|  |  |  | 9.05221 | 53.090272 | 31.7874 | 42.438836
|  |  |  | 9.05704 | 53.080198 | 31.7868 | 42.433499
|  |  |  | 9.06187 | 53.070124 | 31.7862 | 42.428162
|  |  |  | 9.0667 | 53.060342 | 31.7846 | 42.422471
|  |  |  | 9.07153 | 53.051728 | 31.7798 | 42.415764
|  |  |  | 9.07636 | 53.043114 | 31.775 | 42.409057
|  |  |  | 9.08119 | 53.0345 | 31.7703 | 42.4024
|  |  |  | 9.08602 | 53.02793 | 31.7601 | 42.394015
|  |  |  | 9.09085 | 53.02136 | 31.7496 | 42.38548
|  |  |  | 9.09568 | 53.01479 | 31.7391 | 42.376945
|  |  |  | 9.10051 | 53.00895 | 31.7272 | 42.368075
|  |  |  | 9.10534 | 53.003402 | 31.7145 | 42.358951
|  |  |  | 9.11017 | 52.997708 | 31.7017 | 42.349704
|  |  |  | 9.115 | 52.991868 | 31.6895 | 42.340684
|  |  |  | 9.11983 | 52.98559 | 31.6784 | 42.331995
|  |  |  | 9.12466 | 52.979166 | 31.6673 | 42.323233
|  |  |  | 9.12949 | 52.972742 | 31.6563 | 42.314521
|  |  |  | 9.13432 | 52.965588 | 31.6483 | 42.306944
|  |  |  | 9.13915 | 52.958434 | 31.6401 | 42.299267
|  |  |  | 9.14398 | 52.95128 | 31.632 | 42.29164
|  |  |  | 9.14881 | 52.943396 | 31.6255 | 42.284448
|  |  |  | 9.15365 | 52.93522 | 31.6195 | 42.27736
|  |  |  | 9.15848 | 52.92719 | 31.6135 | 42.270345
|  |  |  | 9.16331 | 52.918576 | 31.6081 | 42.263338
|  |  |  | 9.16814 | 52.909524 | 31.6039 | 42.256712
|  |  |  | 9.17297 | 52.900326 | 31.5997 | 42.250013
|  |  |  | 9.1778 | 52.891128 | 31.5956 | 42.243364
|  |  |  | 9.18263 | 52.882222 | 31.5911 | 42.236661
|  |  |  | 9.18746 | 52.87317 | 31.5866 | 42.229885
|  |  |  | 9.19229 | 52.864264 | 31.5822 | 42.223232
|  |  |  | 9.19712 | 52.855504 | 31.5754 | 42.215452
|  |  |  | 9.20195 | 52.84689 | 31.5671 | 42.206995
|  |  |  | 9.20678 | 52.838276 | 31.5588 | 42.198538
|  |  |  | 9.21161 | 52.82937 | 31.5501 | 42.189735
|  |  |  | 9.21644 | 52.818858 | 31.5394 | 42.179129
|  |  |  | 9.22127 | 52.808346 | 31.5288 | 42.168573
|  |  |  | 9.2261 | 52.79798 | 31.5183 | 42.15814
|  |  |  | 9.23093 | 52.784986 | 31.509 | 42.146993
|  |  |  | 9.23576 | 52.7717 | 31.4998 | 42.13575
|  |  |  | 9.24059 | 52.758268 | 31.4906 | 42.124434
|  |  |  | 9.24542 | 52.746296 | 31.4822 | 42.114248
|  |  |  | 9.25025 | 52.735784 | 31.4746 | 42.105192
|  |  |  | 9.25508 | 52.725272 | 31.467 | 42.096136
|  |  |  | 9.25991 | 52.715198 | 31.4593 | 42.087249
|  |  |  | 9.26475 | 52.713446 | 31.4535 | 42.083473
|  |  |  | 9.26958 | 52.711548 | 31.4477 | 42.079624
|  |  |  | 9.27441 | 52.709796 | 31.4419 | 42.075848
|  |  |  | 9.27924 | 52.709942 | 31.4387 | 42.074321
|  |  |  | 9.28407 | 52.711548 | 31.4375 | 42.074524
|  |  |  | 9.2889 | 52.713008 | 31.4362 | 42.074604
|  |  |  | 9.29373 | 52.71403 | 31.4357 | 42.074865
|  |  |  | 9.29856 | 52.71257 | 31.4383 | 42.075435
|  |  |  | 9.30339 | 52.710964 | 31.4409 | 42.075932
|  |  |  | 9.30822 | 52.709504 | 31.4435 | 42.076502
|  |  |  | 9.31305 | 52.708482 | 31.4453 | 42.076891
|  |  |  | 9.31788 | 52.707606 | 31.4466 | 42.077103
|  |  |  | 9.32271 | 52.70673 | 31.4479 | 42.077315
|  |  |  | 9.32754 | 52.706584 | 31.4484 | 42.077492
|  |  |  | 9.33237 | 52.708774 | 31.4467 | 42.077737
|  |  |  | 9.3372 | 52.710818 | 31.4448 | 42.077809
|  |  |  | 9.34203 | 52.713008 | 31.4431 | 42.078054
|  |  |  | 9.34686 | 52.714614 | 31.4421 | 42.078357
|  |  |  | 9.35169 | 52.71622 | 31.4413 | 42.07876
|  |  |  | 9.35652 | 52.717826 | 31.4405 | 42.079163
|  |  |  | 9.36135 | 52.719286 | 31.4407 | 42.079993
|  |  |  | 9.36618 | 52.720454 | 31.4433 | 42.081877
|  |  |  | 9.37101 | 52.721622 | 31.446 | 42.083811
|  |  |  | 9.37584 | 52.72279 | 31.4487 | 42.085745
|  |  |  | 9.38068 | 52.726586 | 31.4519 | 42.089243
|  |  |  | 9.38551 | 52.731258 | 31.4552 | 42.093229
|  |  |  | 9.39034 | 52.73593 | 31.4585 | 42.097215
|  |  |  | 9.39517 | 52.741478 | 31.4615 | 42.101489
|  |  |  | 9.4 | 52.749654 | 31.4634 | 42.106527
|  |  |  | 9.40483 | 52.757684 | 31.4653 | 42.111492
|  |  |  | 9.40966 | 52.76586 | 31.4672 | 42.11653
|  |  |  | 9.41449 | 52.774474 | 31.4698 | 42.122137
|  |  |  | 9.41932 | 52.78338 | 31.4729 | 42.12814
|  |  |  | 9.42415 | 52.792286 | 31.4758 | 42.134043
|  |  |  | 9.42898 | 52.801338 | 31.4792 | 42.140269
|  |  |  | 9.43381 | 52.810536 | 31.4847 | 42.147618
|  |  |  | 9.43864 | 52.819734 | 31.4902 | 42.154967
|  |  |  | 9.44347 | 52.828932 | 31.4957 | 42.162316
|  |  |  | 9.4483 | 52.839882 | 31.5016 | 42.170741
|  |  |  | 9.45313 | 52.852 | 31.5079 | 42.17995
|  |  |  | 9.45796 | 52.863972 | 31.514 | 42.188986
|  |  |  | 9.46279 | 52.876382 | 31.5203 | 42.198341
|  |  |  | 9.46762 | 52.89361 | 31.5278 | 42.210705
|  |  |  | 9.47245 | 52.910838 | 31.5355 | 42.223169
|  |  |  | 9.47728 | 52.928066 | 31.543 | 42.235533
|  |  |  | 9.48211 | 52.946024 | 31.5519 | 42.248962
|  |  |  | 9.48694 | 52.964858 | 31.5626 | 42.263729
|  |  |  | 9.49177 | 52.983546 | 31.5732 | 42.278373
|  |  |  | 9.49661 | 53.00238 | 31.5838 | 42.29309
|  |  |  | 9.50144 | 53.01406 | 31.5943 | 42.30418
|  |  |  | 9.50627 | 53.024864 | 31.6047 | 42.314782
|  |  |  | 9.5111 | 53.035668 | 31.6151 | 42.325384
|  |  |  | 9.51593 | 53.042968 | 31.6245 | 42.333734
|  |  |  | 9.52076 | 53.041216 | 31.6309 | 42.336058
|  |  |  | 9.52559 | 53.039464 | 31.6373 | 42.338382
|  |  |  | 9.53042 | 53.037858 | 31.6439 | 42.340879
|  |  |  | 9.53525 | 53.032164 | 31.6478 | 42.339982
|  |  |  | 9.54008 | 53.02428 | 31.6504 | 42.33734
|  |  |  | 9.54491 | 53.016542 | 31.6531 | 42.334821
|  |  |  | 9.54974 | 53.008804 | 31.6557 | 42.332252
|  |  |  | 9.55457 | 53.002818 | 31.6561 | 42.329459
|  |  |  | 9.5594 | 52.996832 | 31.6565 | 42.326666
|  |  |  | 9.56423 | 52.990846 | 31.6571 | 42.323973
|  |  |  | 9.56906 | 52.986758 | 31.6576 | 42.322179
|  |  |  | 9.57389 | 52.98559 | 31.6584 | 42.321995
|  |  |  | 9.57872 | 52.984568 | 31.6591 | 42.321834
|  |  |  | 9.58355 | 52.9834 | 31.6598 | 42.3216
|  |  |  | 9.58838 | 52.98632 | 31.6615 | 42.32391
|  |  |  | 9.59321 | 52.990846 | 31.6635 | 42.327173
|  |  |  | 9.59804 | 52.995372 | 31.6655 | 42.330436
|  |  |  | 9.60287 | 53.000044 | 31.6676 | 42.333822
|  |  |  | 9.6077 | 53.007928 | 31.6685 | 42.338214
|  |  |  | 9.61254 | 53.015812 | 31.6695 | 42.342656
|  |  |  | 9.61737 | 53.023696 | 31.6705 | 42.347098
|  |  |  | 9.6222 | 53.030558 | 31.6708 | 42.350679
|  |  |  | 9.62703 | 53.035668 | 31.6696 | 42.352634
|  |  |  | 9.63186 | 53.040778 | 31.6684 | 42.354589
|  |  |  | 9.63669 | 53.045888 | 31.6672 | 42.356544
|  |  |  | 9.64152 | 53.047786 | 31.6661 | 42.356943
|  |  |  | 9.64635 | 53.047786 | 31.6652 | 42.356493
|  |  |  | 9.65118 | 53.047786 | 31.6641 | 42.355943
|  |  |  | 9.65601 | 53.047786 | 31.663 | 42.355393
|  |  |  | 9.66084 | 53.047056 | 31.6634 | 42.355228
|  |  |  | 9.66567 | 53.04618 | 31.664 | 42.35509
|  |  |  | 9.6705 | 53.04545 | 31.6645 | 42.354975
|  |  |  | 9.67533 | 53.045158 | 31.6653 | 42.355229
|  |  |  | 9.68016 | 53.047202 | 31.667 | 42.357101
|  |  |  | 9.68499 | 53.049246 | 31.6689 | 42.359073
|  |  |  | 9.68982 | 53.05129 | 31.6706 | 42.360945
|  |  |  | 9.69465 | 53.053626 | 31.6729 | 42.363263
|  |  |  | 9.69948 | 53.056254 | 31.6755 | 42.365877
|  |  |  | 9.70431 | 53.058882 | 31.6781 | 42.368491
|  |  |  | 9.70914 | 53.061656 | 31.6809 | 42.371278
|  |  |  | 9.71397 | 53.061218 | 31.6824 | 42.371809
|  |  |  | 9.7188 | 53.059466 | 31.6836 | 42.371533
|  |  |  | 9.72363 | 53.057714 | 31.6847 | 42.371207
|  |  |  | 9.72847 | 53.055962 | 31.6858 | 42.370881
|  |  |  | 9.7333 | 53.049392 | 31.6827 | 42.366046
|  |  |  | 9.73813 | 53.04253 | 31.6792 | 42.360865
|  |  |  | 9.74296 | 53.035522 | 31.6759 | 42.355711
|  |  |  | 9.74779 | 53.028514 | 31.6718 | 42.350157
|  |  |  | 9.75262 | 53.021214 | 31.6643 | 42.342757
|  |  |  | 9.75745 | 53.013768 | 31.6567 | 42.335234
|  |  |  | 9.76228 | 53.006468 | 31.6491 | 42.327784
|  |  |  | 9.76711 | 52.999898 | 31.6416 | 42.320749
|  |  |  | 9.77194 | 52.99508 | 31.634 | 42.31454
|  |  |  | 9.77677 | 52.990262 | 31.6264 | 42.308331
|  |  |  | 9.7816 | 52.985444 | 31.6188 | 42.302122
|  |  |  | 9.78643 | 52.981356 | 31.6127 | 42.297028
|  |  |  | 9.79126 | 52.977852 | 31.6078 | 42.292826
|  |  |  | 9.79609 | 52.974348 | 31.6029 | 42.288624
|  |  |  | 9.80092 | 52.970844 | 31.5981 | 42.284472
|  |  |  | 9.80575 | 52.967778 | 31.5938 | 42.280789
|  |  |  | 9.81058 | 52.964712 | 31.5899 | 42.277306
|  |  |  | 9.81541 | 52.961792 | 31.586 | 42.273896
|  |  |  | 9.82024 | 52.958726 | 31.582 | 42.270363
|  |  |  | 9.82507 | 52.955368 | 31.5762 | 42.265784
|  |  |  | 9.8299 | 52.95201 | 31.57 | 42.261005
|  |  |  | 9.83473 | 52.948652 | 31.5639 | 42.256276
|  |  |  | 9.83956 | 52.945294 | 31.5578 | 42.251547
|  |  |  | 9.8444 | 52.938724 | 31.5488 | 42.243762
|  |  |  | 9.84923 | 52.932008 | 31.5397 | 42.235854
|  |  |  | 9.85406 | 52.925438 | 31.5308 | 42.228119
|  |  |  | 9.85889 | 52.918138 | 31.5215 | 42.219819
|  |  |  | 9.86372 | 52.905728 | 31.5104 | 42.208064
|  |  |  | 9.86855 | 52.893318 | 31.4994 | 42.196359
|  |  |  | 9.87338 | 52.881054 | 31.4883 | 42.184677
|  |  |  | 9.87821 | 52.867914 | 31.4772 | 42.172557
|  |  |  | 9.88304 | 52.852292 | 31.4658 | 42.159046
|  |  |  | 9.88787 | 52.83667 | 31.4543 | 42.145485
|  |  |  | 9.8927 | 52.821194 | 31.4429 | 42.132047
|  |  |  | 9.89753 | 52.806448 | 31.4319 | 42.119174
|  |  |  | 9.90236 | 52.793308 | 31.422 | 42.107654
|  |  |  | 9.90719 | 52.780314 | 31.4121 | 42.096207
|  |  |  | 9.91202 | 52.767174 | 31.4022 | 42.084687
|  |  |  | 9.91685 | 52.755932 | 31.3933 | 42.074616
|  |  |  | 9.92168 | 52.747026 | 31.386 | 42.066513
|  |  |  | 9.92651 | 52.73812 | 31.3787 | 42.05841
|  |  |  | 9.93134 | 52.729214 | 31.3714 | 42.050307
|  |  |  | 9.93617 | 52.720308 | 31.3651 | 42.042704
|  |  |  | 9.941 | 52.711548 | 31.3598 | 42.035674
|  |  |  | 9.94583 | 52.702788 | 31.3547 | 42.028744
|  |  |  | 9.95066 | 52.693882 | 31.3495 | 42.021691
|  |  |  | 9.9555 | 52.683808 | 31.3448 | 42.014304
|  |  |  | 9.96033 | 52.67242 | 31.3405 | 42.00646
|  |  |  | 9.96516 | 52.661032 | 31.3363 | 41.998666
|  |  |  | 9.96999 | 52.64979 | 31.332 | 41.990895
|  |  |  | 9.97482 | 52.63811 | 31.3276 | 41.982855
|  |  |  | 9.97965 | 52.626284 | 31.3229 | 41.974592
|  |  |  | 9.98448 | 52.614458 | 31.3183 | 41.966379
|  |  |  | 9.98931 | 52.602632 | 31.3136 | 41.958116
|  |  |  | 9.99414 | 52.591974 | 31.3084 | 41.950187
|  |  |  | 9.99897 | 52.582046 | 31.3027 | 41.942373
|  |  |  | 10.0038 | 52.572118 | 31.2969 | 41.934509
|  |  |  | 10.0086 | 52.562336 | 31.2912 | 41.926768
|  |  |  | 10.0135 | 52.55416 | 31.2857 | 41.91993
|  |  |  | 10.0183 | 52.547152 | 31.2801 | 41.913626
|  |  |  | 10.0231 | 52.54029 | 31.2745 | 41.907395
|  |  |  | 10.028 | 52.533282 | 31.269 | 41.901141
|  |  |  | 10.0328 | 52.527442 | 31.2649 | 41.896171
|  |  |  | 10.0376 | 52.522332 | 31.2618 | 41.892066
|  |  |  | 10.0424 | 52.517222 | 31.2587 | 41.887961
|  |  |  | 10.0473 | 52.512112 | 31.2557 | 41.883906
|  |  |  | 10.0521 | 52.506272 | 31.2539 | 41.880086
|  |  |  | 10.0569 | 52.499848 | 31.2532 | 41.876524
|  |  |  | 10.0618 | 52.493424 | 31.2525 | 41.872962
|  |  |  | 10.0666 | 52.487 | 31.2517 | 41.86935
|  |  |  | 10.0714 | 52.479408 | 31.2512 | 41.865304
|  |  |  | 10.0763 | 52.470502 | 31.2509 | 41.860701
|  |  |  | 10.0811 | 52.461742 | 31.2505 | 41.856121
|  |  |  | 10.0859 | 52.452982 | 31.2502 | 41.851591
|  |  |  | 10.0907 | 52.443784 | 31.25 | 41.846892
|  |  |  | 10.0956 | 52.434002 | 31.2501 | 41.842051
|  |  |  | 10.1004 | 52.424366 | 31.2502 | 41.837283
|  |  |  | 10.1052 | 52.414584 | 31.2502 | 41.832392
|  |  |  | 10.1101 | 52.404656 | 31.2509 | 41.827778
|  |  |  | 10.1149 | 52.39429 | 31.2523 | 41.823295
|  |  |  | 10.1197 | 52.38407 | 31.2537 | 41.818885
|  |  |  | 10.1246 | 52.37385 | 31.2551 | 41.814475
|  |  |  | 10.1294 | 52.363776 | 31.2567 | 41.810238
|  |  |  | 10.1342 | 52.354432 | 31.2583 | 41.806366
|  |  |  | 10.1391 | 52.344942 | 31.26 | 41.802471
|  |  |  | 10.1439 | 52.335598 | 31.2618 | 41.798699
|  |  |  | 10.1487 | 52.326692 | 31.2631 | 41.794896
|  |  |  | 10.1535 | 52.320122 | 31.2631 | 41.791611
|  |  |  | 10.1584 | 52.313406 | 31.2631 | 41.788253
|  |  |  | 10.1632 | 52.306836 | 31.2632 | 41.785018
|  |  |  | 10.168 | 52.300266 | 31.263 | 41.781633
|  |  |  | 10.1729 | 52.295156 | 31.2606 | 41.777878
|  |  |  | 10.1777 | 52.290046 | 31.2582 | 41.774123
|  |  |  | 10.1825 | 52.284936 | 31.2559 | 41.770418
|  |  |  | 10.1874 | 52.279972 | 31.2535 | 41.766736
|  |  |  | 10.1922 | 52.273986 | 31.2497 | 41.761843
|  |  |  | 10.197 | 52.268 | 31.2456 | 41.7568
|  |  |  | 10.2018 | 52.262014 | 31.2417 | 41.751857
|  |  |  | 10.2067 | 52.256028 | 31.2378 | 41.746914
|  |  |  | 10.2115 | 52.249604 | 31.2335 | 41.741552
|  |  |  | 10.2163 | 52.24318 | 31.2292 | 41.73619
|  |  |  | 10.2212 | 52.23661 | 31.2248 | 41.730705
|  |  |  | 10.226 | 52.230186 | 31.2204 | 41.725293
|  |  |  | 10.2308 | 52.22493 | 31.2162 | 41.720565
|  |  |  | 10.2357 | 52.220112 | 31.212 | 41.716056
|  |  |  | 10.2405 | 52.21544 | 31.2078 | 41.71162
|  |  |  | 10.2453 | 52.210768 | 31.2036 | 41.707184
|  |  |  | 10.2502 | 52.206972 | 31.1995 | 41.703236
|  |  |  | 10.255 | 52.20449 | 31.1952 | 41.699845
|  |  |  | 10.2598 | 52.202008 | 31.191 | 41.696504
|  |  |  | 10.2646 | 52.19938 | 31.1868 | 41.69309
|  |  |  | 10.2695 | 52.197044 | 31.1825 | 41.689772
|  |  |  | 10.2743 | 52.195 | 31.1778 | 41.6864
|  |  |  | 10.2791 | 52.192956 | 31.1731 | 41.683028
|  |  |  | 10.284 | 52.190912 | 31.1683 | 41.679606
|  |  |  | 10.2888 | 52.188868 | 31.1636 | 41.676234
|  |  |  | 10.2936 | 52.185656 | 31.1585 | 41.672078
|  |  |  | 10.2985 | 52.18259 | 31.1535 | 41.668045
|  |  |  | 10.3033 | 52.179378 | 31.1483 | 41.663839
|  |  |  | 10.3081 | 52.176166 | 31.1433 | 41.659733
|  |  |  | 10.3129 | 52.171786 | 31.1381 | 41.654943
|  |  |  | 10.3178 | 52.16726 | 31.1329 | 41.65008
|  |  |  | 10.3226 | 52.162588 | 31.1277 | 41.645144
|  |  |  | 10.3274 | 52.157916 | 31.1225 | 41.640208
|  |  |  | 10.3323 | 52.15193 | 31.1171 | 41.634515
|  |  |  | 10.3371 | 52.144776 | 31.1117 | 41.628238
|  |  |  | 10.3419 | 52.137622 | 31.1063 | 41.621961
|  |  |  | 10.3468 | 52.130468 | 31.1009 | 41.615684
|  |  |  | 10.3516 | 52.121854 | 31.0954 | 41.608627
|  |  |  | 10.3564 | 52.109298 | 31.0901 | 41.599699
|  |  |  | 10.3613 | 52.096742 | 31.0847 | 41.590721
|  |  |  | 10.3661 | 52.084332 | 31.0794 | 41.581866
|  |  |  | 10.3709 | 52.071776 | 31.0741 | 41.572938
|  |  |  | 10.3757 | 52.055862 | 31.069 | 41.562431
|  |  |  | 10.3806 | 52.039948 | 31.0642 | 41.552074
|  |  |  | 10.3854 | 52.024034 | 31.0593 | 41.541667
|  |  |  | 10.3902 | 52.00812 | 31.0544 | 41.53126
|  |  |  | 10.3951 | 51.99498 | 31.0499 | 41.52244
|  |  |  | 10.3999 | 51.983154 | 31.0458 | 41.514477
|  |  |  | 10.4047 | 51.971328 | 31.0417 | 41.506514
|  |  |  | 10.4096 | 51.959502 | 31.0375 | 41.498501
|  |  |  | 10.4144 | 51.950012 | 31.0334 | 41.491706
|  |  |  | 10.4192 | 51.94461 | 31.0291 | 41.486855
|  |  |  | 10.424 | 51.939062 | 31.025 | 41.482031
|  |  |  | 10.4289 | 51.93366 | 31.0208 | 41.47723
|  |  |  | 10.4337 | 51.928258 | 31.0166 | 41.472429
|  |  |  | 10.4385 | 51.92344 | 31.01 | 41.46672
|  |  |  | 10.4434 | 51.918476 | 31.0035 | 41.460988
|  |  |  | 10.4482 | 51.913658 | 30.9969 | 41.455279
|  |  |  | 10.453 | 51.908694 | 30.9905 | 41.449597
|  |  |  | 10.4579 | 51.900518 | 30.9811 | 41.440809
|  |  |  | 10.4627 | 51.890736 | 30.9705 | 41.430618
|  |  |  | 10.4675 | 51.880954 | 30.96 | 41.420477
|  |  |  | 10.4723 | 51.871172 | 30.9495 | 41.410336
|  |  |  | 10.4772 | 51.860076 | 30.938 | 41.399038
|  |  |  | 10.482 | 51.846352 | 30.9246 | 41.385476
|  |  |  | 10.4868 | 51.832628 | 30.9112 | 41.371914
|  |  |  | 10.4917 | 51.818904 | 30.8979 | 41.358402
|  |  |  | 10.4965 | 51.80518 | 30.8845 | 41.34484
|  |  |  | 10.5013 | 51.793354 | 30.8723 | 41.332827
|  |  |  | 10.5062 | 51.781674 | 30.86 | 41.320837
|  |  |  | 10.511 | 51.769848 | 30.8478 | 41.308824
|  |  |  | 10.5158 | 51.758168 | 30.8356 | 41.296884
|  |  |  | 10.5207 | 51.749408 | 30.8254 | 41.287404
|  |  |  | 10.5255 | 51.743422 | 30.8171 | 41.280261
|  |  |  | 10.5303 | 51.737436 | 30.8087 | 41.273068
|  |  |  | 10.5351 | 51.73145 | 30.8004 | 41.265925
|  |  |  | 10.54 | 51.725756 | 30.7923 | 41.259028
|  |  |  | 10.5448 | 51.722836 | 30.787 | 41.254918
|  |  |  | 10.5496 | 51.719916 | 30.7817 | 41.250808
|  |  |  | 10.5545 | 51.716996 | 30.7764 | 41.246698
|  |  |  | 10.5593 | 51.714076 | 30.7711 | 41.242588
|  |  |  | 10.5641 | 51.709842 | 30.767 | 41.238421
|  |  |  | 10.569 | 51.704878 | 30.7635 | 41.234189
|  |  |  | 10.5738 | 51.699914 | 30.7601 | 41.230007
|  |  |  | 10.5786 | 51.695096 | 30.7566 | 41.225848
|  |  |  | 10.5834 | 51.689548 | 30.7533 | 41.221424
|  |  |  | 10.5883 | 51.681226 | 30.7502 | 41.215713
|  |  |  | 10.5931 | 51.67305 | 30.7473 | 41.210175
|  |  |  | 10.5979 | 51.664728 | 30.7442 | 41.204464
|  |  |  | 10.6028 | 51.656552 | 30.7411 | 41.198826
|  |  |  | 10.6076 | 51.649398 | 30.7365 | 41.192949
|  |  |  | 10.6124 | 51.642682 | 30.7311 | 41.186891
|  |  |  | 10.6173 | 51.635966 | 30.7258 | 41.180883
|  |  |  | 10.6221 | 51.62925 | 30.7203 | 41.174775
|  |  |  | 10.6269 | 51.62341 | 30.7144 | 41.168905
|  |  |  | 10.6318 | 51.621512 | 30.7062 | 41.163856
|  |  |  | 10.6366 | 51.619468 | 30.6981 | 41.158784
|  |  |  | 10.6414 | 51.61757 | 30.6899 | 41.153735
|  |  |  | 10.6462 | 51.615672 | 30.6817 | 41.148686
|  |  |  | 10.6511 | 51.613628 | 30.6735 | 41.143564
|  |  |  | 10.6559 | 51.611438 | 30.6653 | 41.138369
|  |  |  | 10.6607 | 51.609394 | 30.6573 | 41.133347
|  |  |  | 10.6656 | 51.60735 | 30.6491 | 41.128225
|  |  |  | 10.6704 | 51.604722 | 30.6413 | 41.123011
|  |  |  | 10.6752 | 51.598882 | 30.6361 | 41.117491
|  |  |  | 10.6801 | 51.593188 | 30.6309 | 41.112044
|  |  |  | 10.6849 | 51.587494 | 30.6255 | 41.106497
|  |  |  | 10.6897 | 51.5818 | 30.6203 | 41.10105
|  |  |  | 10.6945 | 51.576398 | 30.6177 | 41.097049
|  |  |  | 10.6994 | 51.571288 | 30.6168 | 41.094044
|  |  |  | 10.7042 | 51.566032 | 30.616 | 41.091016
|  |  |  | 10.709 | 51.560922 | 30.6152 | 41.088061
|  |  |  | 10.7139 | 51.555812 | 30.6144 | 41.085106
|  |  |  | 10.7187 | 51.55406 | 30.6161 | 41.08508
|  |  |  | 10.7235 | 51.552308 | 30.6178 | 41.085054
|  |  |  | 10.7284 | 51.55041 | 30.6195 | 41.084955
|  |  |  | 10.7332 | 51.548658 | 30.6213 | 41.084979
|  |  |  | 10.738 | 51.547198 | 30.622 | 41.084599
|  |  |  | 10.7429 | 51.54603 | 30.6217 | 41.083865
|  |  |  | 10.7477 | 51.544862 | 30.6213 | 41.083081
|  |  |  | 10.7525 | 51.543694 | 30.6208 | 41.082247
|  |  |  | 10.7573 | 51.54238 | 30.6205 | 41.08144
|  |  |  | 10.7622 | 51.539022 | 30.6167 | 41.077861
|  |  |  | 10.767 | 51.53508 | 30.6122 | 41.07364
|  |  |  | 10.7718 | 51.531138 | 30.6077 | 41.069419
|  |  |  | 10.7767 | 51.527196 | 30.6032 | 41.065198
|  |  |  | 10.7815 | 51.522816 | 30.5985 | 41.060658
|  |  |  | 10.7863 | 51.517268 | 30.5925 | 41.054884
|  |  |  | 10.7912 | 51.51172 | 30.5865 | 41.04911
|  |  |  | 10.796 | 51.506172 | 30.5806 | 41.043386
|  |  |  | 10.8008 | 51.500478 | 30.5746 | 41.037539
|  |  |  | 10.8056 | 51.49639 | 30.5699 | 41.033145
|  |  |  | 10.8105 | 51.493616 | 30.5663 | 41.029958
|  |  |  | 10.8153 | 51.490696 | 30.5627 | 41.026698
|  |  |  | 10.8201 | 51.487922 | 30.5591 | 41.023511
|  |  |  | 10.825 | 51.485002 | 30.5555 | 41.020251
|  |  |  | 10.8298 | 51.484272 | 30.5547 | 41.019486
|  |  |  | 10.8346 | 51.483688 | 30.5543 | 41.018994
|  |  |  | 10.8395 | 51.48325 | 30.554 | 41.018625
|  |  |  | 10.8443 | 51.482812 | 30.5535 | 41.018156
|  |  |  | 10.8491 | 51.481936 | 30.5532 | 41.017568
|  |  |  | 10.854 | 51.479892 | 30.5533 | 41.016596
|  |  |  | 10.8588 | 51.477702 | 30.5534 | 41.015551
|  |  |  | 10.8636 | 51.475512 | 30.5534 | 41.014456
|  |  |  | 10.8684 | 51.473468 | 30.5535 | 41.013484
|  |  |  | 10.8733 | 51.470986 | 30.5529 | 41.011943
|  |  |  | 10.8781 | 51.468066 | 30.5515 | 41.009783
|  |  |  | 10.8829 | 51.465146 | 30.55 | 41.007573
|  |  |  | 10.8878 | 51.462372 | 30.5486 | 41.005486
|  |  |  | 10.8926 | 51.459452 | 30.5472 | 41.003326
|  |  |  | 10.8974 | 51.457554 | 30.5457 | 41.001627
|  |  |  | 10.9023 | 51.455948 | 30.5441 | 41.000024
|  |  |  | 10.9071 | 51.454488 | 30.5426 | 40.998544
|  |  |  | 10.9119 | 51.452882 | 30.5411 | 40.996991
|  |  |  | 10.9167 | 51.451276 | 30.5396 | 40.995438
|  |  |  | 10.9216 | 51.448794 | 30.5391 | 40.993947
|  |  |  | 10.9264 | 51.446312 | 30.5388 | 40.992556
|  |  |  | 10.9312 | 51.44383 | 30.5384 | 40.991115
|  |  |  | 10.9361 | 51.441348 | 30.5379 | 40.989624
|  |  |  | 10.9409 | 51.438428 | 30.5374 | 40.987914
|  |  |  | 10.9457 | 51.433756 | 30.5366 | 40.985178
|  |  |  | 10.9506 | 51.429084 | 30.5359 | 40.982492
|  |  |  | 10.9554 | 51.424558 | 30.535 | 40.979779
|  |  |  | 10.9602 | 51.419886 | 30.5342 | 40.977043
|  |  |  | 10.9651 | 51.41536 | 30.5324 | 40.97388
|  |  |  | 10.9699 | 51.411126 | 30.5291 | 40.970113
|  |  |  | 10.9747 | 51.406746 | 30.5258 | 40.966273
|  |  |  | 10.9795 | 51.402366 | 30.5225 | 40.962433
|  |  |  | 10.9844 | 51.398132 | 30.5194 | 40.958766
|  |  |  | 10.9892 | 51.395212 | 30.5147 | 40.954956
|  |  |  | 10.994 | 51.393168 | 30.5091 | 40.951134
|  |  |  | 10.9989 | 51.391124 | 30.5036 | 40.947362
|  |  |  | 11.0037 | 51.38908 | 30.498 | 40.94354
|  |  |  | 11.0085 | 51.387182 | 30.4924 | 40.939791
|  |  |  | 11.0134 | 51.385576 | 30.4872 | 40.936388
|  |  |  | 11.0182 | 51.384116 | 30.4821 | 40.933108
|  |  |  | 11.023 | 51.382802 | 30.477 | 40.929901
|  |  |  | 11.0278 | 51.381342 | 30.4718 | 40.926571
|  |  |  | 11.0327 | 51.379882 | 30.4667 | 40.923291
|  |  |  | 11.0375 | 51.375648 | 30.464 | 40.919824
|  |  |  | 11.0423 | 51.371414 | 30.4612 | 40.916307
|  |  |  | 11.0472 | 51.367034 | 30.4586 | 40.912817
|  |  |  | 11.052 | 51.362654 | 30.456 | 40.909327
|  |  |  | 11.0568 | 51.358128 | 30.4534 | 40.905764
|  |  |  | 11.0617 | 51.351412 | 30.4514 | 40.901406
|  |  |  | 11.0665 | 51.344696 | 30.4495 | 40.897098
|  |  |  | 11.0713 | 51.33798 | 30.4475 | 40.89274
|  |  |  | 11.0762 | 51.331264 | 30.4454 | 40.888332
|  |  |  | 11.081 | 51.32484 | 30.4431 | 40.88397
|  |  |  | 11.0858 | 51.319146 | 30.4395 | 40.879323
|  |  |  | 11.0906 | 51.313452 | 30.4358 | 40.874626
|  |  |  | 11.0955 | 51.307758 | 30.4322 | 40.869979
|  |  |  | 11.1003 | 51.302064 | 30.4285 | 40.865282
|  |  |  | 11.1051 | 51.296662 | 30.4246 | 40.860631
|  |  |  | 11.11 | 51.291844 | 30.4201 | 40.855972
|  |  |  | 11.1148 | 51.28688 | 30.4155 | 40.85119
|  |  |  | 11.1196 | 51.282062 | 30.4111 | 40.846581
|  |  |  | 11.1245 | 51.277098 | 30.4066 | 40.841849
|  |  |  | 11.1293 | 51.271842 | 30.402 | 40.836921
|  |  |  | 11.1341 | 51.26571 | 30.3974 | 40.831555
|  |  |  | 11.1389 | 51.259578 | 30.3929 | 40.826239
|  |  |  | 11.1438 | 51.253446 | 30.3883 | 40.820873
|  |  |  | 11.1486 | 51.247314 | 30.3838 | 40.815557
|  |  |  | 11.1534 | 51.24089 | 30.3788 | 40.809845
|  |  |  | 11.1583 | 51.234028 | 30.373 | 40.803514
|  |  |  | 11.1631 | 51.227312 | 30.3673 | 40.797306
|  |  |  | 11.1679 | 51.22045 | 30.3617 | 40.791075
|  |  |  | 11.1728 | 51.213588 | 30.3559 | 40.784744
|  |  |  | 11.1776 | 51.207456 | 30.3498 | 40.778628
|  |  |  | 11.1824 | 51.202054 | 30.3431 | 40.772577
|  |  |  | 11.1873 | 51.196652 | 30.3365 | 40.766576
|  |  |  | 11.1921 | 51.19125 | 30.3298 | 40.760525
|  |  |  | 11.1969 | 51.185848 | 30.3231 | 40.754474
|  |  |  | 11.2017 | 51.181176 | 30.3169 | 40.749038
|  |  |  | 11.2066 | 51.177526 | 30.3114 | 40.744463
|  |  |  | 11.2114 | 51.173876 | 30.3057 | 40.739788
|  |  |  | 11.2162 | 51.170372 | 30.3001 | 40.735236
|  |  |  | 11.2211 | 51.166722 | 30.2945 | 40.730611
|  |  |  | 11.2259 | 51.162926 | 30.2896 | 40.726263
|  |  |  | 11.2307 | 51.158838 | 30.2856 | 40.722219
|  |  |  | 11.2356 | 51.154896 | 30.2816 | 40.718248
|  |  |  | 11.2404 | 51.150808 | 30.2777 | 40.714254
|  |  |  | 11.2452 | 51.146866 | 30.2736 | 40.710233
|  |  |  | 11.25 | 51.14234 | 30.2694 | 40.70587
|  |  |  | 11.2549 | 51.137084 | 30.2645 | 40.700792
|  |  |  | 11.2597 | 51.131974 | 30.2597 | 40.695837
|  |  |  | 11.2645 | 51.126718 | 30.2549 | 40.690809
|  |  |  | 11.2694 | 51.121462 | 30.25 | 40.685731
|  |  |  | 11.2742 | 51.116644 | 30.2443 | 40.680472
|  |  |  | 11.279 | 51.112556 | 30.2363 | 40.674428
|  |  |  | 11.2839 | 51.108322 | 30.2285 | 40.668411
|  |  |  | 11.2887 | 51.104234 | 30.2205 | 40.662367
|  |  |  | 11.2935 | 51.100146 | 30.2127 | 40.656423
|  |  |  | 11.2984 | 51.096204 | 30.2046 | 40.650402
|  |  |  | 11.3032 | 51.092992 | 30.1957 | 40.644346
|  |  |  | 11.308 | 51.089634 | 30.187 | 40.638317
|  |  |  | 11.3128 | 51.086422 | 30.1782 | 40.632311
|  |  |  | 11.3177 | 51.08321 | 30.1695 | 40.626355
|  |  |  | 11.3225 | 51.079706 | 30.1609 | 40.620303
|  |  |  | 11.3273 | 51.074158 | 30.1544 | 40.614279
|  |  |  | 11.3322 | 51.06861 | 30.1479 | 40.608255
|  |  |  | 11.337 | 51.063062 | 30.1413 | 40.602181
|  |  |  | 11.3418 | 51.05766 | 30.1348 | 40.59623
|  |  |  | 11.3467 | 51.052112 | 30.1283 | 40.590206
|  |  |  | 11.3515 | 51.044666 | 30.1228 | 40.583733
|  |  |  | 11.3563 | 51.037366 | 30.1172 | 40.577283
|  |  |  | 11.3611 | 51.02992 | 30.1116 | 40.57076
|  |  |  | 11.366 | 51.022474 | 30.1061 | 40.564287
|  |  |  | 11.3708 | 51.015174 | 30.1005 | 40.557837
|  |  |  | 11.3756 | 51.008604 | 30.0939 | 40.551252
|  |  |  | 11.3805 | 51.002326 | 30.087 | 40.544663
|  |  |  | 11.3853 | 50.996048 | 30.0801 | 40.538074
|  |  |  | 11.3901 | 50.98977 | 30.0732 | 40.531485
|  |  |  | 11.395 | 50.983346 | 30.0664 | 40.524873
|  |  |  | 11.3998 | 50.978674 | 30.0594 | 40.519037
|  |  |  | 11.4046 | 50.974878 | 30.0522 | 40.513539
|  |  |  | 11.4095 | 50.970936 | 30.045 | 40.507968
|  |  |  | 11.4143 | 50.96714 | 30.0378 | 40.50247
|  |  |  | 11.4191 | 50.963198 | 30.0306 | 40.496899
|  |  |  | 11.4239 | 50.960278 | 30.0239 | 40.492089
|  |  |  | 11.4288 | 50.958234 | 30.0179 | 40.488067
|  |  |  | 11.4336 | 50.956336 | 30.0119 | 40.484118
|  |  |  | 11.4384 | 50.954292 | 30.0059 | 40.480096
|  |  |  | 11.4433 | 50.952394 | 29.9999 | 40.476147
|  |  |  | 11.4481 | 50.950204 | 29.9942 | 40.472202
|  |  |  | 11.4529 | 50.947576 | 29.9891 | 40.468338
|  |  |  | 11.4578 | 50.944802 | 29.9841 | 40.464451
|  |  |  | 11.4626 | 50.942174 | 29.9791 | 40.460637
|  |  |  | 11.4674 | 50.939546 | 29.9741 | 40.456823
|  |  |  | 11.4722 | 50.936772 | 29.9691 | 40.452936
|  |  |  | 11.4771 | 50.931662 | 29.9649 | 40.448281
|  |  |  | 11.4819 | 50.926406 | 29.9607 | 40.443553
|  |  |  | 11.4867 | 50.921296 | 29.9565 | 40.438898
|  |  |  | 11.4916 | 50.916186 | 29.9523 | 40.434243
|  |  |  | 11.4964 | 50.91093 | 29.9481 | 40.429515
|  |  |  | 11.5012 | 50.906258 | 29.9444 | 40.425329
|  |  |  | 11.5061 | 50.901586 | 29.9409 | 40.421243
|  |  |  | 11.5109 | 50.89706 | 29.9374 | 40.41723
|  |  |  | 11.5157 | 50.892388 | 29.934 | 40.413194
|  |  |  | 11.5206 | 50.887862 | 29.9305 | 40.409181
|  |  |  | 11.5254 | 50.884212 | 29.9271 | 40.405656
|  |  |  | 11.5302 | 50.881876 | 29.9238 | 40.402838
|  |  |  | 11.535 | 50.87954 | 29.9205 | 40.40002
|  |  |  | 11.5399 | 50.877204 | 29.9174 | 40.397302
|  |  |  | 11.5447 | 50.874722 | 29.9141 | 40.394411
|  |  |  | 11.5495 | 50.872094 | 29.911 | 40.391547
|  |  |  | 11.5544 | 50.867568 | 29.9085 | 40.388034
|  |  |  | 11.5592 | 50.863042 | 29.9061 | 40.384571
|  |  |  | 11.564 | 50.85837 | 29.9036 | 40.380985
|  |  |  | 11.5689 | 50.853844 | 29.9012 | 40.377522
|  |  |  | 11.5737 | 50.849318 | 29.8987 | 40.374009
|  |  |  | 11.5785 | 50.84158 | 29.8972 | 40.36939
|  |  |  | 11.5833 | 50.832966 | 29.896 | 40.364483
|  |  |  | 11.5882 | 50.824352 | 29.8948 | 40.359576
|  |  |  | 11.593 | 50.815884 | 29.8935 | 40.354692
|  |  |  | 11.5978 | 50.80727 | 29.8923 | 40.349785
|  |  |  | 11.6027 | 50.79924 | 29.8906 | 40.34492
|  |  |  | 11.6075 | 50.792086 | 29.8885 | 40.340293
|  |  |  | 11.6123 | 50.784932 | 29.8863 | 40.335616
|  |  |  | 11.6172 | 50.777632 | 29.8841 | 40.330866
|  |  |  | 11.622 | 50.770478 | 29.8819 | 40.326189
|  |  |  | 11.6268 | 50.763616 | 29.8796 | 40.321608
|  |  |  | 11.6317 | 50.76201 | 29.8745 | 40.318255
|  |  |  | 11.6365 | 50.76055 | 29.8694 | 40.314975
|  |  |  | 11.6413 | 50.75909 | 29.8642 | 40.311645
|  |  |  | 11.6461 | 50.757484 | 29.8591 | 40.308292
|  |  |  | 11.651 | 50.756024 | 29.854 | 40.305012
|  |  |  | 11.6558 | 50.756608 | 29.848 | 40.302304
|  |  |  | 11.6606 | 50.75836 | 29.8415 | 40.29993
|  |  |  | 11.6655 | 50.760112 | 29.835 | 40.297556
|  |  |  | 11.6703 | 50.761864 | 29.8285 | 40.295182
|  |  |  | 11.6751 | 50.763616 | 29.8219 | 40.292758
|  |  |  | 11.68 | 50.764784 | 29.8156 | 40.290192
|  |  |  | 11.6848 | 50.764054 | 29.8098 | 40.286927
|  |  |  | 11.6896 | 50.76347 | 29.804 | 40.283735
|  |  |  | 11.6944 | 50.76274 | 29.7984 | 40.28057
|  |  |  | 11.6993 | 50.76201 | 29.7926 | 40.277305
|  |  |  | 11.7041 | 50.76128 | 29.7868 | 40.27404
|  |  |  | 11.7089 | 50.756024 | 29.7819 | 40.268962
|  |  |  | 11.7138 | 50.749308 | 29.7772 | 40.263254
|  |  |  | 11.7186 | 50.742446 | 29.7726 | 40.257523
|  |  |  | 11.7234 | 50.73573 | 29.7679 | 40.251815
|  |  |  | 11.7283 | 50.729014 | 29.7634 | 40.246207
|  |  |  | 11.7331 | 50.720984 | 29.7589 | 40.239942
|  |  |  | 11.7379 | 50.709596 | 29.7546 | 40.232098
|  |  |  | 11.7428 | 50.698208 | 29.7505 | 40.224354
|  |  |  | 11.7476 | 50.68682 | 29.7463 | 40.21656
|  |  |  | 11.7524 | 50.675432 | 29.7422 | 40.208816
|  |  |  | 11.7572 | 50.664044 | 29.738 | 40.201022
|  |  |  | 11.7621 | 50.652948 | 29.733 | 40.192974
|  |  |  | 11.7669 | 50.641852 | 29.7277 | 40.184776
|  |  |  | 11.7717 | 50.630756 | 29.7223 | 40.176528
|  |  |  | 11.7766 | 50.619806 | 29.717 | 40.168403
|  |  |  | 11.7814 | 50.60871 | 29.7116 | 40.160155
|  |  |  | 11.7862 | 50.598344 | 29.7062 | 40.152272
|  |  |  | 11.7911 | 50.590752 | 29.7001 | 40.145426
|  |  |  | 11.7959 | 50.583014 | 29.694 | 40.138507
|  |  |  | 11.8007 | 50.575422 | 29.6879 | 40.131661
|  |  |  | 11.8055 | 50.56783 | 29.6818 | 40.124815
|  |  |  | 11.8104 | 50.560092 | 29.6757 | 40.117896
|  |  |  | 11.8152 | 50.553668 | 29.6712 | 40.112434
|  |  |  | 11.82 | 50.547828 | 29.6676 | 40.107714
|  |  |  | 11.8249 | 50.541842 | 29.664 | 40.102921
|  |  |  | 11.8297 | 50.536002 | 29.6605 | 40.098251
|  |  |  | 11.8345 | 50.530162 | 29.6569 | 40.093531
|  |  |  | 11.8394 | 50.524322 | 29.6536 | 40.088961
|  |  |  | 11.8442 | 50.517314 | 29.6534 | 40.085357
|  |  |  | 11.849 | 50.510452 | 29.6532 | 40.081826
|  |  |  | 11.8538 | 50.50359 | 29.653 | 40.078295
|  |  |  | 11.8587 | 50.496728 | 29.6527 | 40.074714
|  |  |  | 11.8635 | 50.489866 | 29.6525 | 40.071183
|  |  |  | 11.8683 | 50.482858 | 29.653 | 40.067929
|  |  |  | 11.8732 | 50.475704 | 29.6542 | 40.064952
|  |  |  | 11.878 | 50.46855 | 29.6554 | 40.061975
|  |  |  | 11.8828 | 50.461396 | 29.6566 | 40.058998
|  |  |  | 11.8877 | 50.454388 | 29.6578 | 40.056094
|  |  |  | 11.8925 | 50.447234 | 29.659 | 40.053117
|  |  |  | 11.8973 | 50.443 | 29.6602 | 40.0516
|  |  |  | 11.9022 | 50.439204 | 29.6613 | 40.050252
|  |  |  | 11.907 | 50.435554 | 29.6625 | 40.049027
|  |  |  | 11.9118 | 50.431904 | 29.6637 | 40.047802
|  |  |  | 11.9166 | 50.428108 | 29.6649 | 40.046504
|  |  |  | 11.9215 | 50.42548 | 29.6658 | 40.04564
|  |  |  | 11.9263 | 50.427086 | 29.6658 | 40.046443
|  |  |  | 11.9311 | 50.428838 | 29.6657 | 40.047269
|  |  |  | 11.936 | 50.43059 | 29.6657 | 40.048145
|  |  |  | 11.9408 | 50.432342 | 29.6657 | 40.049021
|  |  |  | 11.9456 | 50.434094 | 29.6657 | 40.049897
|  |  |  | 11.9505 | 50.436722 | 29.6651 | 40.050911
|  |  |  | 11.9553 | 50.440518 | 29.6635 | 40.052009
|  |  |  | 11.9601 | 50.444168 | 29.6621 | 40.053134
|  |  |  | 11.9649 | 50.447964 | 29.6606 | 40.054282
|  |  |  | 11.9698 | 50.451614 | 29.6592 | 40.055407
|  |  |  | 11.9746 | 50.455264 | 29.6577 | 40.056482
|  |  |  | 11.9794 | 50.455702 | 29.6555 | 40.055601
|  |  |  | 11.9843 | 50.454972 | 29.6532 | 40.054086
|  |  |  | 11.9891 | 50.454388 | 29.6508 | 40.052594
|  |  |  | 11.9939 | 50.453804 | 29.6485 | 40.051152
|  |  |  | 11.9988 | 50.453074 | 29.6461 | 40.049587
|  |  |  | 12.0036 | 50.452198 | 29.6437 | 40.047949
|  |  |  | 12.0084 | 50.445044 | 29.6399 | 40.042472
|  |  |  | 12.0133 | 50.437744 | 29.6359 | 40.036822
|  |  |  | 12.0181 | 50.430444 | 29.6321 | 40.031272
|  |  |  | 12.0229 | 50.42329 | 29.6282 | 40.025745
|  |  |  | 12.0277 | 50.41599 | 29.6244 | 40.020195
|  |  |  | 12.0326 | 50.408106 | 29.6201 | 40.014103
|  |  |  | 12.0374 | 50.39847 | 29.6148 | 40.006635
|  |  |  | 12.0422 | 50.38898 | 29.6094 | 39.99919
|  |  |  | 12.0471 | 50.379344 | 29.6042 | 39.991772
|  |  |  | 12.0519 | 50.369854 | 29.5989 | 39.984377
|  |  |  | 12.0567 | 50.360218 | 29.5935 | 39.976859
|  |  |  | 12.0616 | 50.352188 | 29.5886 | 39.970394
|  |  |  | 12.0664 | 50.34591 | 29.584 | 39.964955
|  |  |  | 12.0712 | 50.339486 | 29.5796 | 39.959543
|  |  |  | 12.076 | 50.333062 | 29.5751 | 39.954081
|  |  |  | 12.0809 | 50.326638 | 29.5705 | 39.948569
|  |  |  | 12.0857 | 50.32036 | 29.566 | 39.94318
|  |  |  | 12.0905 | 50.31744 | 29.5633 | 39.94037
|  |  |  | 12.0954 | 50.316272 | 29.5616 | 39.938936
|  |  |  | 12.1002 | 50.315104 | 29.5597 | 39.937402
|  |  |  | 12.105 | 50.314082 | 29.558 | 39.936041
|  |  |  | 12.1099 | 50.312914 | 29.5562 | 39.934557
|  |  |  | 12.1147 | 50.311746 | 29.5545 | 39.933123
|  |  |  | 12.1195 | 50.314228 | 29.5547 | 39.934464
|  |  |  | 12.1244 | 50.31744 | 29.5553 | 39.93637
|  |  |  | 12.1292 | 50.320652 | 29.5561 | 39.938376
|  |  |  | 12.134 | 50.323864 | 29.5568 | 39.940332
|  |  |  | 12.1388 | 50.327076 | 29.5575 | 39.942288
|  |  |  | 12.1437 | 50.330288 | 29.5582 | 39.944244
|  |  |  | 12.1485 | 50.333646 | 29.5584 | 39.946023
|  |  |  | 12.1533 | 50.336858 | 29.5586 | 39.947729
|  |  |  | 12.1582 | 50.340216 | 29.5588 | 39.949508
|  |  |  | 12.163 | 50.343574 | 29.559 | 39.951287
|  |  |  | 12.1678 | 50.346932 | 29.5593 | 39.953116
|  |  |  | 12.1727 | 50.349998 | 29.5593 | 39.954649
|  |  |  | 12.1775 | 50.347516 | 29.5558 | 39.951658
|  |  |  | 12.1823 | 50.345034 | 29.5524 | 39.948717
|  |  |  | 12.1871 | 50.342552 | 29.5489 | 39.945726
|  |  |  | 12.192 | 50.34007 | 29.5455 | 39.942785
|  |  |  | 12.1968 | 50.337588 | 29.5421 | 39.939844
|  |  |  | 12.2016 | 50.33423 | 29.5384 | 39.936315
|  |  |  | 12.2065 | 50.324156 | 29.5328 | 39.928478
|  |  |  | 12.2113 | 50.314082 | 29.5271 | 39.920591
|  |  |  | 12.2161 | 50.304008 | 29.5214 | 39.912704
|  |  |  | 12.221 | 50.293934 | 29.5157 | 39.904817
|  |  |  | 12.2258 | 50.28386 | 29.5102 | 39.89703
|  |  |  | 12.2306 | 50.273348 | 29.5046 | 39.888974
|  |  |  | 12.2355 | 50.259624 | 29.5 | 39.879812
|  |  |  | 12.2403 | 50.2459 | 29.4955 | 39.8707
|  |  |  | 12.2451 | 50.232176 | 29.4909 | 39.861538
|  |  |  | 12.2499 | 50.218452 | 29.4862 | 39.852326
|  |  |  | 12.2548 | 50.204728 | 29.4816 | 39.843164
|  |  |  | 12.2596 | 50.191296 | 29.4773 | 39.834298
|  |  |  | 12.2644 | 50.179178 | 29.4743 | 39.826739
|  |  |  | 12.2693 | 50.16706 | 29.4712 | 39.81913
|  |  |  | 12.2741 | 50.154942 | 29.4682 | 39.811571
|  |  |  | 12.2789 | 50.142824 | 29.4652 | 39.804012
|  |  |  | 12.2838 | 50.130852 | 29.4622 | 39.796526
|  |  |  | 12.2886 | 50.119464 | 29.4592 | 39.789332
|  |  |  | 12.2934 | 50.112456 | 29.4571 | 39.784778
|  |  |  | 12.2982 | 50.105302 | 29.4548 | 39.780051
|  |  |  | 12.3031 | 50.098294 | 29.4526 | 39.775447
|  |  |  | 12.3079 | 50.09114 | 29.4503 | 39.77072
|  |  |  | 12.3127 | 50.084132 | 29.4481 | 39.766116
|  |  |  | 12.3176 | 50.077562 | 29.4457 | 39.761631
|  |  |  | 12.3224 | 50.074642 | 29.4428 | 39.758721
|  |  |  | 12.3272 | 50.071722 | 29.4399 | 39.755811
|  |  |  | 12.3321 | 50.068802 | 29.437 | 39.752901
|  |  |  | 12.3369 | 50.065882 | 29.434 | 39.749941
|  |  |  | 12.3417 | 50.062962 | 29.4311 | 39.747031
|  |  |  | 12.3466 | 50.060042 | 29.4281 | 39.744071
|  |  |  | 12.3514 | 50.05683 | 29.4226 | 39.739715
|  |  |  | 12.3562 | 50.053472 | 29.4171 | 39.735286
|  |  |  | 12.361 | 50.05026 | 29.4116 | 39.73093
|  |  |  | 12.3659 | 50.047048 | 29.4061 | 39.726574
|  |  |  | 12.3707 | 50.04369 | 29.4006 | 39.722145
|  |  |  | 12.3755 | 50.040478 | 29.3951 | 39.717789
|  |  |  | 12.3804 | 50.035222 | 29.3879 | 39.711561
|  |  |  | 12.3852 | 50.02982 | 29.3806 | 39.70521
|  |  |  | 12.39 | 50.024418 | 29.3733 | 39.698859
|  |  |  | 12.3949 | 50.01887 | 29.3661 | 39.692485
|  |  |  | 12.3997 | 50.013468 | 29.3588 | 39.686134
|  |  |  | 12.4045 | 50.008066 | 29.3516 | 39.679833
|  |  |  | 12.4093 | 50.003102 | 29.345 | 39.674051
|  |  |  | 12.4142 | 49.998138 | 29.3387 | 39.668419
|  |  |  | 12.419 | 49.993174 | 29.3324 | 39.662787
|  |  |  | 12.4238 | 49.98821 | 29.3262 | 39.657205
|  |  |  | 12.4287 | 49.983392 | 29.3198 | 39.651596
|  |  |  | 12.4335 | 49.978428 | 29.3135 | 39.645964
|  |  |  | 12.4383 | 49.974924 | 29.3085 | 39.641712
|  |  |  | 12.4432 | 49.97215 | 29.304 | 39.638075
|  |  |  | 12.448 | 49.969522 | 29.2995 | 39.634511
|  |  |  | 12.4528 | 49.966748 | 29.2951 | 39.630924
|  |  |  | 12.4577 | 49.963974 | 29.2907 | 39.627337
|  |  |  | 12.4625 | 49.9612 | 29.2862 | 39.6237
|  |  |  | 12.4673 | 49.958864 | 29.2822 | 39.620532
|  |  |  | 12.4721 | 49.95682 | 29.2787 | 39.61776
|  |  |  | 12.477 | 49.954776 | 29.2751 | 39.614938
|  |  |  | 12.4818 | 49.952732 | 29.2716 | 39.612166
|  |  |  | 12.4866 | 49.950688 | 29.268 | 39.609344
|  |  |  | 12.4915 | 49.948644 | 29.2644 | 39.606522
|  |  |  | 12.4963 | 49.946454 | 29.2608 | 39.603627
|  |  |  | 12.5011 | 49.94368 | 29.2568 | 39.60024
|  |  |  | 12.506 | 49.940906 | 29.2529 | 39.596903
|  |  |  | 12.5108 | 49.938132 | 29.2488 | 39.593466
|  |  |  | 12.5156 | 49.935504 | 29.2449 | 39.590202
|  |  |  | 12.5204 | 49.93273 | 29.2409 | 39.586815

## Reflectance
Reflectance of a ZnSe Plate Beamsplitter, Coating: 1 - 12 µm, 5 mm Thick
|  | Wavelength (µm) | Reflectance (%)
|  |  | P-Polarized | S-Polarized | Unpolarized
|  | 0.5 | 17.51559448 | 41.37337494 | 29.44448471
|  | 0.501 | 17.49715042 | 41.28491592 | 29.39103317
|  | 0.502 | 17.50970078 | 41.2859726 | 29.39783669
|  | 0.503 | 17.48853111 | 41.23690033 | 29.36271572
Product Raw Data |  | 0.504 | 17.4659729 | 41.15367508 | 29.30982399
ZnSe Plate Beamsplitter, Coating: 1 - 12 µm, 5 mm Thick |  | 0.505 | 17.43054771 | 41.12127686 | 29.27591
|  | 0.506 | 17.3785553 | 41.07165527 | 29.22511
Item # | BSW711 | 0.507 | 17.33804131 | 40.98244476 | 29.16024
DISCLAIMER: The data presented here are typical. Slight variations in performance data will occur from lot to lot. Please contact Technical Support with any questions regarding the use or reliability of this data. |  | 0.508 | 17.29747581 | 40.92037201 | 29.10892391
|  | 0.509 | 17.23589134 | 40.85455704 | 29.04522419
|  | 0.51 | 17.18486404 | 40.80877304 | 28.99681854
|  | 0.511 | 17.15276337 | 40.77401733 | 28.96339035
|  | 0.512 | 17.09872437 | 40.7917366 | 28.94523
|  | 0.513 | 17.0730896 | 40.78278732 | 28.92793846
This data may be used in publications. However, please cite Thorlabs as the source. |  | 0.514 | 17.05142784 | 40.88013077 | 28.96578
|  | 0.515 | 17.04680824 | 40.93278503 | 28.9898
|  | 0.516 | 17.02650642 | 41.0766983 | 29.05160236
Additional Information: |  | 0.517 | 17.0657959 | 41.22084427 | 29.14332
The reflectance was measured at a 45° incident angle for the BSW711 beamsplitter, which has a 5.0 mm thickness. |  | 0.518 | 17.08639717 | 41.38954544 | 29.23797
|  | 0.519 | 17.12491608 | 41.5892601 | 29.35708809
|  | 0.52 | 17.16178513 | 41.80515289 | 29.48346901
|  | 0.521 | 17.22457695 | 41.96222687 | 29.59340191
|  | 0.522 | 17.28630066 | 42.17170334 | 29.729002
|  | 0.523 | 17.35093307 | 42.36241531 | 29.85667419
|  | 0.524 | 17.40323257 | 42.48392105 | 29.94357681
|  | 0.525 | 17.42296219 | 42.63183212 | 30.0274
|  | 0.526 | 17.44029427 | 42.73495102 | 30.08762
|  | 0.527 | 17.46360397 | 42.80204391 | 30.13282394
|  | 0.528 | 17.43336296 | 42.8201561 | 30.12675953
|  | 0.529 | 17.40205956 | 42.82653046 | 30.11429501
|  | 0.53 | 17.3661747 | 42.84468079 | 30.10543
|  | 0.531 | 17.296175 | 42.7583313 | 30.02725315
|  | 0.532 | 17.2407093 | 42.71369171 | 29.9772
|  | 0.533 | 17.16719246 | 42.61374283 | 29.89047
|  | 0.534 | 17.0849762 | 42.49361038 | 29.78929329
|  | 0.535 | 16.98220444 | 42.40716553 | 29.69468
|  | 0.536 | 16.91931915 | 42.25590897 | 29.58761406
|  | 0.537 | 16.83915138 | 42.15940857 | 29.49928
|  | 0.538 | 16.77032852 | 42.01448822 | 29.39240837
|  | 0.539 | 16.70739555 | 41.96723557 | 29.33731556
|  | 0.54 | 16.65676689 | 41.8873558 | 29.27206
|  | 0.541 | 16.61304474 | 41.85712433 | 29.23508
|  | 0.542 | 16.60495186 | 41.83897781 | 29.22196
|  | 0.543 | 16.5904007 | 41.84483337 | 29.21762
|  | 0.544 | 16.62644958 | 41.850811 | 29.23863029
|  | 0.545 | 16.64409637 | 41.94645691 | 29.29527664
|  | 0.546 | 16.67394447 | 42.01291275 | 29.34342861
|  | 0.547 | 16.75475121 | 42.11623383 | 29.43549252
|  | 0.548 | 16.84045029 | 42.22396851 | 29.5322094
|  | 0.549 | 16.93945694 | 42.38000107 | 29.65973
|  | 0.55 | 17.04545593 | 42.51180649 | 29.77863121
|  | 0.551 | 17.16304207 | 42.64341736 | 29.90323
|  | 0.552 | 17.25693893 | 42.80438232 | 30.03066
|  | 0.553 | 17.35457993 | 42.92430115 | 30.13944054
|  | 0.554 | 17.48058128 | 43.03589249 | 30.25824
|  | 0.555 | 17.57489967 | 43.15601349 | 30.36545658
|  | 0.556 | 17.68776321 | 43.28637314 | 30.48707
|  | 0.557 | 17.77106285 | 43.36544418 | 30.56825
|  | 0.558 | 17.83024597 | 43.42787552 | 30.62906
|  | 0.559 | 17.90282249 | 43.44843674 | 30.67563
|  | 0.56 | 17.96778679 | 43.50252533 | 30.73515606
|  | 0.561 | 18.01420212 | 43.47846222 | 30.74633217
|  | 0.562 | 18.03767776 | 43.45722961 | 30.74745
|  | 0.563 | 18.05394745 | 43.47230911 | 30.76312828
|  | 0.564 | 18.06684685 | 43.416008 | 30.74143
|  | 0.565 | 18.05461121 | 43.39651108 | 30.72556
|  | 0.566 | 18.03778648 | 43.29376602 | 30.66577625
|  | 0.567 | 17.99837875 | 43.2252388 | 30.61181
|  | 0.568 | 17.99081039 | 43.11293793 | 30.55187416
|  | 0.569 | 17.94912148 | 43.08522797 | 30.51717
|  | 0.57 | 17.92937279 | 42.96882248 | 30.4491
|  | 0.571 | 17.8751297 | 42.90460205 | 30.38987
|  | 0.572 | 17.84379578 | 42.82264328 | 30.33321953
|  | 0.573 | 17.79857635 | 42.72372437 | 30.26115036
|  | 0.574 | 17.76906586 | 42.63227081 | 30.20067
|  | 0.575 | 17.73050499 | 42.56929779 | 30.14990139
|  | 0.576 | 17.71231079 | 42.48820114 | 30.10026
|  | 0.577 | 17.70556831 | 42.42927933 | 30.06742382
|  | 0.578 | 17.69233704 | 42.40359497 | 30.04797
|  | 0.579 | 17.69597054 | 42.31079102 | 30.00338078
|  | 0.58 | 17.70290947 | 42.29146576 | 29.99719
|  | 0.581 | 17.73261261 | 42.25534058 | 29.99398
|  | 0.582 | 17.775774 | 42.19987869 | 29.98783
|  | 0.583 | 17.81992531 | 42.21224213 | 30.01608372
|  | 0.584 | 17.89862442 | 42.20104599 | 30.04984
|  | 0.585 | 17.97128105 | 42.18028259 | 30.07578182
|  | 0.586 | 18.06994438 | 42.17105103 | 30.1205
|  | 0.587 | 18.18004036 | 42.13929367 | 30.15967
|  | 0.588 | 18.28955078 | 42.15775299 | 30.22365
|  | 0.589 | 18.42234039 | 42.16827393 | 30.29530716
|  | 0.59 | 18.56928253 | 42.15442657 | 30.36185455
|  | 0.591 | 18.71909904 | 42.17660904 | 30.44785404
|  | 0.592 | 18.89823723 | 42.21320343 | 30.55572033
|  | 0.593 | 19.05980301 | 42.23582458 | 30.64781
|  | 0.594 | 19.24760056 | 42.27457047 | 30.76109
|  | 0.595 | 19.44874954 | 42.32829666 | 30.8885231
|  | 0.596 | 19.64653015 | 42.39357376 | 31.02005
|  | 0.597 | 19.86048126 | 42.47421646 | 31.16734886
|  | 0.598 | 20.07645607 | 42.54650497 | 31.31148052
|  | 0.599 | 20.30375099 | 42.61417007 | 31.45896053
|  | 0.6 | 20.531353 | 42.73234177 | 31.63185
|  | 0.601 | 20.76907539 | 42.87940598 | 31.82424
|  | 0.602 | 21.02213478 | 43.06124878 | 32.04169178
|  | 0.603 | 21.26391792 | 43.19242859 | 32.22817
|  | 0.604 | 21.50602913 | 43.40907288 | 32.45755
|  | 0.605 | 21.77065086 | 43.62527084 | 32.69796085
|  | 0.606 | 22.02227592 | 43.85771942 | 32.93999767
|  | 0.607 | 22.28468513 | 44.09609222 | 33.19039
|  | 0.608 | 22.54629707 | 44.40834427 | 33.47732067
|  | 0.609 | 22.79995537 | 44.67061615 | 33.73528576
|  | 0.61 | 23.05626488 | 44.94839096 | 34.00232792
|  | 0.611 | 23.31654358 | 45.24022675 | 34.27839
|  | 0.612 | 23.56531715 | 45.58919907 | 34.57725811
|  | 0.613 | 23.80843925 | 45.87636566 | 34.8424
|  | 0.614 | 24.05850601 | 46.17234039 | 35.1154232
|  | 0.615 | 24.28102875 | 46.48455048 | 35.38279
|  | 0.616 | 24.52958107 | 46.72515488 | 35.62737
|  | 0.617 | 24.74019623 | 47.07526016 | 35.90773
|  | 0.618 | 24.93075371 | 47.36137772 | 36.14607
|  | 0.619 | 25.13578796 | 47.64031601 | 36.38805
|  | 0.62 | 25.30534935 | 47.89429474 | 36.59982
|  | 0.621 | 25.48711014 | 48.12415695 | 36.80563
|  | 0.622 | 25.63907433 | 48.36067963 | 36.99987698
|  | 0.623 | 25.7814579 | 48.56312561 | 37.17229
|  | 0.624 | 25.89697838 | 48.7889595 | 37.34296894
|  | 0.625 | 26.00908852 | 48.93456268 | 37.4718256
|  | 0.626 | 26.08956718 | 49.12856293 | 37.60907
|  | 0.627 | 26.15263176 | 49.21382523 | 37.68323
|  | 0.628 | 26.19089127 | 49.33201218 | 37.76145
|  | 0.629 | 26.21167946 | 49.43117142 | 37.82142544
|  | 0.63 | 26.22565651 | 49.47211456 | 37.84889
|  | 0.631 | 26.19160461 | 49.5692215 | 37.88041
|  | 0.632 | 26.14019203 | 49.57104111 | 37.85561657
|  | 0.633 | 26.08213806 | 49.59732056 | 37.83972931
|  | 0.634 | 25.98848724 | 49.63546753 | 37.81198
|  | 0.635 | 25.88641739 | 49.56043243 | 37.72342491
|  | 0.636 | 25.74835777 | 49.56954575 | 37.65895176
|  | 0.637 | 25.59236526 | 49.46617126 | 37.52926826
|  | 0.638 | 25.43339157 | 49.34603882 | 37.38972
|  | 0.639 | 25.24815178 | 49.35478592 | 37.30146885
|  | 0.64 | 25.0476532 | 49.19834518 | 37.12299919
|  | 0.641 | 24.82660866 | 49.08644867 | 36.95653
|  | 0.642 | 24.59824181 | 49.01355362 | 36.8059
|  | 0.643 | 24.36019135 | 48.84746552 | 36.60383
|  | 0.644 | 24.12515831 | 48.78217697 | 36.45366764
|  | 0.645 | 23.88344574 | 48.6917305 | 36.28758812
|  | 0.646 | 23.64119339 | 48.57434464 | 36.10777
|  | 0.647 | 23.4217186 | 48.5118103 | 35.96676445
|  | 0.648 | 23.20634079 | 48.45853806 | 35.83244
|  | 0.649 | 23.00810051 | 48.47363663 | 35.74086857
|  | 0.65 | 22.84588242 | 48.50175476 | 35.67381859
|  | 0.651 | 22.6975174 | 48.59475708 | 35.64613724
|  | 0.652 | 22.60339546 | 48.68934631 | 35.64637
|  | 0.653 | 22.54710197 | 48.88051987 | 35.71381092
|  | 0.654 | 22.54051208 | 49.14606857 | 35.84329
|  | 0.655 | 22.58656883 | 49.37097549 | 35.97877216
|  | 0.656 | 22.69617462 | 49.72961426 | 36.21289444
|  | 0.657 | 22.85974693 | 50.11221313 | 36.48598003
|  | 0.658 | 23.0902195 | 50.47550964 | 36.78286457
|  | 0.659 | 23.3993988 | 50.91994858 | 37.15967369
|  | 0.66 | 23.76776123 | 51.37838745 | 37.57307434
|  | 0.661 | 24.1918354 | 51.86957169 | 38.0307
|  | 0.662 | 24.67877388 | 52.2598381 | 38.46930599
|  | 0.663 | 25.24488258 | 52.71837616 | 38.98162937
|  | 0.664 | 25.85247231 | 53.13550186 | 39.49399
|  | 0.665 | 26.51283646 | 53.59381866 | 40.05332756
|  | 0.666 | 27.21277428 | 54.03458405 | 40.62368
|  | 0.667 | 27.94438362 | 54.34817123 | 41.14628
|  | 0.668 | 28.72067642 | 54.77088165 | 41.74578
|  | 0.669 | 29.50462341 | 55.10765457 | 42.30613899
|  | 0.67 | 30.30861664 | 55.46265793 | 42.88564
|  | 0.671 | 31.11248398 | 55.7502327 | 43.43135834
|  | 0.672 | 31.90847588 | 56.00603104 | 43.95725346
|  | 0.673 | 32.73172379 | 56.29241943 | 44.51207161
|  | 0.674 | 33.51633072 | 56.50652695 | 45.01143
|  | 0.675 | 34.29674149 | 56.70710373 | 45.50192261
|  | 0.676 | 35.05767059 | 56.91026306 | 45.98397
|  | 0.677 | 35.78703308 | 57.08984756 | 46.43844032
|  | 0.678 | 36.51392365 | 57.25497055 | 46.8844471
|  | 0.679 | 37.19239426 | 57.42528534 | 47.3088398
|  | 0.68 | 37.85661697 | 57.55633163 | 47.7064743
|  | 0.681 | 38.51161194 | 57.68236542 | 48.09698868
|  | 0.682 | 39.10307693 | 57.82401657 | 48.46354675
|  | 0.683 | 39.68586349 | 57.89915466 | 48.79251
|  | 0.684 | 40.24602509 | 58.0074501 | 49.12674
|  | 0.685 | 40.75473404 | 58.13594055 | 49.44534
|  | 0.686 | 41.2730484 | 58.17737579 | 49.72521
|  | 0.687 | 41.73064423 | 58.34932327 | 50.03998375
|  | 0.688 | 42.17889023 | 58.3270607 | 50.25298
|  | 0.689 | 42.60916519 | 58.39584351 | 50.50250435
|  | 0.69 | 43.00959396 | 58.45507431 | 50.73233
|  | 0.691 | 43.40127182 | 58.52908325 | 50.96518
|  | 0.692 | 43.73767853 | 58.57513428 | 51.15641
|  | 0.693 | 44.07146072 | 58.66226578 | 51.36686325
|  | 0.694 | 44.39333344 | 58.69856644 | 51.54594994
|  | 0.695 | 44.69823074 | 58.72321701 | 51.71072
|  | 0.696 | 44.98963165 | 58.78477859 | 51.88720512
|  | 0.697 | 45.25122833 | 58.86330414 | 52.05727
|  | 0.698 | 45.46492386 | 58.81154633 | 52.13824
|  | 0.699 | 45.73269653 | 58.86896896 | 52.30083
|  | 0.7 | 45.9941597 | 58.93198776 | 52.46307373
|  | 0.701 | 46.16398239 | 58.91928864 | 52.54164
|  | 0.702 | 46.29689407 | 58.96883011 | 52.63286209
|  | 0.703 | 46.54673767 | 58.96817398 | 52.75746
|  | 0.704 | 46.7240181 | 59.02966309 | 52.87684
|  | 0.705 | 46.87300873 | 59.03668213 | 52.95484543
|  | 0.706 | 47.04581833 | 59.05649185 | 53.05115509
|  | 0.707 | 47.18807983 | 59.00663757 | 53.0973587
|  | 0.708 | 47.32088852 | 59.11172485 | 53.21631
|  | 0.709 | 47.4439888 | 59.10647583 | 53.27523
|  | 0.71 | 47.56044388 | 59.17913818 | 53.36979103
|  | 0.711 | 47.68774033 | 59.13459015 | 53.41116524
|  | 0.712 | 47.79126358 | 59.14831161 | 53.46979
|  | 0.713 | 47.90259933 | 59.17708206 | 53.53984
|  | 0.714 | 47.99580383 | 59.18777466 | 53.59179
|  | 0.715 | 48.0667305 | 59.23406601 | 53.6504
|  | 0.716 | 48.17271805 | 59.2288208 | 53.70077
|  | 0.717 | 48.2386322 | 59.21213531 | 53.72538
|  | 0.718 | 48.3150444 | 59.27106857 | 53.79306
|  | 0.719 | 48.37598419 | 59.29853821 | 53.8372612
|  | 0.72 | 48.43836594 | 59.22294998 | 53.83065796
|  | 0.721 | 48.51356888 | 59.29075623 | 53.90216
|  | 0.722 | 48.57038116 | 59.29613113 | 53.93326
|  | 0.723 | 48.62837601 | 59.27390289 | 53.95113945
|  | 0.724 | 48.67890549 | 59.2969017 | 53.9879
|  | 0.725 | 48.71768951 | 59.27541733 | 53.99655342
|  | 0.726 | 48.76012421 | 59.30665207 | 54.03338814
|  | 0.727 | 48.79088593 | 59.32037735 | 54.05563164
|  | 0.728 | 48.84266281 | 59.32614136 | 54.0844
|  | 0.729 | 48.8599205 | 59.3445282 | 54.10222435
|  | 0.73 | 48.88637924 | 59.3317337 | 54.10905647
|  | 0.731 | 48.93099213 | 59.32157516 | 54.12628
|  | 0.732 | 48.94879532 | 59.36544037 | 54.15712
|  | 0.733 | 48.98713303 | 59.37082672 | 54.17898
|  | 0.734 | 49.01298141 | 59.37503052 | 54.19401
|  | 0.735 | 49.02153778 | 59.3337822 | 54.17765999
|  | 0.736 | 49.0341301 | 59.33018875 | 54.18216
|  | 0.737 | 49.07575607 | 59.40198898 | 54.23887
|  | 0.738 | 49.0733223 | 59.39108276 | 54.23220253
|  | 0.739 | 49.08402634 | 59.39762115 | 54.24082
|  | 0.74 | 49.09213638 | 59.41504669 | 54.25359
|  | 0.741 | 49.10041809 | 59.3792572 | 54.23984
|  | 0.742 | 49.10328293 | 59.46587753 | 54.28458023
|  | 0.743 | 49.11544418 | 59.40329361 | 54.25937
|  | 0.744 | 49.11239624 | 59.37472153 | 54.24356
|  | 0.745 | 49.09795761 | 59.30514908 | 54.20155
|  | 0.746 | 49.09225464 | 59.39297104 | 54.24261284
|  | 0.747 | 49.10057449 | 59.40284729 | 54.25171089
|  | 0.748 | 49.105896 | 59.41841507 | 54.26216
|  | 0.749 | 49.09755707 | 59.37699509 | 54.23727608
|  | 0.75 | 49.09554672 | 59.42272568 | 54.2591362
|  | 0.751 | 49.07293701 | 59.4566803 | 54.26481
|  | 0.752 | 49.09687042 | 59.33979034 | 54.21833038
|  | 0.753 | 49.06082916 | 59.40549469 | 54.23316
|  | 0.754 | 49.05203629 | 59.39812469 | 54.22508049
|  | 0.755 | 49.08182144 | 59.42404938 | 54.25293541
|  | 0.756 | 49.05963135 | 59.3133812 | 54.18651
|  | 0.757 | 49.0525856 | 59.4370079 | 54.24479675
|  | 0.758 | 49.03471756 | 59.49806595 | 54.26639
|  | 0.759 | 49.00019455 | 59.43455505 | 54.2173748
|  | 0.76 | 48.9966011 | 59.33439636 | 54.16549873
|  | 0.761 | 48.9978447 | 59.45158005 | 54.22471
|  | 0.762 | 48.97807693 | 59.3900795 | 54.18408
|  | 0.763 | 48.94667816 | 59.53013229 | 54.23841
|  | 0.764 | 48.95161057 | 59.3533287 | 54.15247
|  | 0.765 | 48.91530228 | 59.32040405 | 54.11785
|  | 0.766 | 48.8837471 | 59.35810089 | 54.12092
|  | 0.767 | 48.86279297 | 59.49493027 | 54.17886162
|  | 0.768 | 48.82295609 | 59.41799927 | 54.12047768
|  | 0.769 | 48.84199905 | 59.34178162 | 54.09189
|  | 0.77 | 48.81025696 | 59.34408951 | 54.07717
|  | 0.771 | 48.78183365 | 59.52032852 | 54.15108
|  | 0.772 | 48.73455048 | 59.36431885 | 54.04943
|  | 0.773 | 48.71766281 | 59.42253876 | 54.0701
|  | 0.774 | 48.70520782 | 59.322052 | 54.01362991
|  | 0.775 | 48.64120865 | 59.39538956 | 54.0183
|  | 0.776 | 48.62730408 | 59.35738754 | 53.99234581
|  | 0.777 | 48.55704498 | 59.3527565 | 53.95490074
|  | 0.778 | 48.52098083 | 59.28187943 | 53.90143013
|  | 0.779 | 48.5161972 | 59.34308624 | 53.92964172
|  | 0.78 | 48.44780731 | 59.34423828 | 53.89602
|  | 0.781 | 48.42245865 | 59.36355591 | 53.89300728
|  | 0.782 | 48.36756134 | 59.46602631 | 53.91679
|  | 0.783 | 48.29647446 | 59.35889053 | 53.82768
|  | 0.784 | 48.28436279 | 59.30313492 | 53.79375
|  | 0.785 | 48.20160294 | 59.33818817 | 53.7699
|  | 0.786 | 48.14860153 | 59.38959122 | 53.7691
|  | 0.787 | 48.06654739 | 59.35467911 | 53.71061325
|  | 0.788 | 48.05996323 | 59.40802002 | 53.73399
|  | 0.789 | 48.01063538 | 59.26451874 | 53.63757706
|  | 0.79 | 47.91144562 | 59.28183365 | 53.59664
|  | 0.791 | 47.88908768 | 59.2618103 | 53.57544899
|  | 0.792 | 47.80952454 | 59.30935287 | 53.55944
|  | 0.793 | 47.77044678 | 59.37348175 | 53.57196
|  | 0.794 | 47.68174744 | 59.27144241 | 53.47659
|  | 0.795 | 47.5866394 | 59.42391586 | 53.50527763
|  | 0.796 | 47.49285889 | 59.2878952 | 53.39038
|  | 0.797 | 47.42409134 | 59.26139832 | 53.34274483
|  | 0.798 | 47.37865448 | 59.36621857 | 53.37244
|  | 0.799 | 47.27480698 | 59.30464935 | 53.28973
|  | 0.8 | 47.12570953 | 59.29319763 | 53.20945358
|  | 0.801 | 47.10701752 | 59.29284668 | 53.1999321
|  | 0.802 | 46.9904747 | 59.27950287 | 53.13499
|  | 0.803 | 46.96795273 | 59.27127075 | 53.11961174
|  | 0.804 | 46.71619415 | 59.25627518 | 52.98623
|  | 0.805 | 46.69190216 | 59.26353836 | 52.97772026
|  | 0.806 | 46.53855133 | 59.24544907 | 52.8920002
|  | 0.807 | 46.46178818 | 59.22919464 | 52.84549141
|  | 0.808 | 46.35599136 | 59.21768951 | 52.78684
|  | 0.809 | 46.2135849 | 59.20136642 | 52.70747566
|  | 0.81 | 46.10808182 | 59.19233704 | 52.65020943
|  | 0.811 | 45.92422104 | 59.16737747 | 52.5458
|  | 0.812 | 45.7857666 | 59.15612411 | 52.47095
|  | 0.813 | 45.64038086 | 59.13354111 | 52.38696
|  | 0.814 | 45.44301224 | 59.10217285 | 52.27259
|  | 0.815 | 45.31813049 | 59.09803391 | 52.2080822
|  | 0.816 | 45.08750153 | 59.0739975 | 52.08075
|  | 0.817 | 44.94972992 | 59.05089951 | 52.00031
|  | 0.818 | 44.79538727 | 59.03502274 | 51.91521
|  | 0.819 | 44.55936432 | 59.0013504 | 51.78035736
|  | 0.82 | 44.35041809 | 58.98153305 | 51.66597557
|  | 0.821 | 44.24742126 | 58.96496201 | 51.60619
|  | 0.822 | 44.08037186 | 58.93214798 | 51.50625992
|  | 0.823 | 43.82762146 | 58.91587067 | 51.37175
|  | 0.824 | 43.56301117 | 58.88457489 | 51.22379303
|  | 0.825 | 43.34835815 | 58.84748077 | 51.09791946
|  | 0.826 | 43.15647888 | 58.79870224 | 50.97759056
|  | 0.827 | 42.9368782 | 58.7635231 | 50.85020065
|  | 0.828 | 42.72991562 | 58.72673798 | 50.7283268
|  | 0.829 | 42.38520432 | 58.7205162 | 50.55286026
|  | 0.83 | 42.16729736 | 58.65138626 | 50.40934181
|  | 0.831 | 41.8618927 | 58.60639191 | 50.23414
|  | 0.832 | 41.57015991 | 58.58312225 | 50.07664108
|  | 0.833 | 41.31641006 | 58.52792358 | 49.92216682
|  | 0.834 | 41.01929092 | 58.49683762 | 49.75806427
|  | 0.835 | 40.7583847 | 58.43239594 | 49.59539032
|  | 0.836 | 40.45389175 | 58.38404465 | 49.4189682
|  | 0.837 | 40.11278534 | 58.34673691 | 49.22976
|  | 0.838 | 39.80150986 | 58.28236389 | 49.04194
|  | 0.839 | 39.43682098 | 58.22107697 | 48.82895
|  | 0.84 | 39.12458038 | 58.16310501 | 48.64384
|  | 0.841 | 38.74017334 | 58.10509872 | 48.42263603
|  | 0.842 | 38.4011116 | 58.03672791 | 48.21892
|  | 0.843 | 38.00203323 | 57.94552994 | 47.97378
|  | 0.844 | 37.66025543 | 57.87564468 | 47.76795
|  | 0.845 | 37.23752975 | 57.80094147 | 47.51923561
|  | 0.846 | 36.8966217 | 57.71649551 | 47.30656
|  | 0.847 | 36.48786545 | 57.63310242 | 47.06048
|  | 0.848 | 36.0383873 | 57.53127289 | 46.78483
|  | 0.849 | 35.62699509 | 57.4353447 | 46.53117
|  | 0.85 | 35.24071503 | 57.33879089 | 46.28975296
|  | 0.851 | 34.81379318 | 57.22475815 | 46.01928
|  | 0.852 | 34.35015106 | 57.1022644 | 45.72620773
|  | 0.853 | 33.92546844 | 56.9978714 | 45.46166992
|  | 0.854 | 33.46074677 | 56.86502457 | 45.16288567
|  | 0.855 | 32.99513626 | 56.72747421 | 44.86131
|  | 0.856 | 32.54878998 | 56.59921646 | 44.57400322
|  | 0.857 | 32.11087799 | 56.45516968 | 44.28302
|  | 0.858 | 31.63221741 | 56.29770279 | 43.9649601
|  | 0.859 | 31.17253113 | 56.13568878 | 43.65411
|  | 0.86 | 30.7038517 | 55.96205521 | 43.33295
|  | 0.861 | 30.1998558 | 55.80106354 | 43.00045967
|  | 0.862 | 29.70923424 | 55.59406281 | 42.65165
|  | 0.863 | 29.25485039 | 55.42560196 | 42.34023
|  | 0.864 | 28.79735756 | 55.21860886 | 42.00798321
|  | 0.865 | 28.30979156 | 55.01205444 | 41.660923
|  | 0.866 | 27.86304665 | 54.81351471 | 41.33828068
|  | 0.867 | 27.38920784 | 54.56522751 | 40.97722
|  | 0.868 | 26.91540146 | 54.3267746 | 40.62108803
|  | 0.869 | 26.45469666 | 54.09863663 | 40.27667
|  | 0.87 | 26.01690865 | 53.83702087 | 39.92696476
|  | 0.871 | 25.56223869 | 53.54883194 | 39.55554
|  | 0.872 | 25.13928413 | 53.2994194 | 39.21935
|  | 0.873 | 24.68967819 | 52.98535156 | 38.83751
|  | 0.874 | 24.25026321 | 52.6765213 | 38.46339
|  | 0.875 | 23.83533287 | 52.37284851 | 38.10409069
|  | 0.876 | 23.43742752 | 52.04824066 | 37.74283409
|  | 0.877 | 23.04473305 | 51.71603394 | 37.38038
|  | 0.878 | 22.64907455 | 51.39643478 | 37.02275
|  | 0.879 | 22.28693008 | 51.0486412 | 36.66778564
|  | 0.88 | 21.91517067 | 50.68063736 | 36.2979
|  | 0.881 | 21.5592556 | 50.31721497 | 35.93824
|  | 0.882 | 21.22790337 | 49.97604752 | 35.60198
|  | 0.883 | 20.90647888 | 49.58728409 | 35.24688
|  | 0.884 | 20.5918808 | 49.21155548 | 34.90171814
|  | 0.885 | 20.28894806 | 48.83681488 | 34.56288147
|  | 0.886 | 20.00215149 | 48.4458313 | 34.22399
|  | 0.887 | 19.71487808 | 48.04177475 | 33.87833
|  | 0.888 | 19.46275711 | 47.6741066 | 33.56843
|  | 0.889 | 19.21861649 | 47.27981567 | 33.24921608
|  | 0.89 | 18.98741722 | 46.90755081 | 32.94748
|  | 0.891 | 18.77545929 | 46.55631638 | 32.66589
|  | 0.892 | 18.5592308 | 46.16428757 | 32.36176
|  | 0.893 | 18.36044693 | 45.7848053 | 32.07263
|  | 0.894 | 18.18542862 | 45.4500885 | 31.81775856
|  | 0.895 | 18.00913239 | 45.09566879 | 31.55240059
|  | 0.896 | 17.8579464 | 44.77566528 | 31.31680584
|  | 0.897 | 17.71270561 | 44.45380783 | 31.08325672
|  | 0.898 | 17.57832718 | 44.14588547 | 30.86211
|  | 0.899 | 17.44519234 | 43.83855057 | 30.64187
|  | 0.9 | 17.32626152 | 43.54885101 | 30.43756
|  | 0.901 | 17.21903801 | 43.2955513 | 30.25729
|  | 0.902 | 17.12551498 | 43.04491806 | 30.08521652
|  | 0.903 | 17.03940964 | 42.81561661 | 29.92751
|  | 0.904 | 16.95483398 | 42.59886551 | 29.77685
|  | 0.905 | 16.87943268 | 42.3912735 | 29.63535309
|  | 0.906 | 16.81204796 | 42.20318604 | 29.507617
|  | 0.907 | 16.76324081 | 42.03554153 | 29.39939117
|  | 0.908 | 16.70245552 | 41.88488388 | 29.2936697
|  | 0.909 | 16.65572739 | 41.74524689 | 29.20048714
|  | 0.91 | 16.61572647 | 41.63103867 | 29.12338257
|  | 0.911 | 16.57602501 | 41.51305771 | 29.04454136
|  | 0.912 | 16.54696465 | 41.40746307 | 28.97721386
|  | 0.913 | 16.52243233 | 41.32118988 | 28.92181
|  | 0.914 | 16.49328613 | 41.2521286 | 28.87271
|  | 0.915 | 16.47406387 | 41.19644928 | 28.83526
|  | 0.916 | 16.4623127 | 41.14849854 | 28.80540562
|  | 0.917 | 16.43781281 | 41.09741974 | 28.76762
|  | 0.918 | 16.42973328 | 41.07647324 | 28.75310326
|  | 0.919 | 16.4168129 | 41.04478836 | 28.73080063
|  | 0.92 | 16.41290283 | 41.03356171 | 28.72323227
|  | 0.921 | 16.40511322 | 41.02076721 | 28.71294
|  | 0.922 | 16.39748001 | 41.00419998 | 28.70084
|  | 0.923 | 16.39435768 | 40.99947357 | 28.69692
|  | 0.924 | 16.39222145 | 41.00922775 | 28.7007246
|  | 0.925 | 16.38586426 | 41.01585007 | 28.70086
|  | 0.926 | 16.38606644 | 41.019104 | 28.70258522
|  | 0.927 | 16.38375473 | 41.03176117 | 28.70775795
|  | 0.928 | 16.37946129 | 41.0480957 | 28.71378
|  | 0.929 | 16.38045883 | 41.05496216 | 28.71771
|  | 0.93 | 16.37310028 | 41.06983185 | 28.72147
|  | 0.931 | 16.37018394 | 41.07657242 | 28.72337818
|  | 0.932 | 16.3639698 | 41.08625793 | 28.72511
|  | 0.933 | 16.35992622 | 41.10775757 | 28.73384
|  | 0.934 | 16.36235237 | 41.11728668 | 28.73982
|  | 0.935 | 16.35159683 | 41.1281395 | 28.73987
|  | 0.936 | 16.34817505 | 41.13473129 | 28.74145317
|  | 0.937 | 16.33738518 | 41.14137268 | 28.73937893
|  | 0.938 | 16.33314133 | 41.14709473 | 28.74011803
|  | 0.939 | 16.32138252 | 41.15667725 | 28.73903
|  | 0.94 | 16.31283569 | 41.16065216 | 28.73674
|  | 0.941 | 16.30471611 | 41.15150452 | 28.72811
|  | 0.942 | 16.28777313 | 41.15501022 | 28.72139
|  | 0.943 | 16.2816906 | 41.15076828 | 28.71622944
|  | 0.944 | 16.2700901 | 41.13199234 | 28.70104122
|  | 0.945 | 16.25445938 | 41.13308716 | 28.69377327
|  | 0.946 | 16.24317932 | 41.12548065 | 28.68433
|  | 0.947 | 16.22804451 | 41.10731506 | 28.66768
|  | 0.948 | 16.20668221 | 41.10189819 | 28.6542902
|  | 0.949 | 16.19109344 | 41.07881927 | 28.63496
|  | 0.95 | 16.17553329 | 41.05656052 | 28.61605
|  | 0.951 | 16.15738487 | 41.03390884 | 28.59565
|  | 0.952 | 16.14071846 | 41.01070786 | 28.57571316
|  | 0.953 | 16.12347794 | 40.99105453 | 28.55727
|  | 0.954 | 16.10142708 | 40.97346497 | 28.53745
|  | 0.955 | 16.07760429 | 40.941082 | 28.50934
|  | 0.956 | 16.06193733 | 40.90625763 | 28.48409748
|  | 0.957 | 16.03676224 | 40.87339401 | 28.45508
|  | 0.958 | 16.02105713 | 40.84166336 | 28.43136
|  | 0.959 | 16.00207329 | 40.80440903 | 28.40324116
|  | 0.96 | 15.97795677 | 40.77490234 | 28.37643
|  | 0.961 | 15.95513248 | 40.72656631 | 28.34085
|  | 0.962 | 15.93297577 | 40.6825943 | 28.30779
|  | 0.963 | 15.91146469 | 40.64680481 | 28.27913475
|  | 0.964 | 15.89201546 | 40.60622025 | 28.24912
|  | 0.965 | 15.87479687 | 40.56497574 | 28.21989
|  | 0.966 | 15.85226345 | 40.52119446 | 28.18673
|  | 0.967 | 15.83333492 | 40.48145294 | 28.15739393
|  | 0.968 | 15.81464005 | 40.44088364 | 28.12776
|  | 0.969 | 15.7897625 | 40.37799835 | 28.08388
|  | 0.97 | 15.76753235 | 40.35305405 | 28.0602932
|  | 0.971 | 15.75451756 | 40.30975723 | 28.03214
|  | 0.972 | 15.73215294 | 40.26328278 | 27.99771786
|  | 0.973 | 15.7153101 | 40.22513199 | 27.97022
|  | 0.974 | 15.70013142 | 40.18647385 | 27.9433
|  | 0.975 | 15.67770958 | 40.13650513 | 27.90711
|  | 0.976 | 15.66387272 | 40.08958054 | 27.87672663
|  | 0.977 | 15.64618969 | 40.05736542 | 27.85178
|  | 0.978 | 15.62674618 | 40.02286911 | 27.82481
|  | 0.979 | 15.61092758 | 39.97163391 | 27.79128
|  | 0.98 | 15.5998764 | 39.94596481 | 27.77292
|  | 0.981 | 15.5868988 | 39.90017319 | 27.74354
|  | 0.982 | 15.57062912 | 39.87242126 | 27.72152519
|  | 0.983 | 15.55855083 | 39.83473587 | 27.69664335
|  | 0.984 | 15.54447746 | 39.80191803 | 27.6732
|  | 0.985 | 15.53269577 | 39.77427292 | 27.65348
|  | 0.986 | 15.5183363 | 39.75445938 | 27.63639784
|  | 0.987 | 15.5090065 | 39.71812439 | 27.61357
|  | 0.988 | 15.50056076 | 39.69208145 | 27.59632
|  | 0.989 | 15.48996162 | 39.6605072 | 27.57523441
|  | 0.99 | 15.48165226 | 39.62783051 | 27.55474
|  | 0.991 | 15.47425079 | 39.62184906 | 27.54805
|  | 0.992 | 15.47024059 | 39.60219955 | 27.53622007
|  | 0.993 | 15.45969677 | 39.57806778 | 27.51888
|  | 0.994 | 15.45666599 | 39.56990051 | 27.51328325
|  | 0.995 | 15.4492197 | 39.550354 | 27.49978685
|  | 0.996 | 15.44807529 | 39.53617859 | 27.49212694
|  | 0.997 | 15.44225216 | 39.51847076 | 27.48036146
|  | 0.998 | 15.44291973 | 39.5177269 | 27.48032
|  | 0.999 | 15.44041061 | 39.50818253 | 27.47429657
|  | 1 | 15.43640518 | 39.50206375 | 27.46923
|  | 1.001 | 15.440382 | 39.50025558 | 27.47031879
|  | 1.002 | 15.43720627 | 39.48733139 | 27.46226883
|  | 1.003 | 15.43620205 | 39.48680496 | 27.4615
|  | 1.004 | 15.43982029 | 39.49304581 | 27.46643305
|  | 1.005 | 15.43798161 | 39.48164368 | 27.45981
|  | 1.006 | 15.43824387 | 39.48980331 | 27.46402359
|  | 1.007 | 15.44411755 | 39.48884964 | 27.46648
|  | 1.008 | 15.44598007 | 39.49525452 | 27.47062
|  | 1.009 | 15.44828129 | 39.50674057 | 27.47751093
|  | 1.01 | 15.45347595 | 39.50489044 | 27.47918
|  | 1.011 | 15.45389748 | 39.51068115 | 27.48229
|  | 1.012 | 15.45585442 | 39.52293777 | 27.4894
|  | 1.013 | 15.46277714 | 39.53025818 | 27.49651766
|  | 1.014 | 15.46923256 | 39.53705215 | 27.50314
|  | 1.015 | 15.47147751 | 39.55249023 | 27.51198387
|  | 1.016 | 15.4753418 | 39.56561279 | 27.52048
|  | 1.017 | 15.48197556 | 39.57726288 | 27.52961922
|  | 1.018 | 15.48424053 | 39.59312057 | 27.53868055
|  | 1.019 | 15.493783 | 39.61232758 | 27.55305529
|  | 1.02 | 15.49826145 | 39.62169266 | 27.55998
|  | 1.021 | 15.50127983 | 39.63817978 | 27.56973
|  | 1.022 | 15.51220131 | 39.65326309 | 27.5827322
|  | 1.023 | 15.51027012 | 39.67077637 | 27.59052
|  | 1.024 | 15.51534939 | 39.68709183 | 27.60122061
|  | 1.025 | 15.52671242 | 39.69963074 | 27.61317158
|  | 1.026 | 15.53254414 | 39.71728134 | 27.62491274
|  | 1.027 | 15.53889847 | 39.72691727 | 27.63290787
|  | 1.028 | 15.53941536 | 39.74234009 | 27.64088
|  | 1.029 | 15.54310322 | 39.74999619 | 27.64655
|  | 1.03 | 15.55343723 | 39.76745605 | 27.66044664
|  | 1.031 | 15.56076145 | 39.78160477 | 27.67118311
|  | 1.032 | 15.56257343 | 39.80073547 | 27.68165445
|  | 1.033 | 15.56607819 | 39.8130455 | 27.68956
|  | 1.034 | 15.57120419 | 39.83185196 | 27.70153
|  | 1.035 | 15.5754137 | 39.84249115 | 27.70895
|  | 1.036 | 15.58068085 | 39.85494614 | 27.71781
|  | 1.037 | 15.58255577 | 39.87148285 | 27.72701931
|  | 1.038 | 15.5883503 | 39.88355255 | 27.73595
|  | 1.039 | 15.59306526 | 39.90098953 | 27.74703
|  | 1.04 | 15.59952545 | 39.91572571 | 27.75762558
|  | 1.041 | 15.60214043 | 39.91872787 | 27.76043415
|  | 1.042 | 15.60120106 | 39.93453979 | 27.76787
|  | 1.043 | 15.60909939 | 39.94763947 | 27.77836943
|  | 1.044 | 15.61316872 | 39.94675446 | 27.77996159
|  | 1.045 | 15.61390305 | 39.95558548 | 27.78474
|  | 1.046 | 15.6157999 | 39.96183777 | 27.78882
|  | 1.047 | 15.61849308 | 39.97118759 | 27.79484
|  | 1.048 | 15.61752415 | 39.97577286 | 27.79665
|  | 1.049 | 15.62141037 | 39.99074554 | 27.80608
|  | 1.05 | 15.54365921 | 39.98632813 | 27.76499367
|  | 1.051 | 15.6162262 | 39.96173859 | 27.78898
|  | 1.052 | 15.56302643 | 40.0684433 | 27.81573
|  | 1.053 | 15.64634895 | 40.07133484 | 27.85884
|  | 1.054 | 15.66095161 | 40.03842163 | 27.84968662
|  | 1.055 | 15.67701244 | 40.03738403 | 27.8572
|  | 1.056 | 15.63781166 | 40.02556992 | 27.83169079
|  | 1.057 | 15.66488552 | 39.99967957 | 27.83228
|  | 1.058 | 15.61940193 | 40.08710098 | 27.85325
|  | 1.059 | 15.66839695 | 40.01148224 | 27.83994
|  | 1.06 | 15.61763477 | 40.02534103 | 27.8214879
|  | 1.061 | 15.62929153 | 40.07564163 | 27.85246658
|  | 1.062 | 15.5740633 | 40.11909866 | 27.84658098
|  | 1.063 | 15.62872124 | 40.0982933 | 27.86350727
|  | 1.064 | 15.6428442 | 40.03650665 | 27.83968
|  | 1.065 | 15.59270477 | 40.06796646 | 27.83034
|  | 1.066 | 15.59848022 | 40.10072708 | 27.84960365
|  | 1.067 | 15.57347775 | 40.09526825 | 27.834373
|  | 1.068 | 15.5766468 | 40.08224869 | 27.82945
|  | 1.069 | 15.65864658 | 40.10584641 | 27.88225
|  | 1.07 | 15.61792946 | 40.13717651 | 27.87755
|  | 1.071 | 15.55711365 | 40.05895996 | 27.80804
|  | 1.072 | 15.54532337 | 40.09401321 | 27.81966829
|  | 1.073 | 15.58712864 | 40.07681656 | 27.8319726
|  | 1.074 | 15.56699562 | 40.11710739 | 27.84205
|  | 1.075 | 15.6665535 | 39.98625565 | 27.8264
|  | 1.076 | 15.55789757 | 40.09821701 | 27.82805729
|  | 1.077 | 15.63778973 | 40.13127518 | 27.88453
|  | 1.078 | 15.61101818 | 40.08757401 | 27.8493
|  | 1.079 | 15.64420605 | 40.06210709 | 27.85315657
|  | 1.08 | 15.55703926 | 40.12879562 | 27.84291744
|  | 1.081 | 15.56688499 | 40.09104919 | 27.82896709
|  | 1.082 | 15.53049564 | 40.0560112 | 27.79325342
|  | 1.083 | 15.57104778 | 40.06766891 | 27.81936
|  | 1.084 | 15.55920696 | 40.06013489 | 27.80967
|  | 1.085 | 15.58553696 | 40.05164719 | 27.81859
|  | 1.086 | 15.6634655 | 40.02090836 | 27.84218693
|  | 1.087 | 15.5606823 | 40.04550171 | 27.80309
|  | 1.088 | 15.56422997 | 40.07490158 | 27.81957
|  | 1.089 | 15.63831139 | 40.06385422 | 27.85108
|  | 1.09 | 15.60399342 | 40.04459381 | 27.82429
|  | 1.091 | 15.55685425 | 40.04330063 | 27.80007744
|  | 1.092 | 15.57464027 | 40.04531479 | 27.80997753
|  | 1.093 | 15.57287693 | 40.03684998 | 27.80486
|  | 1.094 | 15.59276009 | 40.0137558 | 27.80326
|  | 1.095 | 15.59719563 | 39.96939468 | 27.7833
|  | 1.096 | 15.54912758 | 40.07229996 | 27.81071377
|  | 1.097 | 15.5406971 | 39.98806 | 27.76437855
|  | 1.098 | 15.57600784 | 40.10905457 | 27.84253
|  | 1.099 | 15.61273766 | 39.99728394 | 27.8050108
|  | 1.1 | 15.55282021 | 40.05947495 | 27.80614758
|  | 1.101 | 15.56296635 | 40.0422554 | 27.80261
|  | 1.102 | 15.59497547 | 40.0585556 | 27.82677
|  | 1.103 | 15.58720589 | 40.04721832 | 27.81721
|  | 1.104 | 15.55805779 | 40.04014969 | 27.79910374
|  | 1.105 | 15.54416466 | 40.06474686 | 27.80445576
|  | 1.106 | 15.61613846 | 40.05450439 | 27.83532
|  | 1.107 | 15.50666714 | 40.01564026 | 27.7611537
|  | 1.108 | 15.60799217 | 40.0222168 | 27.8151
|  | 1.109 | 15.56707954 | 40.06687164 | 27.81697559
|  | 1.11 | 15.57573128 | 40.06694412 | 27.8213377
|  | 1.111 | 15.5785141 | 40.05205154 | 27.81528282
|  | 1.112 | 15.60175419 | 40.06544495 | 27.83359957
|  | 1.113 | 15.56903744 | 40.05060577 | 27.80982
|  | 1.114 | 15.53479862 | 40.0556488 | 27.79522371
|  | 1.115 | 15.54573917 | 40.09931946 | 27.82253
|  | 1.116 | 15.59080219 | 40.11737442 | 27.85409
|  | 1.117 | 15.58518219 | 40.07526398 | 27.83022
|  | 1.118 | 15.61171532 | 40.12136841 | 27.86654
|  | 1.119 | 15.59215641 | 40.11646271 | 27.85430956
|  | 1.12 | 15.5868721 | 40.11698532 | 27.85192871
|  | 1.121 | 15.57699394 | 40.09871292 | 27.83785343
|  | 1.122 | 15.63192272 | 40.13240814 | 27.88216543
|  | 1.123 | 15.61705017 | 40.08427811 | 27.85066414
|  | 1.124 | 15.57701492 | 40.1485672 | 27.86279106
|  | 1.125 | 15.66831779 | 40.14979553 | 27.90905666
|  | 1.126 | 15.58831501 | 40.13302612 | 27.86067
|  | 1.127 | 15.69085407 | 40.12989044 | 27.91037
|  | 1.128 | 15.60437202 | 40.16765594 | 27.88601398
|  | 1.129 | 15.7058506 | 40.13014603 | 27.918
|  | 1.13 | 15.65616322 | 40.22678757 | 27.94148
|  | 1.131 | 15.63525772 | 40.1516571 | 27.89345741
|  | 1.132 | 15.68445396 | 40.24107361 | 27.96276
|  | 1.133 | 15.63977623 | 40.22365952 | 27.93172
|  | 1.134 | 15.68969059 | 40.24619675 | 27.96794367
|  | 1.135 | 15.66653824 | 40.28412628 | 27.97533226
|  | 1.136 | 15.64356422 | 40.26039124 | 27.95197773
|  | 1.137 | 15.70458412 | 40.24860001 | 27.97659
|  | 1.138 | 15.69165421 | 40.22559357 | 27.95862389
|  | 1.139 | 15.70029545 | 40.26860809 | 27.98445177
|  | 1.14 | 15.6892662 | 40.28146362 | 27.98536491
|  | 1.141 | 15.69421864 | 40.29938507 | 27.9968
|  | 1.142 | 15.67810822 | 40.30970764 | 27.99390793
|  | 1.143 | 15.75452805 | 40.35275269 | 28.05364037
|  | 1.144 | 15.71843338 | 40.31382751 | 28.01613
|  | 1.145 | 15.70294476 | 40.38593292 | 28.04443884
|  | 1.146 | 15.73385143 | 40.39500809 | 28.06442976
|  | 1.147 | 15.6743679 | 40.46200943 | 28.06819
|  | 1.148 | 15.72191906 | 40.42769241 | 28.07481
|  | 1.149 | 15.73859024 | 40.395401 | 28.06699562
|  | 1.15 | 15.7563839 | 40.3682785 | 28.0623312
|  | 1.151 | 15.74984455 | 40.40731049 | 28.07857752
|  | 1.152 | 15.71866226 | 40.43051147 | 28.07459
|  | 1.153 | 15.76622105 | 40.47155762 | 28.11889
|  | 1.154 | 15.75388432 | 40.41416168 | 28.084023
|  | 1.155 | 15.76796436 | 40.50690079 | 28.13743
|  | 1.156 | 15.78402805 | 40.50923157 | 28.14662981
|  | 1.157 | 15.7755909 | 40.49070358 | 28.13314724
|  | 1.158 | 15.76543617 | 40.46523666 | 28.11534
|  | 1.159 | 15.79389381 | 40.51161575 | 28.15275478
|  | 1.16 | 15.8111515 | 40.56573486 | 28.18844318
|  | 1.161 | 15.78698349 | 40.51661682 | 28.1518
|  | 1.162 | 15.80669403 | 40.55537415 | 28.18103409
|  | 1.163 | 15.82311535 | 40.5565033 | 28.18981
|  | 1.164 | 15.78198051 | 40.56253433 | 28.17225742
|  | 1.165 | 15.83836651 | 40.5450325 | 28.1917
|  | 1.166 | 15.80455875 | 40.56068802 | 28.18262
|  | 1.167 | 15.76347828 | 40.59705734 | 28.18026781
|  | 1.168 | 15.83639812 | 40.57259369 | 28.2045
|  | 1.169 | 15.85581779 | 40.62763214 | 28.24172
|  | 1.17 | 15.79916 | 40.63454819 | 28.21685
|  | 1.171 | 15.83260918 | 40.60147095 | 28.21704
|  | 1.172 | 15.85013294 | 40.637146 | 28.24363947
|  | 1.173 | 15.78626442 | 40.63860321 | 28.21243
|  | 1.174 | 15.86373615 | 40.67115021 | 28.26744318
|  | 1.175 | 15.89432335 | 40.66284943 | 28.27858639
|  | 1.176 | 15.84377289 | 40.65086746 | 28.24732
|  | 1.177 | 15.84506798 | 40.68653107 | 28.2658
|  | 1.178 | 15.85381508 | 40.6694603 | 28.26163769
|  | 1.179 | 15.82520866 | 40.66501999 | 28.24511
|  | 1.18 | 15.89813423 | 40.62068939 | 28.25941181
|  | 1.181 | 15.85971737 | 40.65187836 | 28.2558
|  | 1.182 | 15.84625244 | 40.65210342 | 28.24917793
|  | 1.183 | 15.89171696 | 40.67420959 | 28.28296
|  | 1.184 | 15.85417843 | 40.67902756 | 28.2666
|  | 1.185 | 15.85652351 | 40.6829834 | 28.26975
|  | 1.186 | 15.82868385 | 40.6665535 | 28.24762
|  | 1.187 | 15.8331337 | 40.73485184 | 28.28399277
|  | 1.188 | 15.90795231 | 40.69322968 | 28.30059
|  | 1.189 | 15.87448978 | 40.70440292 | 28.28944635
|  | 1.19 | 15.86927032 | 40.66611099 | 28.26769
|  | 1.191 | 15.87169933 | 40.63161087 | 28.2516551
|  | 1.192 | 15.90229702 | 40.68112946 | 28.29171324
|  | 1.193 | 15.83051109 | 40.6725235 | 28.25152
|  | 1.194 | 15.86905003 | 40.69226074 | 28.28066
|  | 1.195 | 15.83111763 | 40.67965698 | 28.25539
|  | 1.196 | 15.82881641 | 40.64278412 | 28.2358
|  | 1.197 | 15.87517738 | 40.65135193 | 28.26326
|  | 1.198 | 15.82896996 | 40.61540604 | 28.222188
|  | 1.199 | 15.84807014 | 40.65078354 | 28.24942684
|  | 1.2 | 15.87295723 | 40.59817123 | 28.23556423
|  | 1.201 | 15.87991428 | 40.57248688 | 28.22620058
|  | 1.202 | 15.79818153 | 40.66733551 | 28.23275852
|  | 1.203 | 15.77446461 | 40.60558319 | 28.1900239
|  | 1.204 | 15.82988167 | 40.54623032 | 28.18806
|  | 1.205 | 15.85497284 | 40.59365082 | 28.22431183
|  | 1.206 | 15.82730579 | 40.64751816 | 28.23741
|  | 1.207 | 15.84635353 | 40.55000687 | 28.1981802
|  | 1.208 | 15.80185699 | 40.60173035 | 28.20179367
|  | 1.209 | 15.87055779 | 40.52045822 | 28.19551
|  | 1.21 | 15.84303856 | 40.49114609 | 28.16709
|  | 1.211 | 15.88903999 | 40.48517227 | 28.18710613
|  | 1.212 | 15.81232357 | 40.48061752 | 28.14647
|  | 1.213 | 15.84200382 | 40.48783493 | 28.16492
|  | 1.214 | 15.78982162 | 40.50638962 | 28.14810562
|  | 1.215 | 15.87080669 | 40.50354767 | 28.18717718
|  | 1.216 | 15.77852345 | 40.4160347 | 28.09728
|  | 1.217 | 15.81637096 | 40.45759583 | 28.13698
|  | 1.218 | 15.81097507 | 40.45616531 | 28.13357019
|  | 1.219 | 15.81860638 | 40.40484619 | 28.11173
|  | 1.22 | 15.78960991 | 40.4271965 | 28.1084
|  | 1.221 | 15.78176022 | 40.38735199 | 28.08456
|  | 1.222 | 15.78324127 | 40.4139328 | 28.09859
|  | 1.223 | 15.77099228 | 40.41401672 | 28.0925045
|  | 1.224 | 15.80618954 | 40.4030571 | 28.10462332
|  | 1.225 | 15.80117989 | 40.34488678 | 28.07303
|  | 1.226 | 15.7834816 | 40.36907578 | 28.07627869
|  | 1.227 | 15.76070213 | 40.34366226 | 28.05218
|  | 1.228 | 15.76129818 | 40.33094406 | 28.04612112
|  | 1.229 | 15.78068161 | 40.32302094 | 28.05185
|  | 1.23 | 15.75798702 | 40.27084351 | 28.01442
|  | 1.231 | 15.748806 | 40.26730728 | 28.00805664
|  | 1.232 | 15.7331543 | 40.25945282 | 27.99630356
|  | 1.233 | 15.72043133 | 40.25308609 | 27.98675871
|  | 1.234 | 15.71209908 | 40.26584244 | 27.98897076
|  | 1.235 | 15.70205975 | 40.26075745 | 27.9814086
|  | 1.236 | 15.72543526 | 40.21526337 | 27.97035
|  | 1.237 | 15.72637367 | 40.17649078 | 27.95143
|  | 1.238 | 15.74769783 | 40.268013 | 28.00786
|  | 1.239 | 15.74109936 | 40.14699554 | 27.94404745
|  | 1.24 | 15.75168228 | 40.16123199 | 27.95646
|  | 1.241 | 15.72195435 | 40.1947937 | 27.95837
|  | 1.242 | 15.65417767 | 40.1519165 | 27.90305
|  | 1.243 | 15.74673367 | 40.11748123 | 27.93210745
|  | 1.244 | 15.68923187 | 40.0730896 | 27.88116
|  | 1.245 | 15.69344807 | 40.08261108 | 27.88803
|  | 1.246 | 15.733634 | 40.09703827 | 27.91534
|  | 1.247 | 15.66203499 | 40.05623627 | 27.85913563
|  | 1.248 | 15.67115498 | 40.04700089 | 27.85908
|  | 1.249 | 15.66643906 | 40.07218933 | 27.86931
|  | 1.25 | 15.65785694 | 40.08008575 | 27.86897
|  | 1.251 | 15.6807642 | 40.07096481 | 27.87586
|  | 1.252 | 15.68678951 | 40.02946472 | 27.85813
|  | 1.253 | 15.71692848 | 40.05054855 | 27.88374
|  | 1.254 | 15.66985512 | 39.95903015 | 27.81444
|  | 1.255 | 15.68180656 | 39.9887352 | 27.83527088
|  | 1.256 | 15.73492908 | 40.00676727 | 27.87085
|  | 1.257 | 15.67483807 | 40.021492 | 27.84817
|  | 1.258 | 15.67308044 | 39.91880035 | 27.79594
|  | 1.259 | 15.68515778 | 39.98659134 | 27.83587456
|  | 1.26 | 15.60667896 | 39.91539001 | 27.76103
|  | 1.261 | 15.65659046 | 39.91228485 | 27.78444
|  | 1.262 | 15.64724255 | 39.93059158 | 27.78892
|  | 1.263 | 15.68396854 | 39.99262238 | 27.83829546
|  | 1.264 | 15.66125488 | 39.93688583 | 27.79907
|  | 1.265 | 15.65310478 | 39.89419937 | 27.77365
|  | 1.266 | 15.63531876 | 39.90842056 | 27.77186966
|  | 1.267 | 15.6580267 | 39.94976807 | 27.8039
|  | 1.268 | 15.6354084 | 39.9019165 | 27.76866245
|  | 1.269 | 15.66254616 | 39.87756348 | 27.77005482
|  | 1.27 | 15.67955875 | 39.90936279 | 27.79446077
|  | 1.271 | 15.66685009 | 39.83345795 | 27.75015402
|  | 1.272 | 15.62825108 | 39.93509674 | 27.78167391
|  | 1.273 | 15.66811943 | 39.86523438 | 27.76668
|  | 1.274 | 15.65879631 | 39.87116241 | 27.76497936
|  | 1.275 | 15.67383862 | 39.86599731 | 27.76992
|  | 1.276 | 15.65354156 | 39.87734985 | 27.76545
|  | 1.277 | 15.67480087 | 39.89496231 | 27.78488159
|  | 1.278 | 15.68639755 | 39.88131714 | 27.78386
|  | 1.279 | 15.6558218 | 39.90523148 | 27.78052664
|  | 1.28 | 15.65512085 | 39.89125061 | 27.77318573
|  | 1.281 | 15.65218163 | 39.92589569 | 27.78903866
|  | 1.282 | 15.67250633 | 39.8893013 | 27.7809
|  | 1.283 | 15.68044472 | 39.86839294 | 27.77441883
|  | 1.284 | 15.69697094 | 39.92005157 | 27.80851
|  | 1.285 | 15.70045948 | 39.91788101 | 27.80917
|  | 1.286 | 15.68071842 | 39.89128876 | 27.78600359
|  | 1.287 | 15.67457485 | 39.89593506 | 27.78525
|  | 1.288 | 15.70343685 | 39.92212296 | 27.81278
|  | 1.289 | 15.71543026 | 39.87193298 | 27.79368162
|  | 1.29 | 15.6840477 | 39.89384842 | 27.78894806
|  | 1.291 | 15.68273926 | 39.98176575 | 27.83225
|  | 1.292 | 15.70779419 | 39.9273262 | 27.81756
|  | 1.293 | 15.74937057 | 39.91298676 | 27.83118
|  | 1.294 | 15.74534321 | 40.02089691 | 27.88312006
|  | 1.295 | 15.74467087 | 39.98901367 | 27.86684227
|  | 1.296 | 15.75140095 | 39.96403885 | 27.8577199
|  | 1.297 | 15.71585083 | 40.02618408 | 27.87102
|  | 1.298 | 15.71549511 | 40.04069519 | 27.87809515
|  | 1.299 | 15.74669743 | 40.00845718 | 27.87758
|  | 1.3 | 15.75745201 | 40.00879288 | 27.88312
|  | 1.301 | 15.73182011 | 40.07148743 | 27.90165377
|  | 1.302 | 15.74739933 | 40.01179504 | 27.8796
|  | 1.303 | 15.75740719 | 40.06629181 | 27.9118495
|  | 1.304 | 15.76830006 | 40.08310699 | 27.9257
|  | 1.305 | 15.79594421 | 40.10648346 | 27.95121
|  | 1.306 | 15.76515865 | 40.15065384 | 27.95791
|  | 1.307 | 15.80859756 | 40.14942551 | 27.97901
|  | 1.308 | 15.78463173 | 40.16640854 | 27.97552
|  | 1.309 | 15.79919434 | 40.14743805 | 27.97332
|  | 1.31 | 15.81136894 | 40.19429398 | 28.00283146
|  | 1.311 | 15.81969452 | 40.21760941 | 28.01865
|  | 1.312 | 15.83013725 | 40.25073624 | 28.04044
|  | 1.313 | 15.83995056 | 40.21496964 | 28.0274601
|  | 1.314 | 15.84668922 | 40.27635574 | 28.06152248
|  | 1.315 | 15.82717896 | 40.29970169 | 28.06344
|  | 1.316 | 15.85787201 | 40.25804901 | 28.05796051
|  | 1.317 | 15.87360382 | 40.2840004 | 28.07880211
|  | 1.318 | 15.84890938 | 40.3130722 | 28.08099079
|  | 1.319 | 15.85900021 | 40.36196899 | 28.1104846
|  | 1.32 | 15.89726639 | 40.36619186 | 28.13173
|  | 1.321 | 15.90444469 | 40.38430786 | 28.14438
|  | 1.322 | 15.90770817 | 40.40930557 | 28.15850687
|  | 1.323 | 15.93328285 | 40.38698959 | 28.16013622
|  | 1.324 | 15.90300179 | 40.44582367 | 28.17441273
|  | 1.325 | 15.95248985 | 40.48654175 | 28.2195158
|  | 1.326 | 15.93106079 | 40.478508 | 28.20478
|  | 1.327 | 15.9441967 | 40.50907898 | 28.22663784
|  | 1.328 | 15.97969055 | 40.53961182 | 28.25965
|  | 1.329 | 15.99169922 | 40.56888962 | 28.28029442
|  | 1.33 | 15.98548603 | 40.53383255 | 28.25965929
|  | 1.331 | 15.98143101 | 40.56587982 | 28.27366
|  | 1.332 | 15.96486568 | 40.62301254 | 28.29393911
|  | 1.333 | 15.96813774 | 40.59157944 | 28.27985859
|  | 1.334 | 15.98804188 | 40.67861557 | 28.33333
|  | 1.335 | 16.02536011 | 40.67144394 | 28.3484
|  | 1.336 | 16.0203495 | 40.69174576 | 28.35604763
|  | 1.337 | 16.03294373 | 40.71502686 | 28.37399
|  | 1.338 | 16.02468109 | 40.68847275 | 28.35657692
|  | 1.339 | 16.06295013 | 40.78079605 | 28.42187309
|  | 1.34 | 16.04524231 | 40.74581528 | 28.39553
|  | 1.341 | 16.07886887 | 40.80249405 | 28.44068146
|  | 1.342 | 16.0713501 | 40.79898453 | 28.43517
|  | 1.343 | 16.05912971 | 40.87542343 | 28.46727657
|  | 1.344 | 16.06499481 | 40.90148163 | 28.48323822
|  | 1.345 | 16.10708427 | 40.91957092 | 28.51333
|  | 1.346 | 16.12271118 | 40.9193573 | 28.52103424
|  | 1.347 | 16.11133575 | 40.94028091 | 28.52580833
|  | 1.348 | 16.11553192 | 40.94568634 | 28.53060913
|  | 1.349 | 16.13640022 | 40.94511414 | 28.54075718
|  | 1.35 | 16.1620369 | 40.97691345 | 28.56948
|  | 1.351 | 16.1523571 | 40.98774338 | 28.57005024
|  | 1.352 | 16.1392498 | 41.03934097 | 28.5893
|  | 1.353 | 16.12400055 | 41.0053978 | 28.5647
|  | 1.354 | 16.14754677 | 41.02606201 | 28.58680439
|  | 1.355 | 16.18123436 | 41.08981705 | 28.63553
|  | 1.356 | 16.21105576 | 41.09950256 | 28.65527916
|  | 1.357 | 16.20500755 | 41.11824799 | 28.66162777
|  | 1.358 | 16.20974731 | 41.14163589 | 28.6756916
|  | 1.359 | 16.2183857 | 41.10054016 | 28.65946293
|  | 1.36 | 16.23179626 | 41.16434097 | 28.69807
|  | 1.361 | 16.20119286 | 41.24855804 | 28.72487545
|  | 1.362 | 16.23939514 | 41.18553543 | 28.71247
|  | 1.363 | 16.2382679 | 41.2339592 | 28.73611355
|  | 1.364 | 16.25330353 | 41.28546906 | 28.76939
|  | 1.365 | 16.25483704 | 41.23815155 | 28.74649
|  | 1.366 | 16.24470711 | 41.29737473 | 28.77104092
|  | 1.367 | 16.2624054 | 41.25956345 | 28.76098
|  | 1.368 | 16.30779839 | 41.29951477 | 28.80365658
|  | 1.369 | 16.30126953 | 41.34028625 | 28.82077789
|  | 1.37 | 16.32938194 | 41.38475037 | 28.85707
|  | 1.371 | 16.28349495 | 41.33437729 | 28.80893612
|  | 1.372 | 16.3104248 | 41.37197876 | 28.84120178
|  | 1.373 | 16.36269569 | 41.41019058 | 28.88644
|  | 1.374 | 16.34369278 | 41.43801117 | 28.89085
|  | 1.375 | 16.31081772 | 41.41584015 | 28.86333
|  | 1.376 | 16.33757782 | 41.44051361 | 28.88905
|  | 1.377 | 16.33041191 | 41.47468948 | 28.90255
|  | 1.378 | 16.35033417 | 41.47291183 | 28.911623
|  | 1.379 | 16.33394814 | 41.46717834 | 28.90056324
|  | 1.38 | 16.38378143 | 41.55313492 | 28.96846
|  | 1.381 | 16.34704971 | 41.51053619 | 28.92879295
|  | 1.382 | 16.37760353 | 41.48738861 | 28.93249607
|  | 1.383 | 16.34528732 | 41.5529747 | 28.94913101
|  | 1.384 | 16.37421608 | 41.52006149 | 28.94714
|  | 1.385 | 16.3932476 | 41.55784988 | 28.97554874
|  | 1.386 | 16.41386223 | 41.56750107 | 28.99068165
|  | 1.387 | 16.38918877 | 41.56959152 | 28.97939
|  | 1.388 | 16.42915726 | 41.54579163 | 28.98747
|  | 1.389 | 16.40092659 | 41.59526825 | 28.99809742
|  | 1.39 | 16.42851257 | 41.62233353 | 29.02542305
|  | 1.391 | 16.40377235 | 41.60268784 | 29.00323
|  | 1.392 | 16.42071152 | 41.59680939 | 29.00876
|  | 1.393 | 16.40629578 | 41.64725494 | 29.02677536
|  | 1.394 | 16.37051392 | 41.63609695 | 29.00331
|  | 1.395 | 16.43523788 | 41.69550705 | 29.06537
|  | 1.396 | 16.42412567 | 41.6316452 | 29.02789
|  | 1.397 | 16.44190025 | 41.69067001 | 29.06628513
|  | 1.398 | 16.41451454 | 41.70383072 | 29.05917263
|  | 1.399 | 16.43549347 | 41.67807388 | 29.05678
|  | 1.4 | 16.42649841 | 41.62883759 | 29.027668
|  | 1.401 | 16.44484901 | 41.68397522 | 29.06441
|  | 1.402 | 16.4382019 | 41.64702225 | 29.04261
|  | 1.403 | 16.44864845 | 41.66371536 | 29.05618
|  | 1.404 | 16.45983696 | 41.63906097 | 29.04945
|  | 1.405 | 16.46293449 | 41.69272614 | 29.07783
|  | 1.406 | 16.4520607 | 41.68060684 | 29.06633377
|  | 1.407 | 16.42306519 | 41.68906021 | 29.0560627
|  | 1.408 | 16.43208885 | 41.635746 | 29.03392
|  | 1.409 | 16.47210884 | 41.71168137 | 29.0919
|  | 1.41 | 16.45368767 | 41.68076706 | 29.06723
|  | 1.411 | 16.46787071 | 41.66613007 | 29.06700039
|  | 1.412 | 16.43138695 | 41.69287109 | 29.06212902
|  | 1.413 | 16.46464348 | 41.74779129 | 29.10622
|  | 1.414 | 16.43645096 | 41.70391083 | 29.07018
|  | 1.415 | 16.46333885 | 41.70740128 | 29.08537
|  | 1.416 | 16.45707703 | 41.66544342 | 29.06126
|  | 1.417 | 16.46958733 | 41.68461227 | 29.0770998
|  | 1.418 | 16.46250343 | 41.65370178 | 29.0581
|  | 1.419 | 16.4580574 | 41.70963669 | 29.08385
|  | 1.42 | 16.46441269 | 41.64500427 | 29.05470848
|  | 1.421 | 16.4790554 | 41.74891281 | 29.11398
|  | 1.422 | 16.46112251 | 41.69601059 | 29.07856655
|  | 1.423 | 16.47341728 | 41.68008804 | 29.07675266
|  | 1.424 | 16.45322037 | 41.68442535 | 29.06882286
|  | 1.425 | 16.48093987 | 41.60953903 | 29.04523945
|  | 1.426 | 16.45604324 | 41.68754578 | 29.07179451
|  | 1.427 | 16.47049141 | 41.69047165 | 29.08048153
|  | 1.428 | 16.48194122 | 41.65217209 | 29.06706
|  | 1.429 | 16.43025589 | 41.65261841 | 29.04143715
|  | 1.43 | 16.45115662 | 41.63493347 | 29.04305
|  | 1.431 | 16.44482231 | 41.60192108 | 29.02337
|  | 1.432 | 16.44400406 | 41.57452011 | 29.00926
|  | 1.433 | 16.44950867 | 41.60161591 | 29.02556229
|  | 1.434 | 16.43374062 | 41.60869598 | 29.0212183
|  | 1.435 | 16.44803238 | 41.59927368 | 29.02365303
|  | 1.436 | 16.45612335 | 41.59901428 | 29.02757
|  | 1.437 | 16.4236145 | 41.57635117 | 28.99998
|  | 1.438 | 16.43097115 | 41.56284714 | 28.99691
|  | 1.439 | 16.43013 | 41.58840179 | 29.00927
|  | 1.44 | 16.40785599 | 41.56669617 | 28.98727608
|  | 1.441 | 16.44299698 | 41.59268951 | 29.01784
|  | 1.442 | 16.4296875 | 41.59102249 | 29.01035
|  | 1.443 | 16.43719101 | 41.5333786 | 28.98528
|  | 1.444 | 16.40955734 | 41.48165131 | 28.9456
|  | 1.445 | 16.3965683 | 41.49094391 | 28.94376
|  | 1.446 | 16.39906883 | 41.50228119 | 28.95067501
|  | 1.447 | 16.37493515 | 41.45557404 | 28.91525
|  | 1.448 | 16.40171242 | 41.44573975 | 28.92373
|  | 1.449 | 16.37951469 | 41.47405243 | 28.92678356
|  | 1.45 | 16.40585709 | 41.42601013 | 28.91593361
|  | 1.451 | 16.38775826 | 41.40109253 | 28.89443
|  | 1.452 | 16.38834763 | 41.41970062 | 28.90402
|  | 1.453 | 16.36683273 | 41.42053986 | 28.89369
|  | 1.454 | 16.36245155 | 41.37124634 | 28.86685
|  | 1.455 | 16.37545204 | 41.34700775 | 28.86123
|  | 1.456 | 16.37088776 | 41.3454628 | 28.85817528
|  | 1.457 | 16.3625946 | 41.35365295 | 28.85812
|  | 1.458 | 16.3608036 | 41.30534363 | 28.83307
|  | 1.459 | 16.35918236 | 41.25052261 | 28.80485
|  | 1.46 | 16.32933807 | 41.33877563 | 28.83405685
|  | 1.461 | 16.3567791 | 41.28714371 | 28.82196
|  | 1.462 | 16.32654572 | 41.27601242 | 28.80127907
|  | 1.463 | 16.30748367 | 41.21437836 | 28.76093
|  | 1.464 | 16.35751724 | 41.24086761 | 28.79919
|  | 1.465 | 16.27348709 | 41.2226944 | 28.74809
|  | 1.466 | 16.29173851 | 41.15018463 | 28.72096157
|  | 1.467 | 16.3164444 | 41.20496368 | 28.76070404
|  | 1.468 | 16.29930305 | 41.14764404 | 28.72347
|  | 1.469 | 16.30796242 | 41.1206398 | 28.71430111
|  | 1.47 | 16.30478287 | 41.12722397 | 28.71600342
|  | 1.471 | 16.2892971 | 41.12795639 | 28.70863
|  | 1.472 | 16.29999161 | 41.09087753 | 28.69543457
|  | 1.473 | 16.26865196 | 41.0809021 | 28.67477703
|  | 1.474 | 16.28475571 | 41.03711319 | 28.66093445
|  | 1.475 | 16.26951599 | 41.05475998 | 28.66214
|  | 1.476 | 16.2755928 | 40.97733307 | 28.62646
|  | 1.477 | 16.23708344 | 41.01762009 | 28.62735
|  | 1.478 | 16.27467537 | 40.99395752 | 28.63432
|  | 1.479 | 16.25260162 | 40.94571304 | 28.59915733
|  | 1.48 | 16.21354294 | 40.95495605 | 28.58425
|  | 1.481 | 16.25193596 | 40.93012238 | 28.59102917
|  | 1.482 | 16.24345207 | 40.9676857 | 28.60557
|  | 1.483 | 16.25095558 | 40.84604263 | 28.5485
|  | 1.484 | 16.24183464 | 40.84056473 | 28.5412
|  | 1.485 | 16.17348671 | 40.84719849 | 28.5103426
|  | 1.486 | 16.20075035 | 40.84443283 | 28.52259159
|  | 1.487 | 16.22725868 | 40.85490417 | 28.54108
|  | 1.488 | 16.1862011 | 40.75507355 | 28.47064
|  | 1.489 | 16.18569183 | 40.83576965 | 28.51073074
|  | 1.49 | 16.17210007 | 40.72266388 | 28.44738
|  | 1.491 | 16.18545532 | 40.77473068 | 28.480093
|  | 1.492 | 16.17135048 | 40.7326889 | 28.45201969
|  | 1.493 | 16.18212318 | 40.66641617 | 28.42427
|  | 1.494 | 16.18614578 | 40.65756226 | 28.42185402
|  | 1.495 | 16.17654037 | 40.65121841 | 28.41387939
|  | 1.496 | 16.17428398 | 40.65496063 | 28.41462
|  | 1.497 | 16.15829849 | 40.60700607 | 28.38265228
|  | 1.498 | 16.15969658 | 40.61293411 | 28.38632
|  | 1.499 | 16.14051437 | 40.58491898 | 28.36272
|  | 1.5 | 16.14767838 | 40.58947372 | 28.36857605
|  | 1.501 | 16.13479805 | 40.54534912 | 28.34007
|  | 1.502 | 16.12771225 | 40.53037643 | 28.32904434
|  | 1.503 | 16.17860222 | 40.56046677 | 28.36953
|  | 1.504 | 16.10940933 | 40.52865982 | 28.31903
|  | 1.505 | 16.10220146 | 40.43167114 | 28.2669363
|  | 1.506 | 16.1312294 | 40.46694183 | 28.29909
|  | 1.507 | 16.08571243 | 40.43345642 | 28.25958
|  | 1.508 | 16.08716774 | 40.44421768 | 28.26569271
|  | 1.509 | 16.1134243 | 40.39548492 | 28.25445461
|  | 1.51 | 16.08281517 | 40.37375641 | 28.22828579
|  | 1.511 | 16.09105873 | 40.35731506 | 28.22419
|  | 1.512 | 16.07963371 | 40.34386444 | 28.21175
|  | 1.513 | 16.0841713 | 40.33364487 | 28.20891
|  | 1.514 | 16.05729675 | 40.2968483 | 28.17707
|  | 1.515 | 16.06865883 | 40.27000809 | 28.16933346
|  | 1.516 | 16.10966682 | 40.33259583 | 28.22113
|  | 1.517 | 16.04518509 | 40.30259705 | 28.17389107
|  | 1.518 | 16.09273529 | 40.22114563 | 28.15694046
|  | 1.519 | 16.06469536 | 40.26168442 | 28.16318989
|  | 1.52 | 16.07110405 | 40.20331573 | 28.13720989
|  | 1.521 | 16.06466103 | 40.1777153 | 28.12119
|  | 1.522 | 16.05947495 | 40.24458694 | 28.15203
|  | 1.523 | 16.04273224 | 40.13502121 | 28.08888
|  | 1.524 | 16.0418911 | 40.16675186 | 28.10432148
|  | 1.525 | 16.05333519 | 40.15987396 | 28.1066
|  | 1.526 | 16.03198624 | 40.0862999 | 28.05914307
|  | 1.527 | 16.02786827 | 40.15390778 | 28.09089
|  | 1.528 | 15.98650074 | 40.08374405 | 28.03512
|  | 1.529 | 16.04059219 | 40.11758423 | 28.07908821
|  | 1.53 | 16.03603745 | 40.07307434 | 28.05456
|  | 1.531 | 16.02291298 | 40.05796432 | 28.04043865
|  | 1.532 | 16.02595711 | 40.01648712 | 28.02122
|  | 1.533 | 16.03666306 | 40.04036713 | 28.03852
|  | 1.534 | 16.05134583 | 40.0585289 | 28.05494
|  | 1.535 | 16.01825333 | 39.97753906 | 27.9979
|  | 1.536 | 16.00528717 | 39.96908188 | 27.98718
|  | 1.537 | 16.04207611 | 39.99689484 | 28.01949
|  | 1.538 | 15.99534416 | 40.02956009 | 28.01245
|  | 1.539 | 16.02457619 | 39.95203781 | 27.988307
|  | 1.54 | 16.02712059 | 39.96909714 | 27.99811
|  | 1.541 | 15.9992485 | 39.93126297 | 27.96526
|  | 1.542 | 15.99440384 | 39.89170074 | 27.94305229
|  | 1.543 | 16.02450371 | 39.8707695 | 27.94764
|  | 1.544 | 16.04295921 | 39.96940613 | 28.00618267
|  | 1.545 | 15.9909544 | 39.88047409 | 27.93571
|  | 1.546 | 16.02970314 | 39.96856689 | 27.99914
|  | 1.547 | 15.99979115 | 39.91359329 | 27.95669222
|  | 1.548 | 16.02477646 | 39.87498856 | 27.94988251
|  | 1.549 | 16.00024223 | 39.87267685 | 27.93645954
|  | 1.55 | 16.00632858 | 39.84360123 | 27.92496
|  | 1.551 | 16.05889511 | 39.89476013 | 27.97682762
|  | 1.552 | 16.01367378 | 39.89734268 | 27.95550823
|  | 1.553 | 16.01715851 | 39.82166672 | 27.91941
|  | 1.554 | 15.99378872 | 39.79284286 | 27.89331579
|  | 1.555 | 15.99670315 | 39.82866287 | 27.91268301
|  | 1.556 | 15.98442364 | 39.776474 | 27.88044882
|  | 1.557 | 16.00501633 | 39.81362152 | 27.90932
|  | 1.558 | 15.99262619 | 39.79089737 | 27.89176178
|  | 1.559 | 16.01280022 | 39.81186295 | 27.91233
|  | 1.56 | 15.98271751 | 39.83612823 | 27.90942287
|  | 1.561 | 16.0156765 | 39.77261353 | 27.89415
|  | 1.562 | 16.03107834 | 39.74510574 | 27.88809204
|  | 1.563 | 15.99946308 | 39.80893326 | 27.90419817
|  | 1.564 | 16.02766418 | 39.75875854 | 27.89321136
|  | 1.565 | 15.98705196 | 39.89310837 | 27.94008
|  | 1.566 | 16.00253296 | 39.76781464 | 27.8851738
|  | 1.567 | 16.01372528 | 39.7328186 | 27.87327194
|  | 1.568 | 16.01306534 | 39.71954346 | 27.8663044
|  | 1.569 | 16.01522636 | 39.86848831 | 27.94186
|  | 1.57 | 16.01772118 | 39.78853989 | 27.90313
|  | 1.571 | 16.04085159 | 39.75257492 | 27.89671
|  | 1.572 | 16.03044128 | 39.78345108 | 27.90694618
|  | 1.573 | 16.02521324 | 39.79069901 | 27.90796
|  | 1.574 | 16.00844193 | 39.78170395 | 27.89507294
|  | 1.575 | 16.07636833 | 39.75183105 | 27.91409969
|  | 1.576 | 16.05585289 | 39.78319931 | 27.9195261
|  | 1.577 | 16.02477455 | 39.76223373 | 27.89350414
|  | 1.578 | 16.02038002 | 39.78138351 | 27.90088
|  | 1.579 | 16.05033112 | 39.78875351 | 27.91954
|  | 1.58 | 16.03489113 | 39.78109741 | 27.90799427
|  | 1.581 | 16.03418159 | 39.77076721 | 27.9024744
|  | 1.582 | 16.07915115 | 39.81081009 | 27.94498062
|  | 1.583 | 16.05818939 | 39.79814148 | 27.92817
|  | 1.584 | 16.02763939 | 39.78044891 | 27.90404415
|  | 1.585 | 16.07286072 | 39.81617355 | 27.94452
|  | 1.586 | 16.05574417 | 39.86262512 | 27.95918
|  | 1.587 | 16.07778168 | 39.86594772 | 27.9718647
|  | 1.588 | 16.07129288 | 39.7335434 | 27.90241814
|  | 1.589 | 16.06312752 | 39.87061691 | 27.96687
|  | 1.59 | 16.09785843 | 39.83983994 | 27.96885
|  | 1.591 | 16.07970047 | 39.83013535 | 27.95491791
|  | 1.592 | 16.10440826 | 39.80287933 | 27.95364
|  | 1.593 | 16.11026764 | 39.82409668 | 27.96718216
|  | 1.594 | 16.1079216 | 39.79865646 | 27.95328903
|  | 1.595 | 16.08750153 | 39.81079865 | 27.94915009
|  | 1.596 | 16.11037636 | 39.88100052 | 27.99568844
|  | 1.597 | 16.08811188 | 39.90512466 | 27.99661827
|  | 1.598 | 16.09526634 | 39.88929749 | 27.99228
|  | 1.599 | 16.12414551 | 39.87191772 | 27.99803
|  | 1.6 | 16.11246109 | 39.88636398 | 27.99941
|  | 1.601 | 16.16166306 | 39.9051857 | 28.03342438
|  | 1.602 | 16.12984085 | 39.92102432 | 28.02543
|  | 1.603 | 16.13006401 | 39.94784546 | 28.03895
|  | 1.604 | 16.16862488 | 39.98197174 | 28.07529831
|  | 1.605 | 16.13675499 | 40.02352905 | 28.08014202
|  | 1.606 | 16.17037773 | 39.96140671 | 28.06589222
|  | 1.607 | 16.16329765 | 40.01224136 | 28.08777
|  | 1.608 | 16.17528915 | 40.03372574 | 28.10451
|  | 1.609 | 16.1600132 | 40.02366638 | 28.09183979
|  | 1.61 | 16.20341301 | 40.04039383 | 28.12190342
|  | 1.611 | 16.1805954 | 40.06267929 | 28.12164
|  | 1.612 | 16.18910217 | 40.06452942 | 28.12682
|  | 1.613 | 16.20078468 | 40.02046585 | 28.11063
|  | 1.614 | 16.2263546 | 40.12875366 | 28.17755413
|  | 1.615 | 16.23317528 | 40.05707932 | 28.1451273
|  | 1.616 | 16.20134926 | 40.09620285 | 28.14878
|  | 1.617 | 16.21866608 | 40.05614471 | 28.13741
|  | 1.618 | 16.23333168 | 40.17544174 | 28.20438671
|  | 1.619 | 16.21564865 | 40.1918602 | 28.20375
|  | 1.62 | 16.24585724 | 40.12190628 | 28.18388176
|  | 1.621 | 16.23218346 | 40.06369781 | 28.14794
|  | 1.622 | 16.26597214 | 40.20415497 | 28.23506
|  | 1.623 | 16.22822189 | 40.16752243 | 28.19787216
|  | 1.624 | 16.23040009 | 40.21437073 | 28.22238541
|  | 1.625 | 16.27919579 | 40.36111069 | 28.32015324
|  | 1.626 | 16.31907272 | 40.28526688 | 28.3021698
|  | 1.627 | 16.28325462 | 40.33036804 | 28.30681133
|  | 1.628 | 16.28397751 | 40.26477051 | 28.27437401
|  | 1.629 | 16.2473793 | 40.35992432 | 28.30365181
|  | 1.63 | 16.32061958 | 40.3595047 | 28.34006214
|  | 1.631 | 16.35295868 | 40.34312057 | 28.34804
|  | 1.632 | 16.31412125 | 40.39381027 | 28.35396576
|  | 1.633 | 16.34596825 | 40.39424896 | 28.37011
|  | 1.634 | 16.32847786 | 40.4687767 | 28.39862728
|  | 1.635 | 16.34361076 | 40.45665741 | 28.40013
|  | 1.636 | 16.3229351 | 40.43487167 | 28.3789
|  | 1.637 | 16.34242439 | 40.4187088 | 28.38057
|  | 1.638 | 16.35980034 | 40.40876007 | 28.38428
|  | 1.639 | 16.37679863 | 40.44509506 | 28.41095
|  | 1.64 | 16.36837196 | 40.39088058 | 28.37962627
|  | 1.641 | 16.4011097 | 40.39156723 | 28.39634
|  | 1.642 | 16.38561249 | 40.52873993 | 28.45717621
|  | 1.643 | 16.44077682 | 40.5082016 | 28.47448921
|  | 1.644 | 16.39031982 | 40.57310867 | 28.48171
|  | 1.645 | 16.3684864 | 40.60401535 | 28.48625
|  | 1.646 | 16.4470005 | 40.55250168 | 28.49975109
|  | 1.647 | 16.41722488 | 40.63082886 | 28.52402687
|  | 1.648 | 16.48112297 | 40.59179688 | 28.53646
|  | 1.649 | 16.40106964 | 40.60216141 | 28.50162
|  | 1.65 | 16.41897964 | 40.65392303 | 28.53645
|  | 1.651 | 16.46894836 | 40.59871292 | 28.53383064
|  | 1.652 | 16.4659462 | 40.65420151 | 28.56007
|  | 1.653 | 16.46300316 | 40.79590225 | 28.62945
|  | 1.654 | 16.47678375 | 40.81057739 | 28.64368057
|  | 1.655 | 16.45057869 | 40.70379639 | 28.57718754
|  | 1.656 | 16.51502609 | 40.84309769 | 28.67906189
|  | 1.657 | 16.49077797 | 40.68862152 | 28.5897
|  | 1.658 | 16.44918823 | 40.85096741 | 28.65007782
|  | 1.659 | 16.50411797 | 40.7420578 | 28.62309
|  | 1.66 | 16.46230507 | 40.83958435 | 28.65094471
|  | 1.661 | 16.53179359 | 40.83361053 | 28.68270206
|  | 1.662 | 16.51945496 | 40.96218872 | 28.74082184
|  | 1.663 | 16.50153351 | 40.80725479 | 28.65439415
|  | 1.664 | 16.52960968 | 40.90859604 | 28.71910286
|  | 1.665 | 16.53468132 | 40.90179062 | 28.71823597
|  | 1.666 | 16.56758308 | 40.90424347 | 28.73591
|  | 1.667 | 16.55014038 | 40.95987701 | 28.75501
|  | 1.668 | 16.58136368 | 41.07914734 | 28.83025551
|  | 1.669 | 16.54831505 | 40.93834686 | 28.74333
|  | 1.67 | 16.55466461 | 41.09103394 | 28.82285
|  | 1.671 | 16.59763336 | 41.0735321 | 28.83558273
|  | 1.672 | 16.63867188 | 41.04085159 | 28.83976
|  | 1.673 | 16.60314369 | 41.04278564 | 28.82296
|  | 1.674 | 16.60892296 | 41.1125412 | 28.86073208
|  | 1.675 | 16.62227821 | 41.15070724 | 28.88649
|  | 1.676 | 16.62110329 | 41.23580933 | 28.92845631
|  | 1.677 | 16.63928413 | 41.14493561 | 28.89210987
|  | 1.678 | 16.60659981 | 41.10568619 | 28.856143
|  | 1.679 | 16.71294022 | 41.18834305 | 28.95064
|  | 1.68 | 16.62072182 | 41.18227005 | 28.9015
|  | 1.681 | 16.67400742 | 41.2052002 | 28.93960381
|  | 1.682 | 16.67072105 | 41.25915146 | 28.96494
|  | 1.683 | 16.66162109 | 41.25160217 | 28.95661163
|  | 1.684 | 16.72546196 | 41.32439804 | 29.02493
|  | 1.685 | 16.69042778 | 41.31302261 | 29.00173
|  | 1.686 | 16.71792603 | 41.31256485 | 29.01524544
|  | 1.687 | 16.64451408 | 41.30534744 | 28.97493076
|  | 1.688 | 16.72324181 | 41.37778854 | 29.05052
|  | 1.689 | 16.69069862 | 41.3302803 | 29.01048946
|  | 1.69 | 16.72994614 | 41.36449432 | 29.04722023
|  | 1.691 | 16.75041389 | 41.35887909 | 29.05464649
|  | 1.692 | 16.6894474 | 41.4240799 | 29.05676365
|  | 1.693 | 16.72481537 | 41.44275665 | 29.08378601
|  | 1.694 | 16.75662804 | 41.48962784 | 29.12312794
|  | 1.695 | 16.75584984 | 41.39616013 | 29.076
|  | 1.696 | 16.76089478 | 41.46774673 | 29.11432
|  | 1.697 | 16.81313133 | 41.5184288 | 29.16578
|  | 1.698 | 16.76298141 | 41.5522995 | 29.15764
|  | 1.699 | 16.80081558 | 41.48519135 | 29.143
|  | 1.7 | 16.77699471 | 41.51075745 | 29.14387608
|  | 1.701 | 16.77276993 | 41.57588959 | 29.17432976
|  | 1.702 | 16.82872581 | 41.60872269 | 29.21872425
|  | 1.703 | 16.77508736 | 41.66798782 | 29.22153759
|  | 1.704 | 16.79250526 | 41.58762741 | 29.19007
|  | 1.705 | 16.82191849 | 41.54890823 | 29.18541336
|  | 1.706 | 16.8308754 | 41.62703705 | 29.22896
|  | 1.707 | 16.80832291 | 41.72705841 | 29.26769066
|  | 1.708 | 16.83170319 | 41.68059921 | 29.2561512
|  | 1.709 | 16.8288784 | 41.75146103 | 29.29017
|  | 1.71 | 16.78928947 | 41.63646698 | 29.21288
|  | 1.711 | 16.85406113 | 41.74822617 | 29.30114365
|  | 1.712 | 16.83924866 | 41.79143524 | 29.31534195
|  | 1.713 | 16.84830284 | 41.64384842 | 29.24607563
|  | 1.714 | 16.85158539 | 41.7972641 | 29.32442
|  | 1.715 | 16.90383148 | 41.82167816 | 29.36275482
|  | 1.716 | 16.85424614 | 41.81218719 | 29.33322
|  | 1.717 | 16.88345146 | 41.79441452 | 29.33893299
|  | 1.718 | 16.84223938 | 41.76437759 | 29.30331
|  | 1.719 | 16.88700867 | 41.75139236 | 29.3192
|  | 1.72 | 16.91382027 | 41.822155 | 29.36799
|  | 1.721 | 16.90009499 | 41.95788574 | 29.42899
|  | 1.722 | 16.87218666 | 41.90345001 | 29.38782
|  | 1.723 | 16.96919823 | 41.82391739 | 29.39655781
|  | 1.724 | 16.8817215 | 41.86476517 | 29.37324
|  | 1.725 | 16.88113403 | 41.87440491 | 29.37776947
|  | 1.726 | 16.90221596 | 41.83375549 | 29.36799
|  | 1.727 | 16.90676117 | 41.86844254 | 29.3876
|  | 1.728 | 16.8782196 | 41.93307114 | 29.40564537
|  | 1.729 | 16.94376373 | 41.99950027 | 29.471632
|  | 1.73 | 16.96517944 | 41.97881699 | 29.472
|  | 1.731 | 16.89767647 | 41.95571899 | 29.42669773
|  | 1.732 | 16.98873711 | 41.98021698 | 29.48448
|  | 1.733 | 16.96443558 | 42.06085968 | 29.51264763
|  | 1.734 | 17.01690483 | 42.12983704 | 29.57337
|  | 1.735 | 16.90098763 | 42.08934021 | 29.49516392
|  | 1.736 | 16.94039917 | 42.09527588 | 29.51784
|  | 1.737 | 16.97032547 | 42.0060997 | 29.48821
|  | 1.738 | 16.97071266 | 42.06809998 | 29.51940632
|  | 1.739 | 16.93606758 | 42.11366272 | 29.52486515
|  | 1.74 | 16.97718811 | 42.09391403 | 29.53555107
|  | 1.741 | 16.94875336 | 41.99501038 | 29.47188187
|  | 1.742 | 16.91241264 | 42.04059982 | 29.47650623
|  | 1.743 | 16.95273972 | 42.15826797 | 29.5555
|  | 1.744 | 16.94433403 | 42.14677048 | 29.54555
|  | 1.745 | 16.98252487 | 42.10339355 | 29.54295921
|  | 1.746 | 16.97774315 | 42.12418365 | 29.5509634
|  | 1.747 | 16.96744537 | 42.17239761 | 29.56992149
|  | 1.748 | 17.01036072 | 42.23600388 | 29.6231823
|  | 1.749 | 17.01643562 | 42.19303894 | 29.60473728
|  | 1.75 | 17.02872276 | 42.18121719 | 29.60497
|  | 1.751 | 16.98412895 | 42.26896667 | 29.62654781
|  | 1.752 | 16.98487854 | 42.25970459 | 29.62229
|  | 1.753 | 16.9822731 | 42.30742645 | 29.64485
|  | 1.754 | 17.01045418 | 42.32745361 | 29.66895
|  | 1.755 | 16.94906998 | 42.2434082 | 29.59623909
|  | 1.756 | 17.03177643 | 42.13846588 | 29.58512
|  | 1.757 | 17.01112366 | 42.32865143 | 29.66989
|  | 1.758 | 16.96385574 | 42.27931595 | 29.62159
|  | 1.759 | 17.01193237 | 42.15681839 | 29.58437538
|  | 1.76 | 16.99099922 | 42.34608078 | 29.66854
|  | 1.761 | 17.02641296 | 42.25572205 | 29.64107
|  | 1.762 | 16.99843025 | 42.28146744 | 29.63995
|  | 1.763 | 17.00585747 | 42.28042984 | 29.64314
|  | 1.764 | 17.02693176 | 42.40419388 | 29.71556282
|  | 1.765 | 17.04232025 | 42.28613281 | 29.66422653
|  | 1.766 | 16.97544098 | 42.39742661 | 29.68643
|  | 1.767 | 17.01301575 | 42.33206177 | 29.67253876
|  | 1.768 | 16.99278259 | 42.28539276 | 29.63909
|  | 1.769 | 17.04478264 | 42.30134201 | 29.67306
|  | 1.77 | 17.04150391 | 42.23106766 | 29.63629
|  | 1.771 | 17.05405235 | 42.37102509 | 29.71253872
|  | 1.772 | 17.01556969 | 42.38373184 | 29.69965
|  | 1.773 | 17.04898834 | 42.36497116 | 29.70697975
|  | 1.774 | 17.06905746 | 42.32497787 | 29.69702
|  | 1.775 | 16.99749756 | 42.33814621 | 29.66782
|  | 1.776 | 16.98296356 | 42.33942795 | 29.6612
|  | 1.777 | 17.05968285 | 42.33965302 | 29.69967
|  | 1.778 | 17.02687263 | 42.43793488 | 29.7324
|  | 1.779 | 16.97475624 | 42.38642883 | 29.68059
|  | 1.78 | 17.10214996 | 42.39803314 | 29.75009155
|  | 1.781 | 17.02153969 | 42.35572052 | 29.68863
|  | 1.782 | 17.05331421 | 42.41020584 | 29.73176
|  | 1.783 | 17.04824829 | 42.39149475 | 29.71987152
|  | 1.784 | 17.03812408 | 42.51946259 | 29.77879
|  | 1.785 | 16.96574783 | 42.45483398 | 29.71029
|  | 1.786 | 16.9912796 | 42.46528625 | 29.72828
|  | 1.787 | 16.98915863 | 42.4182663 | 29.70371
|  | 1.788 | 17.0084095 | 42.39005661 | 29.69923
|  | 1.789 | 17.05067635 | 42.35375595 | 29.70221615
|  | 1.79 | 17.03834152 | 42.45539093 | 29.74687
|  | 1.791 | 17.04925728 | 42.45810699 | 29.75368
|  | 1.792 | 17.0632267 | 42.43276596 | 29.74799633
|  | 1.793 | 17.05015564 | 42.48727036 | 29.768713
|  | 1.794 | 17.0190239 | 42.45394897 | 29.73649
|  | 1.795 | 16.99738884 | 42.59716034 | 29.79727459
|  | 1.796 | 16.99572372 | 42.391716 | 29.69371986
|  | 1.797 | 17.00989532 | 42.37374115 | 29.69182
|  | 1.798 | 16.99788284 | 42.33458328 | 29.66623306
|  | 1.799 | 17.03473091 | 42.38674164 | 29.71074
|  | 1.8 | 17.05037308 | 42.41862869 | 29.7345
|  | 1.801 | 17.03971863 | 42.42186737 | 29.730793
|  | 1.802 | 16.98386955 | 42.42214966 | 29.70301
|  | 1.803 | 16.91569138 | 42.17996597 | 29.54783
|  | 1.804 | 17.12082291 | 42.45167542 | 29.78625
|  | 1.805 | 17.03194809 | 42.3059845 | 29.66897
|  | 1.806 | 16.9800148 | 42.46128082 | 29.72064781
|  | 1.807 | 17.02698898 | 42.5218811 | 29.77443504
|  | 1.808 | 17.00785828 | 42.45650101 | 29.73218
|  | 1.809 | 17.04587936 | 42.4165535 | 29.73121643
|  | 1.81 | 17.00692177 | 42.43120575 | 29.71906376
|  | 1.811 | 17.00069427 | 42.50490189 | 29.75279808
|  | 1.812 | 16.96648598 | 42.37229919 | 29.66939
|  | 1.813 | 17.023386 | 42.55289841 | 29.78814
|  | 1.814 | 17.04131889 | 42.48948669 | 29.76540279
|  | 1.815 | 17.00847435 | 42.58466339 | 29.79656887
|  | 1.816 | 17.01135254 | 42.44414139 | 29.72775
|  | 1.817 | 16.99596977 | 42.2672081 | 29.63159
|  | 1.818 | 17.05252457 | 42.41572952 | 29.73413
|  | 1.819 | 17.0284977 | 42.42660522 | 29.72755146
|  | 1.82 | 17.00786591 | 42.57537842 | 29.79162
|  | 1.821 | 16.96588707 | 42.28890991 | 29.62739849
|  | 1.822 | 17.05874443 | 42.39870453 | 29.72872448
|  | 1.823 | 17.02571487 | 42.34622574 | 29.68597
|  | 1.824 | 16.98800278 | 42.56540298 | 29.77670288
|  | 1.825 | 16.96457481 | 42.39321518 | 29.67889
|  | 1.826 | 16.98877716 | 42.52732849 | 29.75805
|  | 1.827 | 17.01235008 | 42.39007187 | 29.70121
|  | 1.828 | 16.98364639 | 42.34119034 | 29.66242
|  | 1.829 | 17.02620506 | 42.42593765 | 29.72607
|  | 1.83 | 16.96117592 | 42.28367615 | 29.62243
|  | 1.831 | 17.00276375 | 42.50852585 | 29.7556448
|  | 1.832 | 17.04450417 | 42.41162491 | 29.72806454
|  | 1.833 | 16.96159554 | 42.34664917 | 29.65412
|  | 1.834 | 16.99277687 | 42.45505524 | 29.72392
|  | 1.835 | 17.05910301 | 42.53523254 | 29.79717
|  | 1.836 | 17.00474548 | 42.42482758 | 29.71478653
|  | 1.837 | 17.00019836 | 42.28253937 | 29.64137
|  | 1.838 | 16.96818542 | 42.4032135 | 29.68569946
|  | 1.839 | 16.99175644 | 42.33083725 | 29.6613
|  | 1.84 | 17.0075798 | 42.42861557 | 29.7181
|  | 1.841 | 17.02721977 | 42.53991318 | 29.78357
|  | 1.842 | 16.99039268 | 42.15699768 | 29.57369518
|  | 1.843 | 16.97084618 | 42.47013855 | 29.72049
|  | 1.844 | 16.94768333 | 42.40180969 | 29.67474651
|  | 1.845 | 16.96121979 | 42.27433014 | 29.61777
|  | 1.846 | 16.97663689 | 42.42315674 | 29.6999
|  | 1.847 | 17.01049805 | 42.31196594 | 29.66123
|  | 1.848 | 16.94379425 | 42.37123489 | 29.65751457
|  | 1.849 | 16.95260048 | 42.5009346 | 29.72676754
|  | 1.85 | 16.94345093 | 42.44442749 | 29.69393921
|  | 1.851 | 16.89703369 | 42.28335571 | 29.5901947
|  | 1.852 | 17.00472641 | 42.37376785 | 29.68924713
|  | 1.853 | 16.96067238 | 42.46597672 | 29.71332455
|  | 1.854 | 16.89373016 | 42.36453247 | 29.62913
|  | 1.855 | 16.94280243 | 42.40437698 | 29.67359
|  | 1.856 | 17.00606728 | 42.33284378 | 29.66945553
|  | 1.857 | 16.95897675 | 42.24173737 | 29.60035706
|  | 1.858 | 16.93809128 | 42.3662529 | 29.65217209
|  | 1.859 | 16.8774929 | 42.33946991 | 29.60848
|  | 1.86 | 16.95622826 | 42.24649048 | 29.60135937
|  | 1.861 | 16.92526436 | 42.30149841 | 29.61338
|  | 1.862 | 16.926054 | 42.40554047 | 29.6658
|  | 1.863 | 16.9341774 | 42.35122299 | 29.6427
|  | 1.864 | 16.87337875 | 42.20323181 | 29.53830528
|  | 1.865 | 16.96039391 | 42.26994705 | 29.61517048
|  | 1.866 | 16.90497017 | 42.2173233 | 29.56115
|  | 1.867 | 16.89532089 | 42.29501343 | 29.59516716
|  | 1.868 | 16.90748596 | 42.3335228 | 29.62050438
|  | 1.869 | 16.86669159 | 42.18006516 | 29.52338
|  | 1.87 | 16.96307755 | 42.48165894 | 29.72237
|  | 1.871 | 16.87872314 | 42.20023346 | 29.5394783
|  | 1.872 | 16.89611244 | 42.22512817 | 29.56062
|  | 1.873 | 16.91516876 | 42.10182571 | 29.5085
|  | 1.874 | 16.93108749 | 42.19142151 | 29.5612545
|  | 1.875 | 16.90435028 | 42.19763184 | 29.55099106
|  | 1.876 | 16.85677719 | 42.26647186 | 29.56162
|  | 1.877 | 16.84488869 | 42.27472687 | 29.55980778
|  | 1.878 | 16.86657906 | 41.9287262 | 29.39765263
|  | 1.879 | 16.9006176 | 42.08217239 | 29.49139
|  | 1.88 | 16.84089088 | 42.32051468 | 29.58070278
|  | 1.881 | 16.8869915 | 42.02751541 | 29.45725
|  | 1.882 | 16.91008759 | 42.1442337 | 29.52716
|  | 1.883 | 16.80281639 | 42.16568375 | 29.48425007
|  | 1.884 | 16.8479557 | 42.31173325 | 29.57984
|  | 1.885 | 16.78425026 | 42.13435745 | 29.4593
|  | 1.886 | 16.83234215 | 42.14228821 | 29.48731518
|  | 1.887 | 16.85678291 | 42.06475449 | 29.4607687
|  | 1.888 | 16.798666 | 42.03482437 | 29.41675
|  | 1.889 | 16.85816383 | 42.04485703 | 29.45151043
|  | 1.89 | 16.84288406 | 42.1599617 | 29.50142288
|  | 1.891 | 16.93120003 | 42.00351715 | 29.46735859
|  | 1.892 | 16.77749443 | 42.14794922 | 29.46272
|  | 1.893 | 16.81900978 | 41.95674515 | 29.38788
|  | 1.894 | 16.83364677 | 42.09292221 | 29.46328449
|  | 1.895 | 16.78810501 | 42.14553833 | 29.46682167
|  | 1.896 | 16.78600693 | 42.14106369 | 29.46353531
|  | 1.897 | 16.82433319 | 41.86026764 | 29.3423
|  | 1.898 | 16.78998184 | 41.92873001 | 29.35936
|  | 1.899 | 16.80173492 | 41.9296875 | 29.36571121
|  | 1.9 | 16.81284714 | 42.07381439 | 29.44333
|  | 1.901 | 16.8088398 | 41.96793747 | 29.38839
|  | 1.902 | 16.88522911 | 41.90467453 | 29.39495182
|  | 1.903 | 16.82224464 | 42.01346207 | 29.41785
|  | 1.904 | 16.81085777 | 42.18507004 | 29.49796
|  | 1.905 | 16.76119423 | 41.91880035 | 29.33999729
|  | 1.906 | 16.7765255 | 42.00930405 | 29.39291
|  | 1.907 | 16.78111267 | 42.18621445 | 29.48366356
|  | 1.908 | 16.8800602 | 41.81049347 | 29.34528
|  | 1.909 | 16.75360489 | 42.07188034 | 29.41274
|  | 1.91 | 16.77067757 | 41.90445709 | 29.33756733
|  | 1.911 | 16.77500534 | 41.95970535 | 29.36736
|  | 1.912 | 16.79435539 | 41.88642883 | 29.34039211
|  | 1.913 | 16.73754883 | 42.03641891 | 29.38698387
|  | 1.914 | 16.80317688 | 41.92886353 | 29.36602
|  | 1.915 | 16.77699852 | 41.94177628 | 29.3593874
|  | 1.916 | 16.8486805 | 42.10487747 | 29.47678
|  | 1.917 | 16.71191025 | 41.85573196 | 29.28382
|  | 1.918 | 16.85161209 | 41.90684509 | 29.37922859
|  | 1.919 | 16.77972984 | 41.77580261 | 29.27777
|  | 1.92 | 16.75608253 | 41.88208008 | 29.31908
|  | 1.921 | 16.79023552 | 41.79929352 | 29.29476452
|  | 1.922 | 16.80460548 | 41.87397003 | 29.33929
|  | 1.923 | 16.77254486 | 41.9352951 | 29.35391998
|  | 1.924 | 16.73762703 | 41.67449188 | 29.20606
|  | 1.925 | 16.79063797 | 41.62784958 | 29.20924
|  | 1.926 | 16.71146584 | 41.9176445 | 29.31455517
|  | 1.927 | 16.7616539 | 41.5918045 | 29.1767292
|  | 1.928 | 16.76213646 | 41.90531921 | 29.33373
|  | 1.929 | 16.73250389 | 41.66908646 | 29.2008
|  | 1.93 | 16.67978287 | 41.68473434 | 29.18226
|  | 1.931 | 16.70256042 | 41.49967575 | 29.10112
|  | 1.932 | 16.773983 | 41.86789322 | 29.32093811
|  | 1.933 | 16.68193054 | 41.59907532 | 29.14050293
|  | 1.934 | 16.65199089 | 41.80679703 | 29.22939396
|  | 1.935 | 16.73217392 | 41.54707336 | 29.13962364
|  | 1.936 | 16.70775032 | 41.74343491 | 29.22559
|  | 1.937 | 16.74784088 | 41.64291763 | 29.19538
|  | 1.938 | 16.81362152 | 41.68004227 | 29.24683
|  | 1.939 | 16.6908493 | 41.98917007 | 29.34001
|  | 1.94 | 16.70241928 | 41.8491478 | 29.27578354
|  | 1.941 | 16.70841789 | 41.63282394 | 29.17062
|  | 1.942 | 16.6243782 | 41.64377594 | 29.13407707
|  | 1.943 | 16.69208527 | 41.72275543 | 29.20742035
|  | 1.944 | 16.72158051 | 41.70996857 | 29.21577454
|  | 1.945 | 16.72731018 | 41.5866127 | 29.15696144
|  | 1.946 | 16.7243309 | 41.66391373 | 29.19412
|  | 1.947 | 16.71141434 | 41.49536896 | 29.10339165
|  | 1.948 | 16.67848587 | 41.47297668 | 29.07573
|  | 1.949 | 16.7268486 | 41.59043884 | 29.15864372
|  | 1.95 | 16.75257492 | 41.62885284 | 29.19071388
|  | 1.951 | 16.66628647 | 41.61107254 | 29.13868
|  | 1.952 | 16.74655151 | 41.50973129 | 29.1281414
|  | 1.953 | 16.6791954 | 41.61037445 | 29.14478
|  | 1.954 | 16.72085381 | 41.66766739 | 29.1942606
|  | 1.955 | 16.71601677 | 41.47727203 | 29.0966444
|  | 1.956 | 16.79100227 | 41.67763138 | 29.23432
|  | 1.957 | 16.74033165 | 41.60578156 | 29.17306
|  | 1.958 | 16.63898849 | 41.40172195 | 29.02035522
|  | 1.959 | 16.74365997 | 41.42269897 | 29.08317947
|  | 1.96 | 16.73949623 | 41.55383301 | 29.14666462
|  | 1.961 | 16.62993813 | 41.73841476 | 29.18418
|  | 1.962 | 16.68148613 | 41.78830338 | 29.23489
|  | 1.963 | 16.70755768 | 41.57812119 | 29.14284
|  | 1.964 | 16.68756866 | 41.66253662 | 29.17505264
|  | 1.965 | 16.69116211 | 41.70661163 | 29.19888687
|  | 1.966 | 16.62372017 | 41.59525299 | 29.10948658
|  | 1.967 | 16.78973961 | 41.39149857 | 29.09061909
|  | 1.968 | 16.68569565 | 41.43248367 | 29.05908966
|  | 1.969 | 16.73252296 | 41.74113846 | 29.23683071
|  | 1.97 | 16.77385521 | 41.56893158 | 29.17139
|  | 1.971 | 16.81839752 | 41.45490646 | 29.13665199
|  | 1.972 | 16.61434555 | 41.71164703 | 29.16299629
|  | 1.973 | 16.71945381 | 41.50671387 | 29.11308384
|  | 1.974 | 16.76942253 | 41.31182861 | 29.04062557
|  | 1.975 | 16.72904778 | 41.56663513 | 29.14784
|  | 1.976 | 16.73682213 | 41.77835083 | 29.25758648
|  | 1.977 | 16.6617012 | 41.3268013 | 28.99425125
|  | 1.978 | 16.71283531 | 41.40705109 | 29.0599432
|  | 1.979 | 16.61899376 | 41.42744446 | 29.02321911
|  | 1.98 | 16.65481377 | 41.55312347 | 29.10396862
|  | 1.981 | 16.66827202 | 41.39363861 | 29.03096
|  | 1.982 | 16.69309807 | 41.59833527 | 29.14571667
|  | 1.983 | 16.71676064 | 41.26945496 | 28.9931078
|  | 1.984 | 16.62183952 | 41.35313034 | 28.98748493
|  | 1.985 | 16.65804672 | 41.38050842 | 29.01927757
|  | 1.986 | 16.69789886 | 41.38246536 | 29.04018211
|  | 1.987 | 16.67588234 | 41.16124344 | 28.91856289
|  | 1.988 | 16.66308403 | 41.5390358 | 29.10106
|  | 1.989 | 16.74875832 | 41.49465561 | 29.12171
|  | 1.99 | 16.70511818 | 41.29227829 | 28.9987
|  | 1.991 | 16.65784836 | 41.25147629 | 28.95466
|  | 1.992 | 16.71764183 | 41.38575745 | 29.05169964
|  | 1.993 | 16.65691185 | 41.44781494 | 29.05236
|  | 1.994 | 16.72037315 | 41.33415985 | 29.0272665
|  | 1.995 | 16.70128822 | 41.33615112 | 29.01871967
|  | 1.996 | 16.75580978 | 41.27357483 | 29.01469
|  | 1.997 | 16.71158791 | 41.51858902 | 29.11509
|  | 1.998 | 16.78722572 | 41.22016907 | 29.0037
|  | 1.999 | 16.68250656 | 41.3241272 | 29.00331688
|  | 2 | 16.60663795 | 41.39359283 | 29.00011539
|  | 2.001 | 16.68048668 | 41.49462128 | 29.08755398
|  | 2.002 | 16.66846848 | 41.35468674 | 29.01157761
|  | 2.003 | 16.58898926 | 41.4221077 | 29.00554848
|  | 2.004 | 16.68181038 | 41.60046387 | 29.14114
|  | 2.005 | 16.66329384 | 41.58938217 | 29.12634
|  | 2.006 | 16.54463768 | 41.29419327 | 28.91942
|  | 2.007 | 16.73744392 | 41.08852005 | 28.91298
|  | 2.008 | 16.61980438 | 41.32481384 | 28.97230911
|  | 2.009 | 16.73112106 | 41.49137115 | 29.11125
|  | 2.01 | 16.54758453 | 41.36709976 | 28.95734
|  | 2.011 | 16.66579247 | 41.3592453 | 29.01252
|  | 2.012 | 16.74708366 | 41.30138016 | 29.02423191
|  | 2.013 | 16.68437576 | 41.45541382 | 29.06989479
|  | 2.014 | 16.73625565 | 41.2589035 | 28.99758
|  | 2.015 | 16.73142052 | 41.17446136 | 28.95294094
|  | 2.016 | 16.72485352 | 41.28504562 | 29.00494957
|  | 2.017 | 16.71807861 | 41.32000351 | 29.01904106
|  | 2.018 | 16.76329231 | 41.12725449 | 28.9452734
|  | 2.019 | 16.67882156 | 41.55444336 | 29.11663246
|  | 2.02 | 16.72545815 | 41.3711319 | 29.0483
|  | 2.021 | 16.77372551 | 41.26678848 | 29.02026
|  | 2.022 | 16.74193573 | 41.21634293 | 28.97913933
|  | 2.023 | 16.73200226 | 41.30613327 | 29.01907
|  | 2.024 | 16.58199501 | 41.21250916 | 28.89725
|  | 2.025 | 16.76565361 | 41.4881134 | 29.12688
|  | 2.026 | 16.80861664 | 41.18209457 | 28.99536
|  | 2.027 | 16.8281002 | 41.034935 | 28.9315176
|  | 2.028 | 16.71219063 | 41.28097153 | 28.99658108
|  | 2.029 | 16.71683121 | 41.33194351 | 29.02438736
|  | 2.03 | 16.77358627 | 41.41215515 | 29.09287071
|  | 2.031 | 16.71566963 | 41.30627441 | 29.01097202
|  | 2.032 | 16.7586441 | 41.27400208 | 29.01632309
|  | 2.033 | 16.71411705 | 41.27219009 | 28.99315357
|  | 2.034 | 16.73461914 | 41.30810547 | 29.02136
|  | 2.035 | 16.67640877 | 41.53841782 | 29.10741
|  | 2.036 | 16.73282242 | 41.08333206 | 28.90807724
|  | 2.037 | 16.77187729 | 41.29011154 | 29.03099
|  | 2.038 | 16.8476696 | 41.26609421 | 29.05688
|  | 2.039 | 16.78135872 | 41.23842239 | 29.00989
|  | 2.04 | 16.78394318 | 40.91902161 | 28.85148
|  | 2.041 | 16.80911827 | 40.91725159 | 28.86318493
|  | 2.042 | 16.66409302 | 41.21327209 | 28.93868
|  | 2.043 | 16.57303619 | 41.11702728 | 28.84503
|  | 2.044 | 16.81930923 | 41.21617126 | 29.01774
|  | 2.045 | 16.8633461 | 41.37594223 | 29.11964
|  | 2.046 | 16.79546356 | 41.43147278 | 29.11346817
|  | 2.047 | 16.73654366 | 41.5851326 | 29.16083813
|  | 2.048 | 16.83768845 | 41.80331421 | 29.32050133
|  | 2.049 | 16.78905678 | 41.39732742 | 29.0931921
|  | 2.05 | 16.68633842 | 41.4321785 | 29.05925846
|  | 2.051 | 16.81701851 | 40.94260788 | 28.87981
|  | 2.052 | 16.81554031 | 41.18481827 | 29.00017929
|  | 2.053 | 16.71755981 | 41.72737885 | 29.22246933
|  | 2.054 | 16.83107185 | 41.66513824 | 29.24811
|  | 2.055 | 16.7406311 | 41.4441185 | 29.0923748
|  | 2.056 | 16.82615471 | 40.92871094 | 28.87743
|  | 2.057 | 16.68222046 | 41.62535858 | 29.15378952
|  | 2.058 | 16.91516876 | 41.40842438 | 29.16179657
|  | 2.059 | 16.81395531 | 40.98190308 | 28.89793
|  | 2.06 | 16.75092506 | 41.42660522 | 29.08876514
|  | 2.061 | 16.78595543 | 41.36166382 | 29.07381
|  | 2.062 | 16.8897953 | 41.4419899 | 29.1658926
|  | 2.063 | 16.76670265 | 41.15992737 | 28.96331501
|  | 2.064 | 16.78770638 | 41.11388779 | 28.9508
|  | 2.065 | 16.86440659 | 41.43584824 | 29.15013
|  | 2.066 | 16.85521126 | 41.53379822 | 29.19450474
|  | 2.067 | 16.80453491 | 41.68854523 | 29.24654007
|  | 2.068 | 16.79654503 | 41.4991188 | 29.14783
|  | 2.069 | 16.97873688 | 41.32845688 | 29.15359688
|  | 2.07 | 16.92098427 | 41.43099213 | 29.1759882
|  | 2.071 | 16.71404457 | 41.42733383 | 29.0706892
|  | 2.072 | 16.82830811 | 41.34222412 | 29.08527
|  | 2.073 | 16.80629921 | 41.10068512 | 28.95349
|  | 2.074 | 16.83405304 | 41.46708679 | 29.15057
|  | 2.075 | 16.880476 | 41.52897263 | 29.20472
|  | 2.076 | 16.73685074 | 41.55832291 | 29.14759
|  | 2.077 | 16.90721893 | 41.29508972 | 29.10115
|  | 2.078 | 16.83712769 | 41.15779877 | 28.99746323
|  | 2.079 | 16.87913895 | 41.48942566 | 29.18428
|  | 2.08 | 16.93747139 | 41.61865234 | 29.27806
|  | 2.081 | 16.86728096 | 41.50963211 | 29.18846
|  | 2.082 | 16.86634064 | 41.39602661 | 29.13118
|  | 2.083 | 16.89145851 | 41.48525238 | 29.18836
|  | 2.084 | 16.86254501 | 41.28665161 | 29.07459831
|  | 2.085 | 17.0294342 | 41.63090134 | 29.33016777
|  | 2.086 | 16.74129105 | 41.20695114 | 28.97412
|  | 2.087 | 16.82701492 | 41.98088837 | 29.40395
|  | 2.088 | 16.77310944 | 41.43267822 | 29.10289383
|  | 2.089 | 16.89861107 | 41.42674255 | 29.16267681
|  | 2.09 | 16.87851334 | 41.17847061 | 29.02849
|  | 2.091 | 17.04053116 | 41.35509872 | 29.19781494
|  | 2.092 | 16.83211517 | 41.50370026 | 29.16791
|  | 2.093 | 17.13374329 | 41.12959671 | 29.13167
|  | 2.094 | 16.99999619 | 41.69060135 | 29.34529877
|  | 2.095 | 16.86649513 | 41.58653641 | 29.22651577
|  | 2.096 | 16.87798309 | 41.25663757 | 29.06731033
|  | 2.097 | 16.89085007 | 41.6324234 | 29.26164
|  | 2.098 | 16.98622322 | 41.53762436 | 29.26192379
|  | 2.099 | 16.93139458 | 41.48338318 | 29.20738888
|  | 2.1 | 17.08281517 | 41.53535843 | 29.3090868
|  | 2.101 | 17.09449959 | 41.98393631 | 29.53921795
|  | 2.102 | 16.8954258 | 41.49978256 | 29.19760418
|  | 2.103 | 16.89264297 | 41.49951553 | 29.19607925
|  | 2.104 | 16.829916 | 41.77467728 | 29.30229664
|  | 2.105 | 16.85037231 | 41.93270493 | 29.39153862
|  | 2.106 | 16.96914864 | 41.59492111 | 29.28203
|  | 2.107 | 16.86297798 | 41.69642258 | 29.27970028
|  | 2.108 | 17.10200119 | 41.33957291 | 29.22078705
|  | 2.109 | 16.96835518 | 41.46204758 | 29.21520138
|  | 2.11 | 17.01835632 | 41.56189728 | 29.2901268
|  | 2.111 | 16.98106003 | 41.5725975 | 29.27683
|  | 2.112 | 16.94854736 | 41.84272385 | 29.39564
|  | 2.113 | 16.84652328 | 41.97132874 | 29.40892601
|  | 2.114 | 17.07104683 | 41.39123154 | 29.23114
|  | 2.115 | 17.02614403 | 41.65940475 | 29.34277439
|  | 2.116 | 16.92434311 | 41.28884506 | 29.10659
|  | 2.117 | 16.98649597 | 41.98564911 | 29.48607254
|  | 2.118 | 16.91028023 | 41.82972336 | 29.37
|  | 2.119 | 17.07650948 | 41.88473511 | 29.48062
|  | 2.12 | 17.04064941 | 41.80950928 | 29.42508
|  | 2.121 | 17.2158699 | 41.51600266 | 29.36593628
|  | 2.122 | 17.02726555 | 41.92103958 | 29.47415
|  | 2.123 | 16.99563789 | 41.86717606 | 29.43141
|  | 2.124 | 17.07105827 | 41.32253647 | 29.19679737
|  | 2.125 | 17.10390472 | 42.35482025 | 29.72936
|  | 2.126 | 17.13196373 | 41.69826889 | 29.41511631
|  | 2.127 | 17.03574944 | 41.90929413 | 29.47252
|  | 2.128 | 16.9052906 | 42.233078 | 29.5691843
|  | 2.129 | 16.99605942 | 41.64626694 | 29.32116318
|  | 2.13 | 17.0408783 | 41.86808395 | 29.45448
|  | 2.131 | 17.05457878 | 41.82435608 | 29.43946743
|  | 2.132 | 17.02973557 | 42.30669785 | 29.66821671
|  | 2.133 | 17.13564301 | 41.69240189 | 29.41402245
|  | 2.134 | 17.02039146 | 41.76688766 | 29.39363956
|  | 2.135 | 16.96610069 | 41.28319931 | 29.12465
|  | 2.136 | 17.23866844 | 41.56313705 | 29.4009
|  | 2.137 | 17.17516708 | 41.97882843 | 29.577
|  | 2.138 | 17.12230301 | 41.83036804 | 29.47634
|  | 2.139 | 17.13456154 | 41.84445953 | 29.48951
|  | 2.14 | 17.13708687 | 41.78382111 | 29.46045399
|  | 2.141 | 17.14299583 | 41.85490417 | 29.49895
|  | 2.142 | 17.25908661 | 41.81074905 | 29.53491783
|  | 2.143 | 17.16280937 | 41.81430817 | 29.48855877
|  | 2.144 | 17.30287743 | 42.31774902 | 29.81031
|  | 2.145 | 17.1437912 | 41.66226578 | 29.40302849
|  | 2.146 | 17.24818802 | 42.0679512 | 29.65806961
|  | 2.147 | 17.22470284 | 41.88764191 | 29.55617
|  | 2.148 | 17.02838326 | 41.73325729 | 29.38082
|  | 2.149 | 17.11665154 | 42.26850891 | 29.69258
|  | 2.15 | 17.25526047 | 41.65522766 | 29.45524
|  | 2.151 | 17.12434769 | 41.96949768 | 29.54692
|  | 2.152 | 17.2735405 | 41.85430908 | 29.56392479
|  | 2.153 | 17.1268177 | 42.33100128 | 29.72890949
|  | 2.154 | 17.30942726 | 42.25622177 | 29.78282
|  | 2.155 | 17.33473206 | 41.79753113 | 29.56613
|  | 2.156 | 17.22496223 | 41.97956467 | 29.60226345
|  | 2.157 | 17.24369049 | 41.4183197 | 29.33101
|  | 2.158 | 17.11844635 | 42.0336647 | 29.57606
|  | 2.159 | 17.2214489 | 41.89810562 | 29.55977726
|  | 2.16 | 17.34605217 | 41.32341003 | 29.3347311
|  | 2.161 | 17.33802795 | 42.15640259 | 29.74721527
|  | 2.162 | 17.37269402 | 42.13790512 | 29.75529957
|  | 2.163 | 17.30922318 | 42.36439896 | 29.83681107
|  | 2.164 | 17.1300087 | 42.37404251 | 29.75203
|  | 2.165 | 17.3099556 | 42.066185 | 29.6880703
|  | 2.166 | 17.13379669 | 41.76426315 | 29.44902992
|  | 2.167 | 17.32720947 | 42.73510361 | 30.03115654
|  | 2.168 | 17.30441666 | 42.26708221 | 29.78575
|  | 2.169 | 17.16814995 | 42.01253891 | 29.59034443
|  | 2.17 | 17.18388748 | 41.84719849 | 29.51554
|  | 2.171 | 17.37989235 | 42.35282135 | 29.86635685
|  | 2.172 | 17.31606865 | 42.33602524 | 29.82605
|  | 2.173 | 17.26583672 | 42.17523575 | 29.72054
|  | 2.174 | 17.2957058 | 42.50305176 | 29.89937878
|  | 2.175 | 17.40909004 | 41.96515656 | 29.6871233
|  | 2.176 | 17.27438927 | 42.4102211 | 29.84231
|  | 2.177 | 17.38512802 | 42.90202332 | 30.14357567
|  | 2.178 | 17.42034721 | 42.47849655 | 29.94942188
|  | 2.179 | 17.29247475 | 42.0779686 | 29.68522
|  | 2.18 | 17.31260872 | 41.87720108 | 29.5949049
|  | 2.181 | 17.33762169 | 42.21695709 | 29.77728939
|  | 2.182 | 17.51142502 | 42.3235817 | 29.91750336
|  | 2.183 | 17.27852631 | 42.05241013 | 29.66546822
|  | 2.184 | 17.34327507 | 42.11419678 | 29.72874
|  | 2.185 | 17.38587379 | 42.09690094 | 29.74139
|  | 2.186 | 17.35560417 | 41.81713104 | 29.58637
|  | 2.187 | 17.22854805 | 42.76124954 | 29.9949
|  | 2.188 | 17.34324074 | 42.6697197 | 30.00648022
|  | 2.189 | 17.38782501 | 42.03158951 | 29.70970726
|  | 2.19 | 17.44568253 | 42.2005806 | 29.82313
|  | 2.191 | 17.3438797 | 42.33736038 | 29.84062004
|  | 2.192 | 17.2990284 | 41.89154053 | 29.59528
|  | 2.193 | 17.5066967 | 42.00782013 | 29.75726
|  | 2.194 | 17.43493271 | 41.49828339 | 29.46660805
|  | 2.195 | 17.53082466 | 42.02358246 | 29.77720356
|  | 2.196 | 17.5078907 | 41.55599594 | 29.53194332
|  | 2.197 | 17.39144707 | 42.42493439 | 29.90819073
|  | 2.198 | 17.3509903 | 43.00899506 | 30.17999268
|  | 2.199 | 17.48846626 | 42.8159523 | 30.15220928
|  | 2.2 | 17.35699844 | 42.74215317 | 30.04958
|  | 2.201 | 17.48642349 | 42.75470352 | 30.12056
|  | 2.202 | 17.34652901 | 42.60771942 | 29.97712
|  | 2.203 | 17.51242065 | 42.5033989 | 30.00791
|  | 2.204 | 17.46858597 | 42.55964279 | 30.01411438
|  | 2.205 | 17.42572403 | 42.37299347 | 29.89935875
|  | 2.206 | 17.42292213 | 42.65987396 | 30.0414
|  | 2.207 | 17.54483414 | 42.89417648 | 30.21950531
|  | 2.208 | 17.5442543 | 42.31496429 | 29.92961
|  | 2.209 | 17.46185684 | 42.27449799 | 29.86818
|  | 2.21 | 17.43398285 | 42.90143967 | 30.16771126
|  | 2.211 | 17.57234573 | 42.76032257 | 30.16633415
|  | 2.212 | 17.52081871 | 42.21467972 | 29.86775
|  | 2.213 | 17.50699425 | 42.82392502 | 30.16546
|  | 2.214 | 17.60883904 | 42.60650253 | 30.10767
|  | 2.215 | 17.48534966 | 42.65269852 | 30.06902409
|  | 2.216 | 17.38743401 | 42.70055771 | 30.04399586
|  | 2.217 | 17.62068176 | 42.28200912 | 29.95134544
|  | 2.218 | 17.68126106 | 42.66840363 | 30.17483
|  | 2.219 | 17.43838882 | 42.97769547 | 30.20804
|  | 2.22 | 17.37138176 | 42.45949554 | 29.91543865
|  | 2.221 | 17.43848228 | 42.90179062 | 30.17013645
|  | 2.222 | 17.56923103 | 42.82971954 | 30.19948
|  | 2.223 | 17.51721573 | 42.94649887 | 30.2318573
|  | 2.224 | 17.52706146 | 42.33455276 | 29.93080711
|  | 2.225 | 17.54535103 | 42.71773911 | 30.13154507
|  | 2.226 | 17.62892532 | 43.18796539 | 30.40845
|  | 2.227 | 17.58381653 | 42.79271317 | 30.18826485
|  | 2.228 | 17.4224987 | 42.71927261 | 30.07089
|  | 2.229 | 17.5116539 | 42.01953888 | 29.76559639
|  | 2.23 | 17.57094955 | 41.85770416 | 29.71433
|  | 2.231 | 17.40361977 | 42.40771103 | 29.9056654
|  | 2.232 | 17.66164207 | 42.26041031 | 29.96102619
|  | 2.233 | 17.42895699 | 42.86127853 | 30.14511776
|  | 2.234 | 17.48903084 | 42.93260193 | 30.21082
|  | 2.235 | 17.47590828 | 42.53326416 | 30.00458622
|  | 2.236 | 17.54811478 | 42.24087906 | 29.89449692
|  | 2.237 | 17.8182106 | 42.74186707 | 30.28004
|  | 2.238 | 17.77882385 | 42.98093796 | 30.37988
|  | 2.239 | 17.66371346 | 42.47416687 | 30.06894
|  | 2.24 | 17.63625526 | 43.20352554 | 30.4198904
|  | 2.241 | 17.57844925 | 42.55735016 | 30.0679
|  | 2.242 | 17.60410309 | 43.13826752 | 30.37119
|  | 2.243 | 17.88180161 | 42.49151611 | 30.18665886
|  | 2.244 | 17.7264576 | 42.12603378 | 29.92624569
|  | 2.245 | 17.66483498 | 42.99731827 | 30.33108
|  | 2.246 | 17.48789787 | 43.05300903 | 30.27045345
|  | 2.247 | 17.68507767 | 42.53023911 | 30.10765839
|  | 2.248 | 17.68789864 | 43.05014801 | 30.36902
|  | 2.249 | 17.70151329 | 42.5565033 | 30.12901
|  | 2.25 | 17.71357727 | 42.72751999 | 30.22054863
|  | 2.251 | 17.79028893 | 43.01317215 | 30.40173054
|  | 2.252 | 17.84932709 | 42.77378845 | 30.31155777
|  | 2.253 | 17.66989326 | 43.72777557 | 30.69883
|  | 2.254 | 17.65796471 | 43.16102982 | 30.4095
|  | 2.255 | 17.59573746 | 43.3248024 | 30.46026993
|  | 2.256 | 17.50834084 | 43.10013199 | 30.30424
|  | 2.257 | 17.95388985 | 42.76672745 | 30.36030865
|  | 2.258 | 17.82177925 | 42.65121841 | 30.23649883
|  | 2.259 | 17.82910156 | 42.69763947 | 30.26337
|  | 2.26 | 17.8924942 | 42.72360992 | 30.30805206
|  | 2.261 | 17.43635941 | 42.93258667 | 30.18447304
|  | 2.262 | 17.72415543 | 42.52900696 | 30.12658
|  | 2.263 | 17.58753204 | 43.4455452 | 30.51653862
|  | 2.264 | 17.79095459 | 43.23042297 | 30.51068878
|  | 2.265 | 17.79641342 | 42.84287262 | 30.31964302
|  | 2.266 | 17.7977047 | 42.24188995 | 30.0198
|  | 2.267 | 17.82344818 | 43.04465485 | 30.43405
|  | 2.268 | 17.70588493 | 43.0834198 | 30.39465
|  | 2.269 | 17.42011642 | 43.49258423 | 30.45635
|  | 2.27 | 17.80784225 | 43.16720581 | 30.48752403
|  | 2.271 | 17.92976761 | 43.48814774 | 30.70896
|  | 2.272 | 17.97555733 | 42.54623795 | 30.26089764
|  | 2.273 | 17.52355003 | 43.37300491 | 30.44827747
|  | 2.274 | 17.35891342 | 42.96712112 | 30.16301727
|  | 2.275 | 17.96981049 | 42.96170807 | 30.46575928
|  | 2.276 | 17.79883575 | 42.8314743 | 30.31516
|  | 2.277 | 17.83663177 | 43.1029892 | 30.46981
|  | 2.278 | 18.016325 | 43.07670593 | 30.54652
|  | 2.279 | 17.60799026 | 43.99863434 | 30.8033123
|  | 2.28 | 17.94347954 | 43.42458725 | 30.68403
|  | 2.281 | 17.89860916 | 43.64873123 | 30.77367
|  | 2.282 | 17.52243423 | 43.25425339 | 30.38834381
|  | 2.283 | 17.94600868 | 43.2405777 | 30.59329319
|  | 2.284 | 17.67196465 | 43.20208359 | 30.43702412
|  | 2.285 | 17.97087097 | 43.63369751 | 30.80228424
|  | 2.286 | 17.77816963 | 43.32814026 | 30.55315
|  | 2.287 | 17.70435143 | 42.46776581 | 30.08605862
|  | 2.288 | 17.94879723 | 43.06312943 | 30.50596333
|  | 2.289 | 17.9520359 | 43.10566711 | 30.52885
|  | 2.29 | 17.82647324 | 43.44252777 | 30.6345
|  | 2.291 | 17.87202072 | 42.49504089 | 30.18353
|  | 2.292 | 17.88020515 | 44.00408554 | 30.94215
|  | 2.293 | 17.95485115 | 43.20476913 | 30.57981014
|  | 2.294 | 17.84514427 | 43.74650574 | 30.79583
|  | 2.295 | 17.94428635 | 43.43808365 | 30.691185
|  | 2.296 | 17.90074539 | 42.57535553 | 30.23805046
|  | 2.297 | 17.78530121 | 42.78365707 | 30.28447914
|  | 2.298 | 17.94709778 | 43.4683876 | 30.70774269
|  | 2.299 | 17.83182526 | 43.64929199 | 30.74056
|  | 2.3 | 17.97521782 | 43.8082695 | 30.89174366
|  | 2.301 | 17.91537476 | 42.93715668 | 30.42626572
|  | 2.302 | 17.84040451 | 43.9254837 | 30.88294
|  | 2.303 | 17.8027401 | 43.16231537 | 30.48253
|  | 2.304 | 17.88419724 | 43.31474686 | 30.59947205
|  | 2.305 | 17.87088013 | 44.05929947 | 30.9650898
|  | 2.306 | 17.85116577 | 43.05214691 | 30.45165634
|  | 2.307 | 17.97167587 | 43.23445892 | 30.60307
|  | 2.308 | 17.9298954 | 43.29056931 | 30.61023
|  | 2.309 | 17.80591393 | 43.1644783 | 30.4852
|  | 2.31 | 17.91568756 | 43.30721664 | 30.6114521
|  | 2.311 | 17.93091393 | 43.26093674 | 30.59593
|  | 2.312 | 17.80036926 | 43.5578804 | 30.67912483
|  | 2.313 | 17.87466621 | 43.1483078 | 30.51149
|  | 2.314 | 17.85751724 | 43.46734238 | 30.66242981
|  | 2.315 | 18.00633049 | 43.20998383 | 30.60815716
|  | 2.316 | 17.975811 | 43.06777954 | 30.52179527
|  | 2.317 | 17.99542618 | 42.74954224 | 30.37248421
|  | 2.318 | 17.85819817 | 43.32203293 | 30.59011555
|  | 2.319 | 17.93525887 | 43.80973434 | 30.8725
|  | 2.32 | 17.96517372 | 43.12572098 | 30.54544735
|  | 2.321 | 17.89812088 | 43.7049942 | 30.80155754
|  | 2.322 | 17.94922256 | 42.89928436 | 30.42425346
|  | 2.323 | 17.91621208 | 42.99851608 | 30.45736408
|  | 2.324 | 17.87283707 | 44.09850693 | 30.985672
|  | 2.325 | 17.95906067 | 43.64363098 | 30.80135
|  | 2.326 | 17.98306465 | 42.53321838 | 30.25814
|  | 2.327 | 17.95329475 | 42.93577576 | 30.44454
|  | 2.328 | 17.96189308 | 43.62646866 | 30.79418087
|  | 2.329 | 17.98601532 | 42.88409042 | 30.43505287
|  | 2.33 | 17.97706985 | 43.14925003 | 30.56315994
|  | 2.331 | 17.89144325 | 42.81241226 | 30.35193
|  | 2.332 | 17.97714233 | 44.0329895 | 31.00507
|  | 2.333 | 17.98452377 | 43.65370941 | 30.81911659
|  | 2.334 | 17.97503662 | 42.62337875 | 30.29921
|  | 2.335 | 17.99146461 | 42.79560089 | 30.39353275
|  | 2.336 | 18.02120399 | 43.71263504 | 30.86692
|  | 2.337 | 17.95374298 | 42.57866669 | 30.2662
|  | 2.338 | 17.98269844 | 43.78839874 | 30.88554859
|  | 2.339 | 18.049757 | 44.58225632 | 31.31600666
|  | 2.34 | 17.9913063 | 43.00356674 | 30.49743652
|  | 2.341 | 17.97000122 | 43.93569183 | 30.95285
|  | 2.342 | 18.00325203 | 43.04925919 | 30.52625561
|  | 2.343 | 18.02963638 | 43.89287186 | 30.96125412
|  | 2.344 | 17.98717308 | 44.0124054 | 30.99978924
|  | 2.345 | 18.04598045 | 43.00909805 | 30.52753925
|  | 2.346 | 18.01414871 | 43.70491791 | 30.85953331
|  | 2.347 | 17.97035408 | 43.35555267 | 30.66295
|  | 2.348 | 18.0039196 | 43.86225891 | 30.93309
|  | 2.349 | 18.01633644 | 43.59923553 | 30.80779
|  | 2.35 | 18.07619095 | 43.47607422 | 30.77613
|  | 2.351 | 17.97480011 | 43.84051132 | 30.90766
|  | 2.352 | 17.97268867 | 43.83925247 | 30.90597057
|  | 2.353 | 18.00388908 | 43.71025848 | 30.85707378
|  | 2.354 | 18.03536987 | 43.00271988 | 30.51904
|  | 2.355 | 18.03990936 | 44.01194 | 31.02592468
|  | 2.356 | 18.01865196 | 43.91956711 | 30.96911
|  | 2.357 | 18.03207016 | 43.14864731 | 30.59036
|  | 2.358 | 17.94332504 | 44.21006012 | 31.07669258
|  | 2.359 | 17.9628315 | 42.99375153 | 30.47829
|  | 2.36 | 18.05020332 | 44.04335785 | 31.04678
|  | 2.361 | 18.02058029 | 42.99689102 | 30.50874
|  | 2.362 | 18.03322983 | 43.23981857 | 30.6365242
|  | 2.363 | 17.95431137 | 43.35865021 | 30.65648079
|  | 2.364 | 18.02548981 | 43.15906143 | 30.59227562
|  | 2.365 | 18.04683685 | 44.52507782 | 31.28596
|  | 2.366 | 18.03981209 | 43.56901932 | 30.80442
|  | 2.367 | 18.03674126 | 43.88314819 | 30.95994
|  | 2.368 | 18.07903862 | 44.21955872 | 31.14929867
|  | 2.369 | 18.07512856 | 43.73993683 | 30.90753
|  | 2.37 | 18.0735817 | 43.28303528 | 30.67830849
|  | 2.371 | 18.03712463 | 42.80889511 | 30.42300987
|  | 2.372 | 18.03381538 | 44.97218704 | 31.50300121
|  | 2.373 | 18.0349884 | 43.29961014 | 30.66729927
|  | 2.374 | 17.95421219 | 42.5345459 | 30.24438
|  | 2.375 | 18.06753349 | 43.2687912 | 30.66816
|  | 2.376 | 18.06453705 | 44.91749573 | 31.49101639
|  | 2.377 | 18.01780701 | 42.27616882 | 30.14699
|  | 2.378 | 18.07257843 | 44.21344376 | 31.14301
|  | 2.379 | 18.03467941 | 44.5617218 | 31.2982
|  | 2.38 | 18.06089211 | 43.85701752 | 30.95895
|  | 2.381 | 18.04932785 | 43.40601349 | 30.72767067
|  | 2.382 | 18.04331017 | 43.52451706 | 30.78391
|  | 2.383 | 18.00720787 | 42.93743515 | 30.47232151
|  | 2.384 | 18.07594872 | 43.46474457 | 30.77035
|  | 2.385 | 17.97333527 | 44.62746429 | 31.30039978
|  | 2.386 | 18.05023193 | 43.5500145 | 30.80012
|  | 2.387 | 18.01101303 | 43.13533401 | 30.57317352
|  | 2.388 | 18.06737518 | 43.17002106 | 30.61869812
|  | 2.389 | 18.13240051 | 44.01809692 | 31.07525
|  | 2.39 | 18.15286446 | 42.78207016 | 30.46746731
|  | 2.391 | 18.12732315 | 43.73364258 | 30.93048
|  | 2.392 | 18.03348351 | 43.66506958 | 30.84928
|  | 2.393 | 18.08828354 | 44.18503571 | 31.13666
|  | 2.394 | 18.0770607 | 43.96411514 | 31.02058792
|  | 2.395 | 18.01336861 | 44.06248474 | 31.03793
|  | 2.396 | 18.00190735 | 42.48186493 | 30.24188614
|  | 2.397 | 18.17405701 | 43.90468597 | 31.03937149
|  | 2.398 | 18.16148186 | 43.48711395 | 30.8243
|  | 2.399 | 18.05457306 | 43.12147903 | 30.58803
|  | 2.4 | 18.01963806 | 43.45001221 | 30.73483
|  | 2.401 | 18.02611732 | 42.6496582 | 30.33788776
|  | 2.402 | 18.15051079 | 43.6003952 | 30.87545
|  | 2.403 | 18.12425804 | 43.10206604 | 30.61316204
|  | 2.404 | 18.02280426 | 42.87130356 | 30.44705391
|  | 2.405 | 18.06592751 | 44.44905853 | 31.25749302
|  | 2.406 | 18.11964798 | 43.79416275 | 30.95691
|  | 2.407 | 18.17640114 | 43.01568985 | 30.59605
|  | 2.408 | 18.0909996 | 43.01426697 | 30.55263
|  | 2.409 | 18.00573158 | 42.81803513 | 30.41188
|  | 2.41 | 18.13964272 | 43.73726654 | 30.93845463
|  | 2.411 | 18.1196785 | 44.79351807 | 31.4566
|  | 2.412 | 17.98146057 | 42.75107193 | 30.36626625
|  | 2.413 | 18.12402153 | 43.21447754 | 30.66925
|  | 2.414 | 18.17978477 | 43.92767715 | 31.05373096
|  | 2.415 | 18.12212944 | 43.19226837 | 30.6572
|  | 2.416 | 18.17618561 | 43.85568619 | 31.0159359
|  | 2.417 | 18.1956501 | 41.98524857 | 30.09045
|  | 2.418 | 18.17875481 | 43.28710556 | 30.73293
|  | 2.419 | 18.01977539 | 43.67616272 | 30.84797
|  | 2.42 | 18.06303787 | 44.36538315 | 31.21421051
|  | 2.421 | 18.17605019 | 42.09121704 | 30.13363
|  | 2.422 | 18.19051361 | 43.61392212 | 30.90222
|  | 2.423 | 18.13777924 | 44.22086716 | 31.1793232
|  | 2.424 | 18.07139587 | 43.85089111 | 30.96114349
|  | 2.425 | 18.04851151 | 44.42635345 | 31.23743248
|  | 2.426 | 18.1607151 | 44.47366714 | 31.31719112
|  | 2.427 | 18.12992096 | 44.74847412 | 31.43919754
|  | 2.428 | 18.07192039 | 42.9260025 | 30.49896
|  | 2.429 | 18.11524582 | 43.58311462 | 30.84918022
|  | 2.43 | 18.15968132 | 43.34142303 | 30.75055
|  | 2.431 | 18.11124992 | 43.18440247 | 30.64783
|  | 2.432 | 18.19072533 | 45.12238312 | 31.65655
|  | 2.433 | 18.07731628 | 44.79848099 | 31.4379
|  | 2.434 | 18.04523659 | 44.91448212 | 31.47986
|  | 2.435 | 18.0734539 | 41.96553802 | 30.01949596
|  | 2.436 | 18.12744522 | 44.41084671 | 31.26915
|  | 2.437 | 18.20665359 | 43.73815536 | 30.9724
|  | 2.438 | 18.08907318 | 44.38812256 | 31.23859787
|  | 2.439 | 18.25288773 | 44.19221115 | 31.22254944
|  | 2.44 | 17.98326302 | 43.35795593 | 30.67061
|  | 2.441 | 18.28718376 | 42.76265335 | 30.52492
|  | 2.442 | 18.20769501 | 43.23119736 | 30.71945
|  | 2.443 | 18.19509888 | 44.71869659 | 31.4569
|  | 2.444 | 18.0728817 | 44.25522232 | 31.16405201
|  | 2.445 | 17.98562622 | 44.11634064 | 31.05098343
|  | 2.446 | 18.19587326 | 43.88485718 | 31.04036522
|  | 2.447 | 18.19828796 | 44.32406616 | 31.26117706
|  | 2.448 | 18.11942291 | 43.89207077 | 31.00574684
|  | 2.449 | 17.98679161 | 44.53115845 | 31.25897503
|  | 2.45 | 18.15520668 | 45.17523193 | 31.66522
|  | 2.451 | 18.14532852 | 44.40304565 | 31.27419
|  | 2.452 | 18.20243454 | 43.23731232 | 30.71987343
|  | 2.453 | 18.07882118 | 44.12443542 | 31.1016283
|  | 2.454 | 18.00981522 | 44.27004623 | 31.13993
|  | 2.455 | 18.12181473 | 43.95998001 | 31.04089737
|  | 2.456 | 18.14870071 | 44.3929863 | 31.27084
|  | 2.457 | 18.14938545 | 45.48162842 | 31.81551
|  | 2.458 | 18.16950226 | 43.86418152 | 31.01684189
|  | 2.459 | 18.04711914 | 45.16218948 | 31.60465431
|  | 2.46 | 18.01897049 | 43.48410797 | 30.75153923
|  | 2.461 | 18.16281128 | 43.69503403 | 30.92892
|  | 2.462 | 18.1536293 | 44.42801666 | 31.29082298
|  | 2.463 | 18.23810196 | 44.92253876 | 31.58032036
|  | 2.464 | 18.15564728 | 43.25998306 | 30.70781517
|  | 2.465 | 18.11172485 | 43.78505325 | 30.94838905
|  | 2.466 | 18.21584892 | 44.26940536 | 31.24262714
|  | 2.467 | 18.23462486 | 44.50058365 | 31.3676
|  | 2.468 | 18.11929703 | 43.93122101 | 31.02525902
|  | 2.469 | 18.2251091 | 43.21012878 | 30.71761894
|  | 2.47 | 18.28106117 | 44.24914551 | 31.26510334
|  | 2.471 | 18.16844368 | 44.26323318 | 31.21583843
|  | 2.472 | 18.29862213 | 45.39738464 | 31.848
|  | 2.473 | 18.11774445 | 44.24213791 | 31.17994118
|  | 2.474 | 18.15669632 | 44.88718033 | 31.52194
|  | 2.475 | 18.24835014 | 43.52243042 | 30.88539028
|  | 2.476 | 18.19890213 | 43.91265106 | 31.05578
|  | 2.477 | 18.36151314 | 43.88199997 | 31.12176
|  | 2.478 | 17.94780731 | 42.35122299 | 30.14951515
|  | 2.479 | 18.20166779 | 42.48200607 | 30.34183693
|  | 2.48 | 18.18663216 | 44.44350433 | 31.31507
|  | 2.481 | 18.16394424 | 45.34269714 | 31.75332069
|  | 2.482 | 18.1727581 | 43.56157303 | 30.86717
|  | 2.483 | 17.99687576 | 44.2363472 | 31.11661148
|  | 2.484 | 18.07385826 | 42.44389343 | 30.25888
|  | 2.485 | 18.13337708 | 44.09368134 | 31.11352921
|  | 2.486 | 18.19361687 | 42.93539047 | 30.56450367
|  | 2.487 | 17.9031086 | 42.86851501 | 30.38581
|  | 2.488 | 18.38022423 | 43.09835815 | 30.73929119
|  | 2.489 | 18.25477982 | 42.68999863 | 30.47239
|  | 2.49 | 18.24567223 | 42.11100769 | 30.17833996
|  | 2.491 | 18.23169136 | 44.22561646 | 31.22865391
|  | 2.492 | 17.96346092 | 43.16872025 | 30.56609
|  | 2.493 | 18.20085144 | 42.91215134 | 30.55650139
|  | 2.494 | 18.20142365 | 42.9444809 | 30.57295
|  | 2.495 | 18.13160706 | 43.77758408 | 30.95459557
|  | 2.496 | 18.06616211 | 42.89416504 | 30.48016
|  | 2.497 | 18.06642342 | 45.78273773 | 31.92458
|  | 2.498 | 18.2224617 | 43.23071289 | 30.72659
|  | 2.499 | 18.10981178 | 43.46782684 | 30.78881931
|  | 2.5 | 18.10177803 | 43.25146866 | 30.67662
|  | 2.50216 | 18.16564 | 43.50378 | 30.83471
|  | 2.50699 | 18.1872 | 43.47316 | 30.83018
|  | 2.51182 | 18.18683 | 43.51025 | 30.84854
|  | 2.51665 | 18.18169 | 43.48398 | 30.83283
|  | 2.52148 | 18.18164 | 43.4792 | 30.83042
|  | 2.52631 | 18.19725 | 43.49345 | 30.84535
|  | 2.53114 | 18.18952 | 43.4833 | 30.83641
|  | 2.53597 | 18.19531 | 43.48565 | 30.84048
|  | 2.5408 | 18.18521 | 43.48447 | 30.83484
|  | 2.54563 | 18.19944 | 43.48731 | 30.84338
|  | 2.55046 | 18.20281 | 43.47171 | 30.83726
|  | 2.55529 | 18.20824 | 43.46199 | 30.83511
|  | 2.56012 | 18.20553 | 43.48999 | 30.84776
|  | 2.56495 | 18.1997 | 43.45275 | 30.82622
|  | 2.56978 | 18.19245 | 43.45734 | 30.8249
|  | 2.57461 | 18.19712 | 43.48188 | 30.8395
|  | 2.57944 | 18.20149 | 43.46142 | 30.83146
|  | 2.58427 | 18.2056 | 43.4998 | 30.8527
|  | 2.5891 | 18.2033 | 43.46986 | 30.83658
|  | 2.59394 | 18.19541 | 43.50692 | 30.85116
|  | 2.59877 | 18.20972 | 43.45878 | 30.83425
|  | 2.6036 | 18.20695 | 43.49015 | 30.84855
|  | 2.60843 | 18.20797 | 43.45164 | 30.82981
|  | 2.61326 | 18.20945 | 43.4494 | 30.82942
|  | 2.61809 | 18.2127 | 43.49662 | 30.85466
|  | 2.62292 | 18.20842 | 43.43036 | 30.81939
|  | 2.62775 | 18.21373 | 43.45809 | 30.83591
|  | 2.63258 | 18.2183 | 43.42709 | 30.82269
|  | 2.63741 | 18.22946 | 43.41145 | 30.82045
|  | 2.64224 | 18.21808 | 43.41702 | 30.81755
|  | 2.64707 | 18.22792 | 43.42543 | 30.82668
|  | 2.6519 | 18.21698 | 43.42605 | 30.82152
|  | 2.65673 | 18.23074 | 43.40932 | 30.82003
|  | 2.66156 | 18.2198 | 43.44471 | 30.83225
|  | 2.66639 | 18.21361 | 43.47569 | 30.84465
|  | 2.67122 | 18.22093 | 43.45746 | 30.83919
|  | 2.67605 | 18.20598 | 43.45535 | 30.83066
|  | 2.68088 | 18.21632 | 43.40007 | 30.8082
|  | 2.68571 | 18.20888 | 43.39804 | 30.80346
|  | 2.69054 | 18.24172 | 43.41495 | 30.82833
|  | 2.69537 | 18.22981 | 43.42186 | 30.82584
|  | 2.7002 | 18.24271 | 43.40415 | 30.82343
|  | 2.70504 | 18.2576 | 43.37387 | 30.81574
|  | 2.70987 | 18.22133 | 43.42997 | 30.82565
|  | 2.7147 | 18.25189 | 43.37524 | 30.81357
|  | 2.71953 | 18.21723 | 43.42361 | 30.82042
|  | 2.72436 | 18.23588 | 43.42657 | 30.83122
|  | 2.72919 | 18.26875 | 43.39681 | 30.83278
|  | 2.73402 | 18.2808 | 43.41467 | 30.84774
|  | 2.73885 | 18.27744 | 43.43972 | 30.85858
|  | 2.74368 | 18.26617 | 43.39983 | 30.833
|  | 2.74851 | 18.28747 | 43.39001 | 30.83874
|  | 2.75334 | 18.26328 | 43.40329 | 30.83328
|  | 2.75817 | 18.28015 | 43.39975 | 30.83995
|  | 2.763 | 18.28702 | 43.41986 | 30.85344
|  | 2.76783 | 18.295 | 43.4168 | 30.8559
|  | 2.77266 | 18.29342 | 43.38856 | 30.84099
|  | 2.77749 | 18.28418 | 43.37449 | 30.82934
|  | 2.78232 | 18.28974 | 43.39479 | 30.84227
|  | 2.78715 | 18.29114 | 43.40924 | 30.85019
|  | 2.79198 | 18.30957 | 43.38786 | 30.84871
|  | 2.79681 | 18.30649 | 43.39049 | 30.84849
|  | 2.80164 | 18.30324 | 43.41282 | 30.85803
|  | 2.80647 | 18.30442 | 43.40136 | 30.85289
|  | 2.8113 | 18.31797 | 43.38535 | 30.85166
|  | 2.81613 | 18.31003 | 43.39975 | 30.85489
|  | 2.82097 | 18.31428 | 43.40708 | 30.86068
|  | 2.8258 | 18.31057 | 43.39458 | 30.85257
|  | 2.83063 | 18.32678 | 43.36921 | 30.84799
|  | 2.83546 | 18.32886 | 43.38159 | 30.85522
|  | 2.84029 | 18.3452 | 43.38824 | 30.86672
|  | 2.84512 | 18.33504 | 43.37669 | 30.85587
|  | 2.84995 | 18.34356 | 43.38807 | 30.86581
|  | 2.85478 | 18.34138 | 43.39606 | 30.86872
|  | 2.85961 | 18.3507 | 43.40238 | 30.87654
|  | 2.86444 | 18.33737 | 43.38097 | 30.85917
|  | 2.86927 | 18.35193 | 43.3915 | 30.87172
|  | 2.8741 | 18.34784 | 43.40788 | 30.87786
|  | 2.87893 | 18.35904 | 43.41668 | 30.88786
|  | 2.88376 | 18.37035 | 43.40858 | 30.88946
|  | 2.88859 | 18.35775 | 43.41258 | 30.88516
|  | 2.89342 | 18.3567 | 43.39546 | 30.87608
|  | 2.89825 | 18.36408 | 43.41265 | 30.88837
|  | 2.90308 | 18.35795 | 43.40421 | 30.88108
|  | 2.90791 | 18.36824 | 43.41065 | 30.88944
|  | 2.91274 | 18.37628 | 43.41473 | 30.8955
|  | 2.91757 | 18.38224 | 43.39437 | 30.88831
|  | 2.9224 | 18.38561 | 43.41077 | 30.89819
|  | 2.92723 | 18.38394 | 43.41461 | 30.89928
|  | 2.93206 | 18.39452 | 43.42221 | 30.90837
|  | 2.9369 | 18.4037 | 43.43595 | 30.91983
|  | 2.94173 | 18.39285 | 43.42199 | 30.90742
|  | 2.94656 | 18.39521 | 43.4443 | 30.91976
|  | 2.95139 | 18.40483 | 43.44961 | 30.92722
|  | 2.95622 | 18.41261 | 43.43777 | 30.92519
|  | 2.96105 | 18.4183 | 43.44212 | 30.93021
|  | 2.96588 | 18.41993 | 43.46051 | 30.94022
|  | 2.97071 | 18.41407 | 43.45714 | 30.9356
|  | 2.97554 | 18.42047 | 43.4614 | 30.94093
|  | 2.98037 | 18.43043 | 43.46291 | 30.94667
|  | 2.9852 | 18.43624 | 43.4636 | 30.94992
|  | 2.99003 | 18.43837 | 43.46409 | 30.95123
|  | 2.99486 | 18.43016 | 43.46449 | 30.94732
|  | 2.99969 | 18.44026 | 43.47109 | 30.95567
|  | 3.00452 | 18.44213 | 43.4949 | 30.96852
|  | 3.00935 | 18.44324 | 43.48328 | 30.96326
|  | 3.01418 | 18.44969 | 43.48519 | 30.96744
|  | 3.01901 | 18.45507 | 43.49396 | 30.97451
|  | 3.02384 | 18.45542 | 43.49439 | 30.9749
|  | 3.02867 | 18.47324 | 43.51229 | 30.99277
|  | 3.0335 | 18.46713 | 43.52287 | 30.995
|  | 3.03833 | 18.46722 | 43.50432 | 30.98577
|  | 3.04316 | 18.46604 | 43.51599 | 30.99101
|  | 3.04799 | 18.46631 | 43.51629 | 30.9913
|  | 3.05283 | 18.47342 | 43.51204 | 30.99273
|  | 3.05766 | 18.48095 | 43.50647 | 30.99371
|  | 3.06249 | 18.48419 | 43.51068 | 30.99744
|  | 3.06732 | 18.48278 | 43.52883 | 31.0058
|  | 3.07215 | 18.4856 | 43.53592 | 31.01076
|  | 3.07698 | 18.48366 | 43.54526 | 31.01446
|  | 3.08181 | 18.50093 | 43.54515 | 31.02304
|  | 3.08664 | 18.50448 | 43.54099 | 31.02273
|  | 3.09147 | 18.51167 | 43.55332 | 31.03249
|  | 3.0963 | 18.51199 | 43.55885 | 31.03542
|  | 3.10113 | 18.50443 | 43.56264 | 31.03354
|  | 3.10596 | 18.51803 | 43.56726 | 31.04265
|  | 3.11079 | 18.51983 | 43.56277 | 31.0413
|  | 3.11562 | 18.524 | 43.56698 | 31.04549
|  | 3.12045 | 18.53106 | 43.57878 | 31.05492
|  | 3.12528 | 18.53148 | 43.58316 | 31.05732
|  | 3.13011 | 18.54312 | 43.58002 | 31.06157
|  | 3.13494 | 18.54879 | 43.58513 | 31.06696
|  | 3.13977 | 18.54278 | 43.5864 | 31.06459
|  | 3.1446 | 18.54761 | 43.60037 | 31.07399
|  | 3.14943 | 18.55712 | 43.61568 | 31.0864
|  | 3.15426 | 18.55781 | 43.61978 | 31.08879
|  | 3.15909 | 18.55779 | 43.62803 | 31.09291
|  | 3.16392 | 18.57664 | 43.64381 | 31.11022
|  | 3.16876 | 18.5833 | 43.63333 | 31.10832
|  | 3.17359 | 18.58726 | 43.63356 | 31.11041
|  | 3.17842 | 18.58061 | 43.64777 | 31.11419
|  | 3.18325 | 18.57706 | 43.64949 | 31.11327
|  | 3.18808 | 18.59101 | 43.65552 | 31.12326
|  | 3.19291 | 18.60346 | 43.66615 | 31.13481
|  | 3.19774 | 18.60661 | 43.66958 | 31.13809
|  | 3.20257 | 18.60714 | 43.67408 | 31.14061
|  | 3.2074 | 18.61071 | 43.68094 | 31.14583
|  | 3.21223 | 18.61224 | 43.68413 | 31.14818
|  | 3.21706 | 18.6214 | 43.69816 | 31.15978
|  | 3.22189 | 18.63352 | 43.70155 | 31.16754
|  | 3.22672 | 18.62469 | 43.70419 | 31.16444
|  | 3.23155 | 18.62588 | 43.70339 | 31.16464
|  | 3.23638 | 18.63984 | 43.70772 | 31.17378
|  | 3.24121 | 18.63892 | 43.71687 | 31.17789
|  | 3.24604 | 18.64943 | 43.71818 | 31.18381
|  | 3.25087 | 18.66532 | 43.7169 | 31.19111
|  | 3.2557 | 18.66039 | 43.71255 | 31.18647
|  | 3.26053 | 18.65961 | 43.72559 | 31.1926
|  | 3.26536 | 18.66828 | 43.7391 | 31.20369
|  | 3.27019 | 18.67007 | 43.74208 | 31.20607
|  | 3.27502 | 18.67341 | 43.75109 | 31.21225
|  | 3.27985 | 18.6836 | 43.76257 | 31.22308
|  | 3.28469 | 18.6909 | 43.76903 | 31.22997
|  | 3.28952 | 18.69147 | 43.77699 | 31.23423
|  | 3.29435 | 18.69993 | 43.78469 | 31.24231
|  | 3.29918 | 18.70292 | 43.79075 | 31.24684
|  | 3.30401 | 18.71327 | 43.78721 | 31.25024
|  | 3.30884 | 18.70894 | 43.78454 | 31.24674
|  | 3.31367 | 18.71054 | 43.79384 | 31.25219
|  | 3.3185 | 18.72386 | 43.81793 | 31.27089
|  | 3.32333 | 18.7316 | 43.81706 | 31.27433
|  | 3.32816 | 18.72773 | 43.81047 | 31.2691
|  | 3.33299 | 18.72403 | 43.82096 | 31.2725
|  | 3.33782 | 18.73423 | 43.83273 | 31.28348
|  | 3.34265 | 18.73875 | 43.83326 | 31.28601
|  | 3.34748 | 18.73751 | 43.82868 | 31.28309
|  | 3.35231 | 18.74956 | 43.83796 | 31.29376
|  | 3.35714 | 18.74997 | 43.83333 | 31.29165
|  | 3.36197 | 18.7537 | 43.83613 | 31.29491
|  | 3.3668 | 18.75979 | 43.84296 | 31.30137
|  | 3.37163 | 18.75649 | 43.85665 | 31.30657
|  | 3.37646 | 18.76446 | 43.85863 | 31.31155
|  | 3.38129 | 18.77083 | 43.86415 | 31.31749
|  | 3.38612 | 18.7809 | 43.87136 | 31.32613
|  | 3.39095 | 18.78942 | 43.86809 | 31.32876
|  | 3.39579 | 18.79748 | 43.87923 | 31.33836
|  | 3.40062 | 18.7958 | 43.89059 | 31.3432
|  | 3.40545 | 18.79595 | 43.88524 | 31.34059
|  | 3.41028 | 18.80031 | 43.88776 | 31.34403
|  | 3.41511 | 18.80093 | 43.891 | 31.34596
|  | 3.41994 | 18.80092 | 43.88197 | 31.34144
|  | 3.42477 | 18.81609 | 43.88977 | 31.35293
|  | 3.4296 | 18.8264 | 43.90988 | 31.36814
|  | 3.43443 | 18.83317 | 43.91518 | 31.37418
|  | 3.43926 | 18.83588 | 43.91961 | 31.37775
|  | 3.44409 | 18.84196 | 43.92783 | 31.3849
|  | 3.44892 | 18.8481 | 43.93661 | 31.39235
|  | 3.45375 | 18.84739 | 43.93328 | 31.39033
|  | 3.45858 | 18.85018 | 43.92531 | 31.38774
|  | 3.46341 | 18.84937 | 43.92689 | 31.38813
|  | 3.46824 | 18.85631 | 43.94872 | 31.40251
|  | 3.47307 | 18.86581 | 43.95639 | 31.4111
|  | 3.4779 | 18.86592 | 43.95599 | 31.41096
|  | 3.48273 | 18.86789 | 43.95616 | 31.41202
|  | 3.48756 | 18.87133 | 43.9548 | 31.41306
|  | 3.49239 | 18.88791 | 43.95165 | 31.41978
|  | 3.49722 | 18.89348 | 43.95796 | 31.42572
|  | 3.50205 | 18.89085 | 43.96258 | 31.42671
|  | 3.50688 | 18.89512 | 43.9665 | 31.43081
|  | 3.51172 | 18.907 | 43.97312 | 31.44006
|  | 3.51655 | 18.9094 | 43.97412 | 31.44176
|  | 3.52138 | 18.91212 | 43.97968 | 31.4459
|  | 3.52621 | 18.91997 | 43.9881 | 31.45404
|  | 3.53104 | 18.91945 | 43.99336 | 31.4564
|  | 3.53587 | 18.91984 | 43.99647 | 31.45815
|  | 3.5407 | 18.9223 | 43.99611 | 31.45921
|  | 3.54553 | 18.92548 | 44.0049 | 31.46519
|  | 3.55036 | 18.92526 | 44.00654 | 31.4659
|  | 3.55519 | 18.93335 | 44.00951 | 31.47143
|  | 3.56002 | 18.94311 | 44.01269 | 31.4779
|  | 3.56485 | 18.94686 | 44.01802 | 31.48244
|  | 3.56968 | 18.95 | 44.02289 | 31.48644
|  | 3.57451 | 18.94499 | 44.02638 | 31.48569
|  | 3.57934 | 18.95245 | 44.0264 | 31.48943
|  | 3.58417 | 18.96845 | 44.03046 | 31.49946
|  | 3.589 | 18.97012 | 44.0332 | 31.50166
|  | 3.59383 | 18.97 | 44.04544 | 31.50772
|  | 3.59866 | 18.98096 | 44.04542 | 31.51319
|  | 3.60349 | 18.98288 | 44.04193 | 31.51241
|  | 3.60832 | 18.97816 | 44.04376 | 31.51096
|  | 3.61315 | 18.98027 | 44.04636 | 31.51331
|  | 3.61798 | 18.98161 | 44.05146 | 31.51653
|  | 3.62281 | 18.98854 | 44.05283 | 31.52069
|  | 3.62765 | 18.99877 | 44.05579 | 31.52728
|  | 3.63248 | 19.00063 | 44.05911 | 31.52987
|  | 3.63731 | 18.99913 | 44.0605 | 31.52981
|  | 3.64214 | 19.0008 | 44.06326 | 31.53203
|  | 3.64697 | 19.01163 | 44.06879 | 31.54021
|  | 3.6518 | 19.02539 | 44.07687 | 31.55113
|  | 3.65663 | 19.03317 | 44.07637 | 31.55477
|  | 3.66146 | 19.03429 | 44.08104 | 31.55766
|  | 3.66629 | 19.03521 | 44.09066 | 31.56293
|  | 3.67112 | 19.04351 | 44.10064 | 31.57208
|  | 3.67595 | 19.04136 | 44.10613 | 31.57374
|  | 3.68078 | 19.03353 | 44.10079 | 31.56716
|  | 3.68561 | 19.03027 | 44.09607 | 31.56317
|  | 3.69044 | 19.04319 | 44.09569 | 31.56944
|  | 3.69527 | 19.05657 | 44.09936 | 31.57796
|  | 3.7001 | 19.06156 | 44.10624 | 31.5839
|  | 3.70493 | 19.06154 | 44.10898 | 31.58526
|  | 3.70976 | 19.06892 | 44.11178 | 31.59035
|  | 3.71459 | 19.06723 | 44.11326 | 31.59024
|  | 3.71942 | 19.06957 | 44.11141 | 31.59049
|  | 3.72425 | 19.06968 | 44.11356 | 31.59162
|  | 3.72908 | 19.06819 | 44.12331 | 31.59575
|  | 3.73391 | 19.07391 | 44.12883 | 31.60137
|  | 3.73874 | 19.07504 | 44.13067 | 31.60285
|  | 3.74358 | 19.08657 | 44.13027 | 31.60842
|  | 3.74841 | 19.10547 | 44.13778 | 31.62163
|  | 3.75324 | 19.10626 | 44.13974 | 31.623
|  | 3.75807 | 19.0959 | 44.14261 | 31.61926
|  | 3.7629 | 19.10259 | 44.1461 | 31.62435
|  | 3.76773 | 19.1173 | 44.14566 | 31.63148
|  | 3.77256 | 19.12404 | 44.14987 | 31.63696
|  | 3.77739 | 19.12186 | 44.14356 | 31.63271
|  | 3.78222 | 19.11771 | 44.14272 | 31.63022
|  | 3.78705 | 19.12154 | 44.15454 | 31.63804
|  | 3.79188 | 19.12809 | 44.16039 | 31.64424
|  | 3.79671 | 19.12744 | 44.15864 | 31.64304
|  | 3.80154 | 19.12785 | 44.16219 | 31.64502
|  | 3.80637 | 19.13414 | 44.16872 | 31.65143
|  | 3.8112 | 19.14013 | 44.17095 | 31.65554
|  | 3.81603 | 19.14504 | 44.17482 | 31.65993
|  | 3.82086 | 19.14959 | 44.179 | 31.6643
|  | 3.82569 | 19.15338 | 44.17307 | 31.66323
|  | 3.83052 | 19.16152 | 44.16791 | 31.66472
|  | 3.83535 | 19.16831 | 44.17537 | 31.67184
|  | 3.84018 | 19.1658 | 44.18338 | 31.67459
|  | 3.84501 | 19.16935 | 44.18905 | 31.6792
|  | 3.84984 | 19.17988 | 44.19141 | 31.68564
|  | 3.85467 | 19.17785 | 44.19049 | 31.68417
|  | 3.85951 | 19.183 | 44.1902 | 31.6866
|  | 3.86434 | 19.19742 | 44.19302 | 31.69522
|  | 3.86917 | 19.20127 | 44.20048 | 31.70088
|  | 3.874 | 19.20281 | 44.20989 | 31.70635
|  | 3.87883 | 19.20376 | 44.22032 | 31.71204
|  | 3.88366 | 19.206 | 44.22636 | 31.71618
|  | 3.88849 | 19.21725 | 44.22031 | 31.71878
|  | 3.89332 | 19.22116 | 44.20875 | 31.71495
|  | 3.89815 | 19.22359 | 44.20678 | 31.71519
|  | 3.90298 | 19.22977 | 44.21534 | 31.72255
|  | 3.90781 | 19.23378 | 44.22547 | 31.72962
|  | 3.91264 | 19.23759 | 44.23551 | 31.73655
|  | 3.91747 | 19.24165 | 44.24029 | 31.74097
|  | 3.9223 | 19.24562 | 44.23639 | 31.74101
|  | 3.92713 | 19.25138 | 44.23449 | 31.74294
|  | 3.93196 | 19.25528 | 44.24392 | 31.7496
|  | 3.93679 | 19.25809 | 44.25545 | 31.75677
|  | 3.94162 | 19.25924 | 44.26136 | 31.7603
|  | 3.94645 | 19.25808 | 44.26396 | 31.76102
|  | 3.95128 | 19.25753 | 44.26339 | 31.76046
|  | 3.95611 | 19.26205 | 44.26982 | 31.76593
|  | 3.96094 | 19.2716 | 44.27579 | 31.7737
|  | 3.96577 | 19.27914 | 44.27962 | 31.77938
|  | 3.97061 | 19.28818 | 44.28289 | 31.78554
|  | 3.97544 | 19.29826 | 44.28468 | 31.79147
|  | 3.98027 | 19.29664 | 44.29091 | 31.79378
|  | 3.9851 | 19.29161 | 44.29179 | 31.7917
|  | 3.98993 | 19.28793 | 44.28721 | 31.78757
|  | 3.99476 | 19.29067 | 44.28533 | 31.788
|  | 3.99959 | 19.29849 | 44.29672 | 31.79761
|  | 4.00442 | 19.30309 | 44.30945 | 31.80627
|  | 4.00925 | 19.31018 | 44.30589 | 31.80804
|  | 4.01408 | 19.31756 | 44.30157 | 31.80957
|  | 4.01891 | 19.32465 | 44.30828 | 31.81647
|  | 4.02374 | 19.33015 | 44.31427 | 31.82221
|  | 4.02857 | 19.33115 | 44.31593 | 31.82354
|  | 4.0334 | 19.33657 | 44.31882 | 31.82769
|  | 4.03823 | 19.34205 | 44.32124 | 31.83164
|  | 4.04306 | 19.34212 | 44.32393 | 31.83302
|  | 4.04789 | 19.34516 | 44.33171 | 31.83844
|  | 4.05272 | 19.34654 | 44.33216 | 31.83935
|  | 4.05755 | 19.3489 | 44.33183 | 31.84037
|  | 4.06238 | 19.35897 | 44.34284 | 31.85091
|  | 4.06721 | 19.36696 | 44.35364 | 31.8603
|  | 4.07204 | 19.36905 | 44.35644 | 31.86275
|  | 4.07687 | 19.36973 | 44.35541 | 31.86257
|  | 4.0817 | 19.37818 | 44.34959 | 31.86388
|  | 4.08654 | 19.38455 | 44.34948 | 31.86701
|  | 4.09137 | 19.38484 | 44.36197 | 31.8734
|  | 4.0962 | 19.38522 | 44.37483 | 31.88002
|  | 4.10103 | 19.38177 | 44.3786 | 31.88019
|  | 4.10586 | 19.38056 | 44.37401 | 31.87728
|  | 4.11069 | 19.38691 | 44.37223 | 31.87957
|  | 4.11552 | 19.39349 | 44.37544 | 31.88447
|  | 4.12035 | 19.39969 | 44.37724 | 31.88847
|  | 4.12518 | 19.40745 | 44.3827 | 31.89508
|  | 4.13001 | 19.41501 | 44.39592 | 31.90547
|  | 4.13484 | 19.4222 | 44.40542 | 31.91381
|  | 4.13967 | 19.425 | 44.40992 | 31.91746
|  | 4.1445 | 19.42798 | 44.41182 | 31.9199
|  | 4.14933 | 19.4283 | 44.41112 | 31.91971
|  | 4.15416 | 19.42325 | 44.41624 | 31.91974
|  | 4.15899 | 19.42463 | 44.42202 | 31.92333
|  | 4.16382 | 19.43576 | 44.42322 | 31.92949
|  | 4.16865 | 19.44622 | 44.42497 | 31.9356
|  | 4.17348 | 19.45075 | 44.42668 | 31.93871
|  | 4.17831 | 19.45179 | 44.42553 | 31.93866
|  | 4.18314 | 19.45188 | 44.428 | 31.93994
|  | 4.18797 | 19.45035 | 44.4393 | 31.94482
|  | 4.1928 | 19.44535 | 44.44769 | 31.94652
|  | 4.19763 | 19.4369 | 44.45242 | 31.94466
|  | 4.20247 | 19.42814 | 44.45597 | 31.94205
|  | 4.2073 | 19.41819 | 44.43815 | 31.92817
|  | 4.21213 | 19.40287 | 44.39875 | 31.90081
|  | 4.21696 | 19.38869 | 44.35615 | 31.87242
|  | 4.22179 | 19.37198 | 44.3215 | 31.84674
|  | 4.22662 | 19.35654 | 44.30593 | 31.83124
|  | 4.23145 | 19.34368 | 44.31204 | 31.82786
|  | 4.23628 | 19.3257 | 44.31321 | 31.81946
|  | 4.24111 | 19.3234 | 44.29306 | 31.80823
|  | 4.24594 | 19.34851 | 44.29713 | 31.82282
|  | 4.25077 | 19.39558 | 44.34012 | 31.86785
|  | 4.2556 | 19.42656 | 44.37643 | 31.9015
|  | 4.26043 | 19.4289 | 44.38888 | 31.90889
|  | 4.26526 | 19.41456 | 44.38388 | 31.89922
|  | 4.27009 | 19.40988 | 44.37985 | 31.89487
|  | 4.27492 | 19.41905 | 44.37868 | 31.89886
|  | 4.27975 | 19.42762 | 44.39266 | 31.91014
|  | 4.28458 | 19.43836 | 44.41877 | 31.92857
|  | 4.28941 | 19.44039 | 44.43801 | 31.9392
|  | 4.29424 | 19.44394 | 44.44597 | 31.94495
|  | 4.29907 | 19.45559 | 44.45245 | 31.95402
|  | 4.3039 | 19.45632 | 44.46741 | 31.96186
|  | 4.30873 | 19.46166 | 44.482 | 31.97183
|  | 4.31356 | 19.48928 | 44.49629 | 31.99279
|  | 4.3184 | 19.51715 | 44.51849 | 32.01782
|  | 4.32323 | 19.52453 | 44.5362 | 32.03037
|  | 4.32806 | 19.53042 | 44.53428 | 32.03235
|  | 4.33289 | 19.54526 | 44.52716 | 32.03621
|  | 4.33772 | 19.55304 | 44.53794 | 32.04549
|  | 4.34255 | 19.55741 | 44.5555 | 32.05645
|  | 4.34738 | 19.56897 | 44.56674 | 32.06785
|  | 4.35221 | 19.58347 | 44.57548 | 32.07947
|  | 4.35704 | 19.59252 | 44.58774 | 32.09013
|  | 4.36187 | 19.59797 | 44.60153 | 32.09975
|  | 4.3667 | 19.60409 | 44.61033 | 32.10721
|  | 4.37153 | 19.61038 | 44.61357 | 32.11197
|  | 4.37636 | 19.62125 | 44.61543 | 32.11834
|  | 4.38119 | 19.63286 | 44.62158 | 32.12722
|  | 4.38602 | 19.63371 | 44.63023 | 32.13197
|  | 4.39085 | 19.62671 | 44.63781 | 32.13226
|  | 4.39568 | 19.62655 | 44.64416 | 32.13536
|  | 4.40051 | 19.63299 | 44.65358 | 32.14328
|  | 4.40534 | 19.63796 | 44.66376 | 32.15086
|  | 4.41017 | 19.64094 | 44.66925 | 32.1551
|  | 4.415 | 19.64766 | 44.67281 | 32.16023
|  | 4.41983 | 19.65694 | 44.67586 | 32.1664
|  | 4.42466 | 19.66464 | 44.67534 | 32.16999
|  | 4.42949 | 19.66878 | 44.67206 | 32.17042
|  | 4.43433 | 19.66995 | 44.67343 | 32.17169
|  | 4.43916 | 19.67142 | 44.68189 | 32.17666
|  | 4.44399 | 19.67687 | 44.69106 | 32.18396
|  | 4.44882 | 19.68253 | 44.69712 | 32.18983
|  | 4.45365 | 19.68555 | 44.70594 | 32.19574
|  | 4.45848 | 19.68785 | 44.71679 | 32.20232
|  | 4.46331 | 19.69249 | 44.72296 | 32.20773
|  | 4.46814 | 19.70088 | 44.72444 | 32.21266
|  | 4.47297 | 19.70905 | 44.72551 | 32.21728
|  | 4.4778 | 19.7108 | 44.73066 | 32.22073
|  | 4.48263 | 19.71 | 44.73699 | 32.22349
|  | 4.48746 | 19.71312 | 44.74219 | 32.22765
|  | 4.49229 | 19.71992 | 44.74938 | 32.23465
|  | 4.49712 | 19.72946 | 44.75816 | 32.24381
|  | 4.50195 | 19.73676 | 44.76673 | 32.25174
|  | 4.50678 | 19.74018 | 44.77439 | 32.25728
|  | 4.51161 | 19.74362 | 44.78051 | 32.26207
|  | 4.51644 | 19.74883 | 44.78374 | 32.26628
|  | 4.52127 | 19.75436 | 44.78568 | 32.27002
|  | 4.5261 | 19.75808 | 44.79462 | 32.27635
|  | 4.53093 | 19.75929 | 44.8061 | 32.2827
|  | 4.53576 | 19.75975 | 44.81014 | 32.28495
|  | 4.54059 | 19.76303 | 44.80832 | 32.28568
|  | 4.54542 | 19.7692 | 44.81145 | 32.29033
|  | 4.55026 | 19.77537 | 44.81998 | 32.29768
|  | 4.55509 | 19.77976 | 44.82744 | 32.3036
|  | 4.55992 | 19.78103 | 44.83409 | 32.30756
|  | 4.56475 | 19.78169 | 44.8441 | 32.3129
|  | 4.56958 | 19.78585 | 44.85478 | 32.32032
|  | 4.57441 | 19.79166 | 44.8626 | 32.32713
|  | 4.57924 | 19.79833 | 44.86838 | 32.33336
|  | 4.58407 | 19.80527 | 44.87361 | 32.33944
|  | 4.5889 | 19.80853 | 44.8773 | 32.34292
|  | 4.59373 | 19.8103 | 44.87881 | 32.34455
|  | 4.59856 | 19.81741 | 44.88062 | 32.34902
|  | 4.60339 | 19.82646 | 44.88315 | 32.3548
|  | 4.60822 | 19.83225 | 44.8868 | 32.35952
|  | 4.61305 | 19.83515 | 44.89259 | 32.36387
|  | 4.61788 | 19.83535 | 44.90118 | 32.36827
|  | 4.62271 | 19.83492 | 44.91294 | 32.37393
|  | 4.62754 | 19.83975 | 44.92526 | 32.38251
|  | 4.63237 | 19.84765 | 44.93375 | 32.3907
|  | 4.6372 | 19.85188 | 44.93639 | 32.39413
|  | 4.64203 | 19.8539 | 44.93566 | 32.39478
|  | 4.64686 | 19.85837 | 44.93738 | 32.39788
|  | 4.65169 | 19.86348 | 44.94308 | 32.40328
|  | 4.65652 | 19.86828 | 44.94832 | 32.4083
|  | 4.66136 | 19.87329 | 44.95294 | 32.41312
|  | 4.66619 | 19.87762 | 44.95915 | 32.41838
|  | 4.67102 | 19.88084 | 44.96541 | 32.42313
|  | 4.67585 | 19.88485 | 44.97239 | 32.42862
|  | 4.68068 | 19.89181 | 44.98156 | 32.43668
|  | 4.68551 | 19.89878 | 44.9895 | 32.44414
|  | 4.69034 | 19.90378 | 44.99684 | 32.45031
|  | 4.69517 | 19.90877 | 45.00682 | 32.4578
|  | 4.7 | 19.91367 | 45.01747 | 32.46557
|  | 4.70483 | 19.91541 | 45.02491 | 32.47016
|  | 4.70966 | 19.91464 | 45.02949 | 32.47207
|  | 4.71449 | 19.9155 | 45.03184 | 32.47367
|  | 4.71932 | 19.91876 | 45.03367 | 32.47622
|  | 4.72415 | 19.92253 | 45.03903 | 32.48078
|  | 4.72898 | 19.9256 | 45.04662 | 32.48611
|  | 4.73381 | 19.92824 | 45.05295 | 32.4906
|  | 4.73864 | 19.93124 | 45.05779 | 32.49451
|  | 4.74347 | 19.93509 | 45.06116 | 32.49812
|  | 4.7483 | 19.9407 | 45.06382 | 32.50226
|  | 4.75313 | 19.94771 | 45.06846 | 32.50809
|  | 4.75796 | 19.95352 | 45.07632 | 32.51492
|  | 4.76279 | 19.95828 | 45.08601 | 32.52215
|  | 4.76762 | 19.96292 | 45.09499 | 32.52895
|  | 4.77245 | 19.96609 | 45.10076 | 32.53342
|  | 4.77729 | 19.96737 | 45.10342 | 32.53539
|  | 4.78212 | 19.96812 | 45.10776 | 32.53794
|  | 4.78695 | 19.96918 | 45.1171 | 32.54314
|  | 4.79178 | 19.97122 | 45.12639 | 32.54881
|  | 4.79661 | 19.97586 | 45.13022 | 32.55304
|  | 4.80144 | 19.98376 | 45.13243 | 32.5581
|  | 4.80627 | 19.99198 | 45.1408 | 32.56639
|  | 4.8111 | 19.99726 | 45.1529 | 32.57508
|  | 4.81593 | 20.00139 | 45.15924 | 32.58031
|  | 4.82076 | 20.00694 | 45.15686 | 32.5819
|  | 4.82559 | 20.01269 | 45.15311 | 32.5829
|  | 4.83042 | 20.01802 | 45.15573 | 32.58688
|  | 4.83525 | 20.02426 | 45.16497 | 32.59462
|  | 4.84008 | 20.03055 | 45.1759 | 32.60322
|  | 4.84491 | 20.03341 | 45.18377 | 32.60859
|  | 4.84974 | 20.03042 | 45.18746 | 32.60894
|  | 4.85457 | 20.02539 | 45.1911 | 32.60825
|  | 4.8594 | 20.02647 | 45.20045 | 32.61346
|  | 4.86423 | 20.03523 | 45.21409 | 32.62466
|  | 4.86906 | 20.04456 | 45.22339 | 32.63397
|  | 4.87389 | 20.04936 | 45.22555 | 32.63746
|  | 4.87872 | 20.05142 | 45.2266 | 32.63901
|  | 4.88355 | 20.05367 | 45.22892 | 32.6413
|  | 4.88838 | 20.058 | 45.23211 | 32.64506
|  | 4.89322 | 20.06364 | 45.23765 | 32.65064
|  | 4.89805 | 20.06812 | 45.24634 | 32.65723
|  | 4.90288 | 20.07099 | 45.25575 | 32.66337
|  | 4.90771 | 20.07354 | 45.26327 | 32.6684
|  | 4.91254 | 20.07614 | 45.26927 | 32.6727
|  | 4.91737 | 20.07862 | 45.2746 | 32.67661
|  | 4.9222 | 20.08139 | 45.27825 | 32.67982
|  | 4.92703 | 20.08419 | 45.28033 | 32.68226
|  | 4.93186 | 20.08669 | 45.28363 | 32.68516
|  | 4.93669 | 20.09003 | 45.28815 | 32.68909
|  | 4.94152 | 20.09503 | 45.29246 | 32.69375
|  | 4.94635 | 20.10008 | 45.29867 | 32.69938
|  | 4.95118 | 20.10301 | 45.30844 | 32.70572
|  | 4.95601 | 20.10483 | 45.31903 | 32.71193
|  | 4.96084 | 20.10844 | 45.3262 | 32.71732
|  | 4.96567 | 20.11401 | 45.32935 | 32.72168
|  | 4.9705 | 20.12009 | 45.33271 | 32.7264
|  | 4.97533 | 20.12605 | 45.33886 | 32.73246
|  | 4.98016 | 20.1316 | 45.34482 | 32.73821
|  | 4.98499 | 20.13639 | 45.34802 | 32.7422
|  | 4.98982 | 20.14098 | 45.35138 | 32.74618
|  | 4.99465 | 20.14477 | 45.35769 | 32.75123
|  | 4.99948 | 20.14554 | 45.36569 | 32.75561
|  | 5.00431 | 20.1437 | 45.37348 | 32.75859
|  | 5.00915 | 20.14354 | 45.38097 | 32.76225
|  | 5.01398 | 20.14738 | 45.38901 | 32.7682
|  | 5.01881 | 20.15376 | 45.39762 | 32.77569
|  | 5.02364 | 20.16166 | 45.4046 | 32.78313
|  | 5.02847 | 20.17101 | 45.40944 | 32.79023
|  | 5.0333 | 20.17996 | 45.41423 | 32.7971
|  | 5.03813 | 20.18596 | 45.41953 | 32.80274
|  | 5.04296 | 20.18794 | 45.42387 | 32.8059
|  | 5.04779 | 20.18769 | 45.42657 | 32.80713
|  | 5.05262 | 20.18869 | 45.42958 | 32.80913
|  | 5.05745 | 20.19329 | 45.43575 | 32.81452
|  | 5.06228 | 20.20095 | 45.44538 | 32.82317
|  | 5.06711 | 20.2091 | 45.45563 | 32.83236
|  | 5.07194 | 20.21544 | 45.46389 | 32.83966
|  | 5.07677 | 20.21968 | 45.47016 | 32.84492
|  | 5.0816 | 20.22279 | 45.47592 | 32.84936
|  | 5.08643 | 20.2247 | 45.48245 | 32.85358
|  | 5.09126 | 20.22517 | 45.48949 | 32.85733
|  | 5.09609 | 20.2258 | 45.49551 | 32.86066
|  | 5.10092 | 20.22894 | 45.50057 | 32.86475
|  | 5.10575 | 20.23455 | 45.50715 | 32.87085
|  | 5.11058 | 20.2408 | 45.51567 | 32.87823
|  | 5.11541 | 20.24614 | 45.52179 | 32.88397
|  | 5.12024 | 20.24977 | 45.52237 | 32.88607
|  | 5.12508 | 20.25185 | 45.52136 | 32.88661
|  | 5.12991 | 20.25335 | 45.52545 | 32.8894
|  | 5.13474 | 20.25422 | 45.5356 | 32.89491
|  | 5.13957 | 20.25327 | 45.54647 | 32.89987
|  | 5.1444 | 20.251 | 45.55372 | 32.90236
|  | 5.14923 | 20.25123 | 45.55761 | 32.90442
|  | 5.15406 | 20.25687 | 45.56068 | 32.90878
|  | 5.15889 | 20.26579 | 45.56498 | 32.91538
|  | 5.16372 | 20.27456 | 45.57213 | 32.92335
|  | 5.16855 | 20.28223 | 45.58111 | 32.93167
|  | 5.17338 | 20.28942 | 45.58964 | 32.93953
|  | 5.17821 | 20.2956 | 45.59695 | 32.94627
|  | 5.18304 | 20.29979 | 45.60359 | 32.95169
|  | 5.18787 | 20.30225 | 45.60962 | 32.95594
|  | 5.1927 | 20.3044 | 45.61402 | 32.95921
|  | 5.19753 | 20.3072 | 45.61721 | 32.9622
|  | 5.20236 | 20.31045 | 45.62237 | 32.96641
|  | 5.20719 | 20.31325 | 45.63335 | 32.9733
|  | 5.21202 | 20.31598 | 45.64794 | 32.98196
|  | 5.21685 | 20.32023 | 45.65683 | 32.98853
|  | 5.22168 | 20.32564 | 45.6565 | 32.99107
|  | 5.22651 | 20.32998 | 45.65714 | 32.99356
|  | 5.23134 | 20.33323 | 45.66318 | 32.9982
|  | 5.23617 | 20.3358 | 45.67018 | 33.00299
|  | 5.24101 | 20.33821 | 45.67342 | 33.00582
|  | 5.24584 | 20.34237 | 45.6733 | 33.00783
|  | 5.25067 | 20.34966 | 45.67368 | 33.01167
|  | 5.2555 | 20.35858 | 45.67799 | 33.01829
|  | 5.26033 | 20.36511 | 45.68683 | 33.02597
|  | 5.26516 | 20.36653 | 45.69797 | 33.03225
|  | 5.26999 | 20.36479 | 45.70758 | 33.03618
|  | 5.27482 | 20.36405 | 45.71357 | 33.03881
|  | 5.27965 | 20.36547 | 45.71885 | 33.04216
|  | 5.28448 | 20.36772 | 45.7251 | 33.04641
|  | 5.28931 | 20.37049 | 45.72951 | 33.05
|  | 5.29414 | 20.37381 | 45.72995 | 33.05188
|  | 5.29897 | 20.37697 | 45.72821 | 33.05259
|  | 5.3038 | 20.37905 | 45.7286 | 33.05383
|  | 5.30863 | 20.3804 | 45.73378 | 33.05709
|  | 5.31346 | 20.38292 | 45.74202 | 33.06247
|  | 5.31829 | 20.38804 | 45.74852 | 33.06828
|  | 5.32312 | 20.39458 | 45.75126 | 33.07292
|  | 5.32795 | 20.40084 | 45.7541 | 33.07747
|  | 5.33278 | 20.40669 | 45.75939 | 33.08304
|  | 5.33761 | 20.41206 | 45.76727 | 33.08966
|  | 5.34244 | 20.41612 | 45.7776 | 33.09686
|  | 5.34727 | 20.41796 | 45.78956 | 33.10376
|  | 5.35211 | 20.41772 | 45.80096 | 33.10934
|  | 5.35694 | 20.41805 | 45.80711 | 33.11258
|  | 5.36177 | 20.42146 | 45.8069 | 33.11418
|  | 5.3666 | 20.42572 | 45.8074 | 33.11656
|  | 5.37143 | 20.42957 | 45.8107 | 33.12014
|  | 5.37626 | 20.43271 | 45.81594 | 33.12433
|  | 5.38109 | 20.43529 | 45.82195 | 33.12862
|  | 5.38592 | 20.43762 | 45.82785 | 33.13273
|  | 5.39075 | 20.44044 | 45.83294 | 33.13669
|  | 5.39558 | 20.44464 | 45.83655 | 33.14059
|  | 5.40041 | 20.44881 | 45.84031 | 33.14456
|  | 5.40524 | 20.45095 | 45.84632 | 33.14863
|  | 5.41007 | 20.45108 | 45.85635 | 33.15371
|  | 5.4149 | 20.45129 | 45.8702 | 33.16074
|  | 5.41973 | 20.45429 | 45.88379 | 33.16904
|  | 5.42456 | 20.46164 | 45.8898 | 33.17572
|  | 5.42939 | 20.47014 | 45.88343 | 33.17679
|  | 5.43422 | 20.47441 | 45.87722 | 33.17582
|  | 5.43905 | 20.47574 | 45.87717 | 33.17646
|  | 5.44388 | 20.4762 | 45.8814 | 33.1788
|  | 5.44871 | 20.47707 | 45.88787 | 33.18247
|  | 5.45354 | 20.47858 | 45.89627 | 33.18743
|  | 5.45837 | 20.47999 | 45.90875 | 33.19437
|  | 5.4632 | 20.48023 | 45.92301 | 33.20162
|  | 5.46804 | 20.48027 | 45.93147 | 33.20587
|  | 5.47287 | 20.48192 | 45.9332 | 33.20756
|  | 5.4777 | 20.4863 | 45.93036 | 33.20833
|  | 5.48253 | 20.49292 | 45.92659 | 33.20976
|  | 5.48736 | 20.49954 | 45.92558 | 33.21256
|  | 5.49219 | 20.50291 | 45.93093 | 33.21692
|  | 5.49702 | 20.50538 | 45.93792 | 33.22165
|  | 5.50185 | 20.50912 | 45.94342 | 33.22627
|  | 5.50668 | 20.51491 | 45.9471 | 33.231
|  | 5.51151 | 20.52236 | 45.95006 | 33.23621
|  | 5.51634 | 20.5296 | 45.95363 | 33.24162
|  | 5.52117 | 20.53307 | 45.95777 | 33.24542
|  | 5.526 | 20.53378 | 45.96348 | 33.24863
|  | 5.53083 | 20.5339 | 45.97097 | 33.25244
|  | 5.53566 | 20.53488 | 45.97944 | 33.25716
|  | 5.54049 | 20.53732 | 45.98744 | 33.26238
|  | 5.54532 | 20.5404 | 45.99392 | 33.26716
|  | 5.55015 | 20.54414 | 46.00091 | 33.27252
|  | 5.55498 | 20.54923 | 46.00901 | 33.27912
|  | 5.55981 | 20.55515 | 46.01789 | 33.28652
|  | 5.56464 | 20.5609 | 46.02676 | 33.29383
|  | 5.56947 | 20.56467 | 46.03436 | 33.29951
|  | 5.5743 | 20.56572 | 46.03702 | 33.30137
|  | 5.57913 | 20.56636 | 46.03347 | 33.29991
|  | 5.58397 | 20.56824 | 46.02773 | 33.29799
|  | 5.5888 | 20.57221 | 46.02495 | 33.29858
|  | 5.59363 | 20.57793 | 46.03148 | 33.30471
|  | 5.59846 | 20.58297 | 46.04443 | 33.3137
|  | 5.60329 | 20.58665 | 46.05433 | 33.32049
|  | 5.60812 | 20.58981 | 46.06 | 33.3249
|  | 5.61295 | 20.59338 | 46.06231 | 33.32784
|  | 5.61778 | 20.59855 | 46.06472 | 33.33163
|  | 5.62261 | 20.6041 | 46.07054 | 33.33732
|  | 5.62744 | 20.60773 | 46.07962 | 33.34368
|  | 5.63227 | 20.6092 | 46.09252 | 33.35086
|  | 5.6371 | 20.60897 | 46.10868 | 33.35882
|  | 5.64193 | 20.60868 | 46.1252 | 33.36694
|  | 5.64676 | 20.61015 | 46.13179 | 33.37097
|  | 5.65159 | 20.61295 | 46.13049 | 33.37172
|  | 5.65642 | 20.6166 | 46.12542 | 33.37101
|  | 5.66125 | 20.6205 | 46.12182 | 33.37116
|  | 5.66608 | 20.62291 | 46.12648 | 33.37469
|  | 5.67091 | 20.62463 | 46.13536 | 33.37999
|  | 5.67574 | 20.62723 | 46.14297 | 33.3851
|  | 5.68057 | 20.63135 | 46.14615 | 33.38875
|  | 5.6854 | 20.63681 | 46.14195 | 33.38938
|  | 5.69023 | 20.64142 | 46.13638 | 33.3889
|  | 5.69506 | 20.64527 | 46.13503 | 33.39015
|  | 5.6999 | 20.64831 | 46.13902 | 33.39367
|  | 5.70473 | 20.6506 | 46.14877 | 33.39969
|  | 5.70956 | 20.65198 | 46.1625 | 33.40724
|  | 5.71439 | 20.65456 | 46.17459 | 33.41458
|  | 5.71922 | 20.65839 | 46.18414 | 33.42126
|  | 5.72405 | 20.66307 | 46.19043 | 33.42675
|  | 5.72888 | 20.66609 | 46.19346 | 33.42978
|  | 5.73371 | 20.66743 | 46.19435 | 33.43089
|  | 5.73854 | 20.66906 | 46.19448 | 33.43177
|  | 5.74337 | 20.67169 | 46.19487 | 33.43328
|  | 5.7482 | 20.67574 | 46.19714 | 33.43644
|  | 5.75303 | 20.67857 | 46.20272 | 33.44064
|  | 5.75786 | 20.68103 | 46.21029 | 33.44566
|  | 5.76269 | 20.68427 | 46.21811 | 33.45119
|  | 5.76752 | 20.69074 | 46.22272 | 33.45673
|  | 5.77235 | 20.69942 | 46.22061 | 33.46001
|  | 5.77718 | 20.70726 | 46.21764 | 33.46245
|  | 5.78201 | 20.71395 | 46.21528 | 33.46462
|  | 5.78684 | 20.71964 | 46.21557 | 33.4676
|  | 5.79167 | 20.72389 | 46.21815 | 33.47102
|  | 5.7965 | 20.72581 | 46.22343 | 33.47462
|  | 5.80133 | 20.72539 | 46.23196 | 33.47868
|  | 5.80616 | 20.72267 | 46.24574 | 33.48421
|  | 5.81099 | 20.72045 | 46.26487 | 33.49266
|  | 5.81583 | 20.71924 | 46.2843 | 33.50177
|  | 5.82066 | 20.71929 | 46.30088 | 33.51009
|  | 5.82549 | 20.72114 | 46.30596 | 33.51355
|  | 5.83032 | 20.72679 | 46.29953 | 33.51316
|  | 5.83515 | 20.73468 | 46.29096 | 33.51282
|  | 5.83998 | 20.74385 | 46.28367 | 33.51376
|  | 5.84481 | 20.74979 | 46.28386 | 33.51682
|  | 5.84964 | 20.75152 | 46.2893 | 33.52041
|  | 5.85447 | 20.75147 | 46.29763 | 33.52455
|  | 5.8593 | 20.75091 | 46.30785 | 33.52938
|  | 5.86413 | 20.75186 | 46.31909 | 33.53548
|  | 5.86896 | 20.75154 | 46.33226 | 33.5419
|  | 5.87379 | 20.74961 | 46.34686 | 33.54824
|  | 5.87862 | 20.74511 | 46.36248 | 33.5538
|  | 5.88345 | 20.74118 | 46.37026 | 33.55572
|  | 5.88828 | 20.74091 | 46.37066 | 33.55578
|  | 5.89311 | 20.74536 | 46.36408 | 33.55472
|  | 5.89794 | 20.75832 | 46.35313 | 33.55572
|  | 5.90277 | 20.77309 | 46.34523 | 33.55916
|  | 5.9076 | 20.78695 | 46.3413 | 33.56412
|  | 5.91243 | 20.79756 | 46.34303 | 33.57029
|  | 5.91726 | 20.80323 | 46.3506 | 33.57692
|  | 5.92209 | 20.80531 | 46.36103 | 33.58317
|  | 5.92692 | 20.80368 | 46.3739 | 33.58879
|  | 5.93176 | 20.79616 | 46.38861 | 33.59238
|  | 5.93659 | 20.79086 | 46.39639 | 33.59362
|  | 5.94142 | 20.79069 | 46.39776 | 33.59422
|  | 5.94625 | 20.79932 | 46.39129 | 33.59531
|  | 5.95108 | 20.81126 | 46.38767 | 33.59946
|  | 5.95591 | 20.82035 | 46.38838 | 33.60437
|  | 5.96074 | 20.82603 | 46.39347 | 33.60975
|  | 5.96557 | 20.82743 | 46.40227 | 33.61485
|  | 5.9704 | 20.82932 | 46.41112 | 33.62022
|  | 5.97523 | 20.8314 | 46.41982 | 33.62561
|  | 5.98006 | 20.83329 | 46.42791 | 33.6306
|  | 5.98489 | 20.83445 | 46.43137 | 33.63291
|  | 5.98972 | 20.83746 | 46.42954 | 33.6335
|  | 5.99455 | 20.84356 | 46.42114 | 33.63235
|  | 5.99938 | 20.85263 | 46.41116 | 33.6319
|  | 6.00421 | 20.85956 | 46.40556 | 33.63256
|  | 6.00904 | 20.86409 | 46.40459 | 33.63434
|  | 6.01387 | 20.86581 | 46.40892 | 33.63736
|  | 6.0187 | 20.86819 | 46.41355 | 33.64087
|  | 6.02353 | 20.87044 | 46.41895 | 33.6447
|  | 6.02836 | 20.87058 | 46.42648 | 33.64853
|  | 6.03319 | 20.86543 | 46.43865 | 33.65204
|  | 6.03802 | 20.8574 | 46.45321 | 33.65531
|  | 6.04286 | 20.84686 | 46.4694 | 33.65813
|  | 6.04769 | 20.84496 | 46.47744 | 33.6612
|  | 6.05252 | 20.84986 | 46.48172 | 33.66579
|  | 6.05735 | 20.86327 | 46.48254 | 33.6729
|  | 6.06218 | 20.87511 | 46.49078 | 33.68295
|  | 6.06701 | 20.88489 | 46.49949 | 33.69219
|  | 6.07184 | 20.89226 | 46.50784 | 33.70005
|  | 6.07667 | 20.89995 | 46.50444 | 33.70219
|  | 6.0815 | 20.90737 | 46.49884 | 33.7031
|  | 6.08633 | 20.91442 | 46.49147 | 33.70294
|  | 6.09116 | 20.91739 | 46.49158 | 33.70448
|  | 6.09599 | 20.91735 | 46.49713 | 33.70724
|  | 6.10082 | 20.91463 | 46.50747 | 33.71105
|  | 6.10565 | 20.90932 | 46.52167 | 33.7155
|  | 6.11048 | 20.90782 | 46.53079 | 33.71931
|  | 6.11531 | 20.90996 | 46.53543 | 33.7227
|  | 6.12014 | 20.92097 | 46.53126 | 33.72612
|  | 6.12497 | 20.93142 | 46.52883 | 33.73013
|  | 6.1298 | 20.94104 | 46.52797 | 33.73451
|  | 6.13463 | 20.94661 | 46.53083 | 33.73872
|  | 6.13946 | 20.95188 | 46.53343 | 33.74266
|  | 6.14429 | 20.95705 | 46.53594 | 33.74649
|  | 6.14912 | 20.96388 | 46.53874 | 33.75131
|  | 6.15395 | 20.9716 | 46.54272 | 33.75716
|  | 6.15879 | 20.98002 | 46.54752 | 33.76377
|  | 6.16362 | 20.98893 | 46.55185 | 33.77039
|  | 6.16845 | 20.99677 | 46.55578 | 33.77628
|  | 6.17328 | 21.00358 | 46.55946 | 33.78152
|  | 6.17811 | 21.0057 | 46.56273 | 33.78422
|  | 6.18294 | 21.00474 | 46.56345 | 33.7841
|  | 6.18777 | 21.00068 | 46.56168 | 33.78118
|  | 6.1926 | 20.99377 | 46.55757 | 33.77567
|  | 6.19743 | 20.98809 | 46.55662 | 33.77236
|  | 6.20226 | 20.98413 | 46.55973 | 33.77193
|  | 6.20709 | 20.98586 | 46.56804 | 33.77695
|  | 6.21192 | 20.98977 | 46.57549 | 33.78263
|  | 6.21675 | 20.99648 | 46.58054 | 33.78851
|  | 6.22158 | 21.00124 | 46.58015 | 33.7907
|  | 6.22641 | 21.00408 | 46.57868 | 33.79138
|  | 6.23124 | 21.00307 | 46.57748 | 33.79028
|  | 6.23607 | 21.0017 | 46.58085 | 33.79128
|  | 6.2409 | 21.00089 | 46.58641 | 33.79365
|  | 6.24573 | 21.00351 | 46.59483 | 33.79917
|  | 6.25056 | 21.00783 | 46.60227 | 33.80505
|  | 6.25539 | 21.01311 | 46.60901 | 33.81106
|  | 6.26022 | 21.0175 | 46.61381 | 33.81565
|  | 6.26505 | 21.02073 | 46.61779 | 33.81926
|  | 6.26988 | 21.02278 | 46.62102 | 33.8219
|  | 6.27472 | 21.02395 | 46.62159 | 33.82277
|  | 6.27955 | 21.02554 | 46.6209 | 33.82322
|  | 6.28438 | 21.02796 | 46.61837 | 33.82317
|  | 6.28921 | 21.03175 | 46.61513 | 33.82344
|  | 6.29404 | 21.036 | 46.6123 | 33.82415
|  | 6.29887 | 21.04054 | 46.61191 | 33.82623
|  | 6.3037 | 21.04465 | 46.61539 | 33.83002
|  | 6.30853 | 21.04849 | 46.62137 | 33.83493
|  | 6.31336 | 21.05171 | 46.63126 | 33.84149
|  | 6.31819 | 21.05477 | 46.64166 | 33.84821
|  | 6.32302 | 21.05765 | 46.65262 | 33.85514
|  | 6.32785 | 21.06127 | 46.66598 | 33.86362
|  | 6.33268 | 21.06545 | 46.68009 | 33.87277
|  | 6.33751 | 21.07095 | 46.69518 | 33.88306
|  | 6.34234 | 21.07504 | 46.70446 | 33.88975
|  | 6.34717 | 21.07807 | 46.71028 | 33.89418
|  | 6.352 | 21.07514 | 46.70918 | 33.89216
|  | 6.35683 | 21.07229 | 46.70992 | 33.8911
|  | 6.36166 | 21.06956 | 46.7131 | 33.89133
|  | 6.36649 | 21.07225 | 46.71714 | 33.89469
|  | 6.37132 | 21.0766 | 46.72006 | 33.89833
|  | 6.37615 | 21.08284 | 46.7178 | 33.90032
|  | 6.38098 | 21.08653 | 46.71594 | 33.90123
|  | 6.38581 | 21.08837 | 46.71433 | 33.90135
|  | 6.39065 | 21.08598 | 46.72224 | 33.90411
|  | 6.39548 | 21.0823 | 46.73453 | 33.90841
|  | 6.40031 | 21.07637 | 46.75511 | 33.91574
|  | 6.40514 | 21.06968 | 46.78018 | 33.92493
|  | 6.40997 | 21.06297 | 46.80615 | 33.93456
|  | 6.4148 | 21.06208 | 46.81208 | 33.93708
|  | 6.41963 | 21.06414 | 46.80574 | 33.93494
|  | 6.42446 | 21.07045 | 46.78175 | 33.9261
|  | 6.42929 | 21.0771 | 46.76081 | 33.91896
|  | 6.43412 | 21.08385 | 46.74272 | 33.91329
|  | 6.43895 | 21.09045 | 46.73873 | 33.91459
|  | 6.44378 | 21.09727 | 46.73932 | 33.9183
|  | 6.44861 | 21.10429 | 46.7453 | 33.9248
|  | 6.45344 | 21.10975 | 46.75418 | 33.93197
|  | 6.45827 | 21.11418 | 46.76418 | 33.93918
|  | 6.4631 | 21.11448 | 46.77683 | 33.94566
|  | 6.46793 | 21.11291 | 46.79212 | 33.95251
|  | 6.47276 | 21.10925 | 46.81042 | 33.95984
|  | 6.47759 | 21.10623 | 46.83192 | 33.96908
|  | 6.48242 | 21.10409 | 46.85297 | 33.97853
|  | 6.48725 | 21.10713 | 46.86567 | 33.9864
|  | 6.49208 | 21.11252 | 46.86768 | 33.9901
|  | 6.49691 | 21.12086 | 46.85631 | 33.98858
|  | 6.50174 | 21.12783 | 46.83904 | 33.98344
|  | 6.50658 | 21.13407 | 46.8205 | 33.97728
|  | 6.51141 | 21.13689 | 46.8104 | 33.97365
|  | 6.51624 | 21.13952 | 46.80295 | 33.97124
|  | 6.52107 | 21.14187 | 46.79988 | 33.97088
|  | 6.5259 | 21.14494 | 46.80057 | 33.97276
|  | 6.53073 | 21.14835 | 46.803 | 33.97567
|  | 6.53556 | 21.15129 | 46.81402 | 33.98266
|  | 6.54039 | 21.15394 | 46.82682 | 33.99038
|  | 6.54522 | 21.15588 | 46.8436 | 33.99974
|  | 6.55005 | 21.15736 | 46.85854 | 34.00795
|  | 6.55488 | 21.15853 | 46.87195 | 34.01524
|  | 6.55971 | 21.15768 | 46.87748 | 34.01758
|  | 6.56454 | 21.15614 | 46.88021 | 34.01817
|  | 6.56937 | 21.15215 | 46.87429 | 34.01322
|  | 6.5742 | 21.14889 | 46.86669 | 34.00779
|  | 6.57903 | 21.14668 | 46.85681 | 34.00174
|  | 6.58386 | 21.14841 | 46.85053 | 33.99947
|  | 6.58869 | 21.15196 | 46.84593 | 33.99895
|  | 6.59352 | 21.15857 | 46.84907 | 34.00382
|  | 6.59835 | 21.16479 | 46.85404 | 34.00942
|  | 6.60318 | 21.16906 | 46.86415 | 34.0166
|  | 6.60801 | 21.17056 | 46.87655 | 34.02356
|  | 6.61284 | 21.16909 | 46.89134 | 34.03022
|  | 6.61768 | 21.16385 | 46.90776 | 34.03581
|  | 6.62251 | 21.15728 | 46.92469 | 34.04099
|  | 6.62734 | 21.15129 | 46.93506 | 34.04317
|  | 6.63217 | 21.14798 | 46.94008 | 34.04403
|  | 6.637 | 21.15333 | 46.92791 | 34.04062
|  | 6.64183 | 21.16292 | 46.91029 | 34.0366
|  | 6.64666 | 21.17707 | 46.88667 | 34.03187
|  | 6.65149 | 21.1885 | 46.87297 | 34.03073
|  | 6.65632 | 21.19882 | 46.86313 | 34.03098
|  | 6.66115 | 21.20404 | 46.86668 | 34.03536
|  | 6.66598 | 21.20875 | 46.8714 | 34.04007
|  | 6.67081 | 21.21238 | 46.8779 | 34.04514
|  | 6.67564 | 21.21667 | 46.8814 | 34.04904
|  | 6.68047 | 21.22199 | 46.88052 | 34.05126
|  | 6.6853 | 21.22675 | 46.87822 | 34.05249
|  | 6.69013 | 21.23114 | 46.87506 | 34.0531
|  | 6.69496 | 21.2315 | 46.8779 | 34.0547
|  | 6.69979 | 21.23096 | 46.88221 | 34.05658
|  | 6.70462 | 21.22812 | 46.89182 | 34.05997
|  | 6.70945 | 21.22643 | 46.90086 | 34.06365
|  | 6.71428 | 21.22799 | 46.90823 | 34.06811
|  | 6.71911 | 21.23231 | 46.9129 | 34.07261
|  | 6.72394 | 21.23985 | 46.91436 | 34.07711
|  | 6.72877 | 21.24759 | 46.9141 | 34.08085
|  | 6.73361 | 21.2554 | 46.91287 | 34.08414
|  | 6.73844 | 21.25994 | 46.912 | 34.08597
|  | 6.74327 | 21.26375 | 46.91117 | 34.08746
|  | 6.7481 | 21.26379 | 46.91183 | 34.08781
|  | 6.75293 | 21.26343 | 46.91314 | 34.08828
|  | 6.75776 | 21.2615 | 46.91685 | 34.08917
|  | 6.76259 | 21.25949 | 46.92259 | 34.09104
|  | 6.76742 | 21.25739 | 46.93153 | 34.09446
|  | 6.77225 | 21.25631 | 46.94343 | 34.09987
|  | 6.77708 | 21.25604 | 46.95762 | 34.10683
|  | 6.78191 | 21.25912 | 46.97038 | 34.11475
|  | 6.78674 | 21.26347 | 46.98264 | 34.12305
|  | 6.79157 | 21.27272 | 46.98512 | 34.12892
|  | 6.7964 | 21.28261 | 46.98603 | 34.13432
|  | 6.80123 | 21.29311 | 46.98038 | 34.13674
|  | 6.80606 | 21.30263 | 46.97488 | 34.13875
|  | 6.81089 | 21.30844 | 46.97034 | 34.13939
|  | 6.81572 | 21.31213 | 46.96657 | 34.13935
|  | 6.82055 | 21.31198 | 46.96428 | 34.13813
|  | 6.82538 | 21.31005 | 46.96305 | 34.13655
|  | 6.83021 | 21.30637 | 46.9629 | 34.13463
|  | 6.83504 | 21.30288 | 46.96523 | 34.13405
|  | 6.83987 | 21.29953 | 46.96909 | 34.13431
|  | 6.8447 | 21.29743 | 46.97667 | 34.13705
|  | 6.84954 | 21.29573 | 46.98531 | 34.14052
|  | 6.85437 | 21.29573 | 46.99426 | 34.145
|  | 6.8592 | 21.296 | 47.00296 | 34.14948
|  | 6.86403 | 21.29959 | 47.00235 | 34.15097
|  | 6.86886 | 21.30355 | 47.00071 | 34.15213
|  | 6.87369 | 21.30958 | 46.99267 | 34.15113
|  | 6.87852 | 21.31542 | 46.9858 | 34.15061
|  | 6.88335 | 21.3207 | 46.98224 | 34.15147
|  | 6.88818 | 21.32529 | 46.98132 | 34.1533
|  | 6.89301 | 21.32873 | 46.98498 | 34.15686
|  | 6.89784 | 21.33189 | 46.98971 | 34.1608
|  | 6.90267 | 21.33475 | 46.99566 | 34.1652
|  | 6.9075 | 21.33773 | 46.99978 | 34.16876
|  | 6.91233 | 21.34081 | 47.00253 | 34.17167
|  | 6.91716 | 21.34387 | 47.00293 | 34.1734
|  | 6.92199 | 21.34687 | 47.00217 | 34.17452
|  | 6.92682 | 21.35005 | 47.00125 | 34.17565
|  | 6.93165 | 21.35328 | 47.00028 | 34.17678
|  | 6.93648 | 21.35629 | 47.00308 | 34.17968
|  | 6.94131 | 21.35927 | 47.00659 | 34.18293
|  | 6.94614 | 21.36125 | 47.01621 | 34.18873
|  | 6.95097 | 21.36316 | 47.02638 | 34.19477
|  | 6.9558 | 21.36512 | 47.03554 | 34.20033
|  | 6.96063 | 21.36715 | 47.04414 | 34.20564
|  | 6.96547 | 21.37021 | 47.04348 | 34.20684
|  | 6.9703 | 21.37322 | 47.04251 | 34.20786
|  | 6.97513 | 21.37611 | 47.03865 | 34.20738
|  | 6.97996 | 21.37892 | 47.03554 | 34.20723
|  | 6.98479 | 21.38147 | 47.0358 | 34.20863
|  | 6.98962 | 21.38401 | 47.03687 | 34.21044
|  | 6.99445 | 21.38656 | 47.04038 | 34.21347
|  | 6.99928 | 21.38871 | 47.04425 | 34.21648
|  | 7.00411 | 21.38992 | 47.04919 | 34.21955
|  | 7.00894 | 21.39053 | 47.05392 | 34.22223
|  | 7.01377 | 21.38995 | 47.0584 | 34.22418
|  | 7.0186 | 21.38901 | 47.06196 | 34.22549
|  | 7.02343 | 21.38743 | 47.06395 | 34.22569
|  | 7.02826 | 21.38541 | 47.06568 | 34.22555
|  | 7.03309 | 21.38264 | 47.06711 | 34.22487
|  | 7.03792 | 21.38011 | 47.0691 | 34.2246
|  | 7.04275 | 21.37785 | 47.0719 | 34.22487
|  | 7.04758 | 21.37783 | 47.07399 | 34.22591
|  | 7.05241 | 21.38065 | 47.07516 | 34.22791
|  | 7.05724 | 21.38522 | 47.07532 | 34.23027
|  | 7.06207 | 21.39194 | 47.07416 | 34.23305
|  | 7.0669 | 21.39798 | 47.07365 | 34.23582
|  | 7.07173 | 21.40327 | 47.07381 | 34.23854
|  | 7.07656 | 21.40747 | 47.07509 | 34.24128
|  | 7.0814 | 21.41051 | 47.07763 | 34.24407
|  | 7.08623 | 21.41369 | 47.08069 | 34.24719
|  | 7.09106 | 21.41705 | 47.08436 | 34.2507
|  | 7.09589 | 21.42116 | 47.08818 | 34.25467
|  | 7.10072 | 21.42608 | 47.09226 | 34.25917
|  | 7.10555 | 21.43119 | 47.09608 | 34.26363
|  | 7.11038 | 21.4365 | 47.09954 | 34.26802
|  | 7.11521 | 21.44127 | 47.1022 | 34.27173
|  | 7.12004 | 21.44533 | 47.10378 | 34.27455
|  | 7.12487 | 21.44859 | 47.10526 | 34.27692
|  | 7.1297 | 21.45075 | 47.10659 | 34.27867
|  | 7.13453 | 21.45215 | 47.10894 | 34.28054
|  | 7.13936 | 21.45236 | 47.11291 | 34.28264
|  | 7.14419 | 21.45222 | 47.11765 | 34.28494
|  | 7.14902 | 21.45133 | 47.12366 | 34.2875
|  | 7.15385 | 21.45115 | 47.12911 | 34.29013
|  | 7.15868 | 21.4525 | 47.13344 | 34.29297
|  | 7.16351 | 21.45523 | 47.13666 | 34.29594
|  | 7.16834 | 21.46168 | 47.13697 | 34.29933
|  | 7.17317 | 21.46846 | 47.13688 | 34.30267
|  | 7.178 | 21.47647 | 47.13531 | 34.30589
|  | 7.18283 | 21.48388 | 47.134 | 34.30894
|  | 7.18766 | 21.48817 | 47.13426 | 34.31121
|  | 7.19249 | 21.49216 | 47.13473 | 34.31344
|  | 7.19733 | 21.49337 | 47.13697 | 34.31517
|  | 7.20216 | 21.49458 | 47.13917 | 34.31688
|  | 7.20699 | 21.49616 | 47.14015 | 34.31815
|  | 7.21182 | 21.49771 | 47.14118 | 34.31944
|  | 7.21665 | 21.49977 | 47.14113 | 34.32045
|  | 7.22148 | 21.50184 | 47.14099 | 34.32141
|  | 7.22631 | 21.50327 | 47.14329 | 34.32328
|  | 7.23114 | 21.50457 | 47.1459 | 34.32524
|  | 7.23597 | 21.50591 | 47.15145 | 34.32868
|  | 7.2408 | 21.50722 | 47.15787 | 34.33254
|  | 7.24563 | 21.50833 | 47.16567 | 34.337
|  | 7.25046 | 21.50934 | 47.17407 | 34.34171
|  | 7.25529 | 21.50921 | 47.18268 | 34.34595
|  | 7.26012 | 21.5083 | 47.19144 | 34.34987
|  | 7.26495 | 21.50717 | 47.19878 | 34.35297
|  | 7.26978 | 21.50577 | 47.20474 | 34.35525
|  | 7.27461 | 21.50554 | 47.20801 | 34.35677
|  | 7.27944 | 21.50712 | 47.20715 | 34.35714
|  | 7.28427 | 21.50945 | 47.20513 | 34.35729
|  | 7.2891 | 21.51377 | 47.1999 | 34.35684
|  | 7.29393 | 21.51803 | 47.19519 | 34.35661
|  | 7.29876 | 21.52183 | 47.19301 | 34.35742
|  | 7.30359 | 21.52558 | 47.19094 | 34.35826
|  | 7.30843 | 21.52645 | 47.1936 | 34.36003
|  | 7.31326 | 21.52732 | 47.19626 | 34.36179
|  | 7.31809 | 21.52541 | 47.19963 | 34.36252
|  | 7.32292 | 21.52318 | 47.20315 | 34.36317
|  | 7.32775 | 21.52103 | 47.2051 | 34.36306
|  | 7.33258 | 21.5189 | 47.20659 | 34.36274
|  | 7.33741 | 21.51967 | 47.20655 | 34.36311
|  | 7.34224 | 21.52228 | 47.20555 | 34.36391
|  | 7.34707 | 21.52708 | 47.20373 | 34.36541
|  | 7.3519 | 21.53444 | 47.20105 | 34.36775
|  | 7.35673 | 21.54186 | 47.19883 | 34.37034
|  | 7.36156 | 21.54932 | 47.19772 | 34.37352
|  | 7.36639 | 21.55634 | 47.19728 | 34.37681
|  | 7.37122 | 21.56073 | 47.20075 | 34.38074
|  | 7.37605 | 21.56512 | 47.20428 | 34.3847
|  | 7.38088 | 21.56723 | 47.21076 | 34.389
|  | 7.38571 | 21.56928 | 47.21728 | 34.39328
|  | 7.39054 | 21.57137 | 47.2231 | 34.39723
|  | 7.39537 | 21.57349 | 47.22876 | 34.40112
|  | 7.4002 | 21.57651 | 47.23315 | 34.40483
|  | 7.40503 | 21.58007 | 47.23667 | 34.40837
|  | 7.40986 | 21.58402 | 47.23939 | 34.4117
|  | 7.41469 | 21.58846 | 47.24098 | 34.41472
|  | 7.41952 | 21.59263 | 47.24222 | 34.41742
|  | 7.42436 | 21.59592 | 47.24213 | 34.41902
|  | 7.42919 | 21.59911 | 47.24215 | 34.42063
|  | 7.43402 | 21.60006 | 47.24359 | 34.42182
|  | 7.43885 | 21.601 | 47.24508 | 34.42304
|  | 7.44368 | 21.60068 | 47.25014 | 34.42541
|  | 7.44851 | 21.60009 | 47.2559 | 34.428
|  | 7.45334 | 21.5996 | 47.26238 | 34.43099
|  | 7.45817 | 21.59918 | 47.26921 | 34.4342
|  | 7.463 | 21.59962 | 47.27442 | 34.43702
|  | 7.46783 | 21.60137 | 47.27718 | 34.43928
|  | 7.47266 | 21.60357 | 47.27939 | 34.44148
|  | 7.47749 | 21.60786 | 47.2788 | 34.44333
|  | 7.48232 | 21.61213 | 47.27821 | 34.44517
|  | 7.48715 | 21.61688 | 47.27746 | 34.44717
|  | 7.49198 | 21.62164 | 47.27672 | 34.44918
|  | 7.49681 | 21.62576 | 47.27684 | 34.4513
|  | 7.50164 | 21.62959 | 47.27742 | 34.4535
|  | 7.50647 | 21.63293 | 47.27881 | 34.45587
|  | 7.5113 | 21.63564 | 47.28127 | 34.45846
|  | 7.51613 | 21.63815 | 47.28378 | 34.46097
|  | 7.52096 | 21.63983 | 47.2865 | 34.46317
|  | 7.52579 | 21.64151 | 47.28922 | 34.46537
|  | 7.53062 | 21.6432 | 47.2898 | 34.4665
|  | 7.53545 | 21.64486 | 47.29027 | 34.46756
|  | 7.54029 | 21.64688 | 47.28999 | 34.46843
|  | 7.54512 | 21.64903 | 47.2893 | 34.46916
|  | 7.54995 | 21.65066 | 47.28957 | 34.47012
|  | 7.55478 | 21.65146 | 47.29117 | 34.47132
|  | 7.55961 | 21.65198 | 47.29317 | 34.47258
|  | 7.56444 | 21.65049 | 47.29813 | 34.47431
|  | 7.56927 | 21.649 | 47.30303 | 34.47602
|  | 7.5741 | 21.64729 | 47.30911 | 34.4782
|  | 7.57893 | 21.64556 | 47.31544 | 34.4805
|  | 7.58376 | 21.64483 | 47.3208 | 34.48281
|  | 7.58859 | 21.64492 | 47.3254 | 34.48516
|  | 7.59342 | 21.64544 | 47.32928 | 34.48736
|  | 7.59825 | 21.64724 | 47.33104 | 34.48914
|  | 7.60308 | 21.64902 | 47.33279 | 34.49091
|  | 7.60791 | 21.6519 | 47.33311 | 34.49251
|  | 7.61274 | 21.65486 | 47.33339 | 34.49412
|  | 7.61757 | 21.65844 | 47.33357 | 34.49601
|  | 7.6224 | 21.66237 | 47.33374 | 34.49806
|  | 7.62723 | 21.66623 | 47.33417 | 34.5002
|  | 7.63206 | 21.66984 | 47.33521 | 34.50253
|  | 7.63689 | 21.67346 | 47.3362 | 34.50483
|  | 7.64172 | 21.67548 | 47.33862 | 34.50705
|  | 7.64655 | 21.67751 | 47.34098 | 34.50924
|  | 7.65138 | 21.67922 | 47.34294 | 34.51108
|  | 7.65622 | 21.68073 | 47.34469 | 34.51271
|  | 7.66105 | 21.68222 | 47.34563 | 34.51393
|  | 7.66588 | 21.68362 | 47.34484 | 34.51423
|  | 7.67071 | 21.68503 | 47.3441 | 34.51457
|  | 7.67554 | 21.68496 | 47.34311 | 34.51403
|  | 7.68037 | 21.68489 | 47.34206 | 34.51348
|  | 7.6852 | 21.68477 | 47.343 | 34.51389
|  | 7.69003 | 21.68465 | 47.34511 | 34.51488
|  | 7.69486 | 21.68517 | 47.34804 | 34.5166
|  | 7.69969 | 21.68744 | 47.3532 | 34.52032
|  | 7.70452 | 21.68969 | 47.35841 | 34.52405
|  | 7.70935 | 21.69281 | 47.36332 | 34.52807
|  | 7.71418 | 21.69601 | 47.36823 | 34.53212
|  | 7.71901 | 21.69843 | 47.3713 | 34.53487
|  | 7.72384 | 21.70017 | 47.37275 | 34.53646
|  | 7.72867 | 21.70181 | 47.37375 | 34.53778
|  | 7.7335 | 21.70301 | 47.3723 | 34.53765
|  | 7.73833 | 21.70421 | 47.37085 | 34.53753
|  | 7.74316 | 21.7066 | 47.36945 | 34.53803
|  | 7.74799 | 21.70936 | 47.3681 | 34.53873
|  | 7.75282 | 21.71266 | 47.36726 | 34.53996
|  | 7.75765 | 21.71686 | 47.36739 | 34.54213
|  | 7.76248 | 21.72104 | 47.36752 | 34.54428
|  | 7.76731 | 21.72555 | 47.36918 | 34.54737
|  | 7.77215 | 21.73005 | 47.37083 | 34.55044
|  | 7.77698 | 21.73444 | 47.37299 | 34.55372
|  | 7.78181 | 21.73869 | 47.37551 | 34.5571
|  | 7.78664 | 21.7428 | 47.37793 | 34.56036
|  | 7.79147 | 21.74585 | 47.37969 | 34.56277
|  | 7.7963 | 21.74891 | 47.38144 | 34.56518
|  | 7.80113 | 21.75087 | 47.38279 | 34.56683
|  | 7.80596 | 21.75238 | 47.38394 | 34.56816
|  | 7.81079 | 21.7538 | 47.38549 | 34.56965
|  | 7.81562 | 21.755 | 47.38806 | 34.57153
|  | 7.82045 | 21.75621 | 47.39063 | 34.57342
|  | 7.82528 | 21.75797 | 47.39473 | 34.57635
|  | 7.83011 | 21.75983 | 47.39908 | 34.57946
|  | 7.83494 | 21.76196 | 47.40369 | 34.58282
|  | 7.83977 | 21.76455 | 47.4086 | 34.58657
|  | 7.8446 | 21.76712 | 47.41356 | 34.59034
|  | 7.84943 | 21.76961 | 47.41796 | 34.59379
|  | 7.85426 | 21.77211 | 47.42242 | 34.59726
|  | 7.85909 | 21.77421 | 47.42626 | 34.60024
|  | 7.86392 | 21.7759 | 47.42949 | 34.6027
|  | 7.86875 | 21.77759 | 47.43268 | 34.60513
|  | 7.87358 | 21.77938 | 47.43362 | 34.6065
|  | 7.87841 | 21.78114 | 47.43451 | 34.60783
|  | 7.88324 | 21.78374 | 47.43348 | 34.60861
|  | 7.88808 | 21.78704 | 47.43081 | 34.60892
|  | 7.89291 | 21.79043 | 47.42799 | 34.60921
|  | 7.89774 | 21.7951 | 47.42299 | 34.60904
|  | 7.90257 | 21.79979 | 47.41798 | 34.60889
|  | 7.9074 | 21.80412 | 47.41379 | 34.60896
|  | 7.91223 | 21.80818 | 47.41021 | 34.60919
|  | 7.91706 | 21.81201 | 47.40694 | 34.60948
|  | 7.92189 | 21.81309 | 47.40697 | 34.61003
|  | 7.92672 | 21.81418 | 47.40705 | 34.61061
|  | 7.93155 | 21.81379 | 47.40845 | 34.61112
|  | 7.93638 | 21.81226 | 47.41098 | 34.61162
|  | 7.94121 | 21.81076 | 47.4136 | 34.61218
|  | 7.94604 | 21.80957 | 47.4176 | 34.61359
|  | 7.95087 | 21.80839 | 47.42155 | 34.61497
|  | 7.9557 | 21.8083 | 47.42651 | 34.6174
|  | 7.96053 | 21.80923 | 47.43229 | 34.62076
|  | 7.96536 | 21.81014 | 47.43807 | 34.62411
|  | 7.97019 | 21.81323 | 47.444 | 34.62861
|  | 7.97502 | 21.81631 | 47.44998 | 34.63314
|  | 7.97985 | 21.8199 | 47.45454 | 34.63722
|  | 7.98468 | 21.82413 | 47.45737 | 34.64075
|  | 7.98951 | 21.82834 | 47.4602 | 34.64427
|  | 7.99434 | 21.83123 | 47.46089 | 34.64606
|  | 7.99918 | 21.83399 | 47.46138 | 34.64769
|  | 8.00401 | 21.83566 | 47.46243 | 34.64905
|  | 8.00884 | 21.83538 | 47.46444 | 34.64991
|  | 8.01367 | 21.8351 | 47.46646 | 34.65078
|  | 8.0185 | 21.83376 | 47.47031 | 34.65204
|  | 8.02333 | 21.83216 | 47.47466 | 34.65341
|  | 8.02816 | 21.83078 | 47.47912 | 34.65495
|  | 8.03299 | 21.83023 | 47.48393 | 34.65708
|  | 8.03782 | 21.82966 | 47.4887 | 34.65918
|  | 8.04265 | 21.8304 | 47.49275 | 34.66157
|  | 8.04748 | 21.8318 | 47.49644 | 34.66412
|  | 8.05231 | 21.83335 | 47.49998 | 34.66667
|  | 8.05714 | 21.8366 | 47.50154 | 34.66907
|  | 8.06197 | 21.83986 | 47.5031 | 34.67148
|  | 8.0668 | 21.84331 | 47.50415 | 34.67373
|  | 8.07163 | 21.84698 | 47.50454 | 34.67576
|  | 8.07646 | 21.85062 | 47.50493 | 34.67778
|  | 8.08129 | 21.85312 | 47.50614 | 34.67963
|  | 8.08612 | 21.85545 | 47.50739 | 34.68142
|  | 8.09095 | 21.85754 | 47.50875 | 34.68314
|  | 8.09578 | 21.85891 | 47.51026 | 34.68459
|  | 8.10061 | 21.86029 | 47.51177 | 34.68603
|  | 8.10544 | 21.86208 | 47.51191 | 34.68699
|  | 8.11027 | 21.86412 | 47.51128 | 34.6877
|  | 8.11511 | 21.86616 | 47.51065 | 34.6884
|  | 8.11994 | 21.86888 | 47.5084 | 34.68864
|  | 8.12477 | 21.8716 | 47.50615 | 34.68887
|  | 8.1296 | 21.87405 | 47.5044 | 34.68922
|  | 8.13443 | 21.87608 | 47.50347 | 34.68978
|  | 8.13926 | 21.87812 | 47.50259 | 34.69036
|  | 8.14409 | 21.87921 | 47.50334 | 34.69127
|  | 8.14892 | 21.87998 | 47.5046 | 34.69229
|  | 8.15375 | 21.88074 | 47.5059 | 34.69332
|  | 8.15858 | 21.88129 | 47.50726 | 34.69428
|  | 8.16341 | 21.88184 | 47.50862 | 34.69523
|  | 8.16824 | 21.88305 | 47.50947 | 34.69626
|  | 8.17307 | 21.88506 | 47.50971 | 34.69739
|  | 8.1779 | 21.88708 | 47.50995 | 34.69851
|  | 8.18273 | 21.88992 | 47.50988 | 34.6999
|  | 8.18756 | 21.89303 | 47.50967 | 34.70135
|  | 8.19239 | 21.896 | 47.5095 | 34.70275
|  | 8.19722 | 21.89796 | 47.50913 | 34.70354
|  | 8.20205 | 21.89992 | 47.50881 | 34.70437
|  | 8.20688 | 21.90147 | 47.50824 | 34.70486
|  | 8.21171 | 21.90242 | 47.50741 | 34.70491
|  | 8.21654 | 21.90336 | 47.50658 | 34.70497
|  | 8.22137 | 21.90522 | 47.50565 | 34.70544
|  | 8.2262 | 21.90746 | 47.50467 | 34.70607
|  | 8.23104 | 21.90971 | 47.50375 | 34.70673
|  | 8.23587 | 21.91302 | 47.50378 | 34.7084
|  | 8.2407 | 21.91633 | 47.50382 | 34.71007
|  | 8.24553 | 21.91934 | 47.50447 | 34.71191
|  | 8.25036 | 21.92172 | 47.50629 | 34.71401
|  | 8.25519 | 21.9241 | 47.5081 | 34.7161
|  | 8.26002 | 21.92585 | 47.51048 | 34.71817
|  | 8.26485 | 21.92723 | 47.51332 | 34.72027
|  | 8.26968 | 21.92859 | 47.5161 | 34.72234
|  | 8.27451 | 21.93011 | 47.51833 | 34.72422
|  | 8.27934 | 21.93167 | 47.5205 | 34.72608
|  | 8.28417 | 21.93336 | 47.52237 | 34.72787
|  | 8.289 | 21.93584 | 47.52266 | 34.72925
|  | 8.29383 | 21.93832 | 47.52301 | 34.73066
|  | 8.29866 | 21.94136 | 47.52284 | 34.7321
|  | 8.30349 | 21.94518 | 47.52191 | 34.73355
|  | 8.30832 | 21.949 | 47.52104 | 34.73502
|  | 8.31315 | 21.95314 | 47.52093 | 34.73703
|  | 8.31798 | 21.95749 | 47.52122 | 34.73936
|  | 8.32281 | 21.96183 | 47.52146 | 34.74164
|  | 8.32764 | 21.96474 | 47.52379 | 34.74427
|  | 8.33247 | 21.96744 | 47.52637 | 34.74691
|  | 8.3373 | 21.9698 | 47.529 | 34.7494
|  | 8.34213 | 21.96962 | 47.53245 | 34.75104
|  | 8.34697 | 21.96942 | 47.5359 | 34.75266
|  | 8.3518 | 21.9687 | 47.53934 | 34.75402
|  | 8.35663 | 21.96694 | 47.54274 | 34.75484
|  | 8.36146 | 21.9652 | 47.54619 | 34.75569
|  | 8.36629 | 21.96414 | 47.54979 | 34.75696
|  | 8.37112 | 21.96369 | 47.55359 | 34.75864
|  | 8.37595 | 21.96325 | 47.55739 | 34.76032
|  | 8.38078 | 21.96431 | 47.56094 | 34.76263
|  | 8.38561 | 21.96589 | 47.56444 | 34.76517
|  | 8.39044 | 21.96747 | 47.56794 | 34.7677
|  | 8.39527 | 21.9687 | 47.56935 | 34.76903
|  | 8.4001 | 21.96994 | 47.57066 | 34.7703
|  | 8.40493 | 21.97096 | 47.57157 | 34.77126
|  | 8.40976 | 21.97073 | 47.56998 | 34.77036
|  | 8.41459 | 21.9705 | 47.56835 | 34.76943
|  | 8.41942 | 21.97047 | 47.56666 | 34.76857
|  | 8.42425 | 21.97098 | 47.56462 | 34.7678
|  | 8.42908 | 21.97148 | 47.56257 | 34.76703
|  | 8.43391 | 21.97289 | 47.56185 | 34.76737
|  | 8.43874 | 21.9753 | 47.5625 | 34.7689
|  | 8.44357 | 21.97773 | 47.56321 | 34.77047
|  | 8.4484 | 21.98009 | 47.56543 | 34.77276
|  | 8.45323 | 21.9824 | 47.56863 | 34.77551
|  | 8.45806 | 21.98471 | 47.57177 | 34.77824
|  | 8.4629 | 21.98588 | 47.57537 | 34.78062
|  | 8.46773 | 21.98672 | 47.57908 | 34.7829
|  | 8.47256 | 21.98757 | 47.58273 | 34.78515
|  | 8.47739 | 21.98859 | 47.58511 | 34.78685
|  | 8.48222 | 21.98961 | 47.58734 | 34.78847
|  | 8.48705 | 21.9907 | 47.58941 | 34.79006
|  | 8.49188 | 21.99352 | 47.5888 | 34.79116
|  | 8.49671 | 21.99637 | 47.58818 | 34.79227
|  | 8.50154 | 21.99936 | 47.58751 | 34.79344
|  | 8.50637 | 22.00319 | 47.58679 | 34.79499
|  | 8.5112 | 22.00701 | 47.58602 | 34.79651
|  | 8.51603 | 22.01073 | 47.58632 | 34.79853
|  | 8.52086 | 22.01422 | 47.58931 | 34.80176
|  | 8.52569 | 22.01767 | 47.59235 | 34.80501
|  | 8.53052 | 22.02103 | 47.59616 | 34.8086
|  | 8.53535 | 22.02422 | 47.60113 | 34.81268
|  | 8.54018 | 22.02744 | 47.60616 | 34.8168
|  | 8.54501 | 22.03043 | 47.60991 | 34.82017
|  | 8.54984 | 22.03318 | 47.61219 | 34.82269
|  | 8.55467 | 22.03591 | 47.61448 | 34.82519
|  | 8.5595 | 22.03742 | 47.61482 | 34.82612
|  | 8.56433 | 22.03792 | 47.61344 | 34.82568
|  | 8.56916 | 22.03841 | 47.61212 | 34.82526
|  | 8.574 | 22.03757 | 47.61007 | 34.82382
|  | 8.57883 | 22.03591 | 47.60758 | 34.82174
|  | 8.58366 | 22.03422 | 47.60508 | 34.81965
|  | 8.58849 | 22.03332 | 47.60314 | 34.81823
|  | 8.59332 | 22.03278 | 47.60156 | 34.81717
|  | 8.59815 | 22.03224 | 47.59992 | 34.81608
|  | 8.60298 | 22.03369 | 47.59854 | 34.81612
|  | 8.60781 | 22.03586 | 47.59722 | 34.81654
|  | 8.61264 | 22.03805 | 47.59589 | 34.81697
|  | 8.61747 | 22.04036 | 47.59405 | 34.81721
|  | 8.6223 | 22.04275 | 47.59201 | 34.81738
|  | 8.62713 | 22.04511 | 47.59002 | 34.81757
|  | 8.63196 | 22.04601 | 47.589 | 34.81751
|  | 8.63679 | 22.04654 | 47.58823 | 34.81739
|  | 8.64162 | 22.04708 | 47.58746 | 34.81727
|  | 8.64645 | 22.04732 | 47.58853 | 34.81792
|  | 8.65128 | 22.04748 | 47.58994 | 34.81871
|  | 8.65611 | 22.04765 | 47.59136 | 34.81951
|  | 8.66094 | 22.04896 | 47.59344 | 34.8212
|  | 8.66577 | 22.0505 | 47.59557 | 34.82304
|  | 8.6706 | 22.05203 | 47.59775 | 34.82489
|  | 8.67543 | 22.05417 | 47.60156 | 34.82787
|  | 8.68026 | 22.05641 | 47.60567 | 34.83104
|  | 8.68509 | 22.05866 | 47.60979 | 34.83422
|  | 8.68993 | 22.05994 | 47.61614 | 34.83804
|  | 8.69476 | 22.06106 | 47.6229 | 34.84198
|  | 8.69959 | 22.06218 | 47.62965 | 34.84592
|  | 8.70442 | 22.06211 | 47.63438 | 34.84824
|  | 8.70925 | 22.06176 | 47.63864 | 34.8502
|  | 8.71408 | 22.06144 | 47.64291 | 34.85218
|  | 8.71891 | 22.0619 | 47.64291 | 34.85241
|  | 8.72374 | 22.06258 | 47.64183 | 34.85221
|  | 8.72857 | 22.06327 | 47.64071 | 34.85199
|  | 8.7334 | 22.06668 | 47.63872 | 34.8527
|  | 8.73823 | 22.07094 | 47.63648 | 34.85371
|  | 8.74306 | 22.07523 | 47.63424 | 34.85474
|  | 8.74789 | 22.08116 | 47.63373 | 34.85744
|  | 8.75272 | 22.08774 | 47.63388 | 34.86081
|  | 8.75755 | 22.09434 | 47.63408 | 34.86421
|  | 8.76238 | 22.10002 | 47.63535 | 34.86768
|  | 8.76721 | 22.10522 | 47.63712 | 34.87117
|  | 8.77204 | 22.11038 | 47.63895 | 34.87467
|  | 8.77687 | 22.11372 | 47.64047 | 34.8771
|  | 8.7817 | 22.11572 | 47.64189 | 34.87881
|  | 8.78653 | 22.11774 | 47.64331 | 34.88053
|  | 8.79136 | 22.11869 | 47.64417 | 34.88143
|  | 8.79619 | 22.11864 | 47.64442 | 34.88153
|  | 8.80102 | 22.11859 | 47.64472 | 34.88166
|  | 8.80586 | 22.11844 | 47.64482 | 34.88163
|  | 8.81069 | 22.1182 | 47.64462 | 34.88141
|  | 8.81552 | 22.11793 | 47.64441 | 34.88117
|  | 8.82035 | 22.11771 | 47.64431 | 34.88101
|  | 8.82518 | 22.11751 | 47.64435 | 34.88093
|  | 8.83001 | 22.11734 | 47.6444 | 34.88087
|  | 8.83484 | 22.11715 | 47.64481 | 34.88098
|  | 8.83967 | 22.1169 | 47.64638 | 34.88164
|  | 8.8445 | 22.11666 | 47.64801 | 34.88233
|  | 8.84933 | 22.11656 | 47.64983 | 34.8832
|  | 8.85416 | 22.11775 | 47.6541 | 34.88593
|  | 8.85899 | 22.11897 | 47.65837 | 34.88867
|  | 8.86382 | 22.12017 | 47.66264 | 34.8914
|  | 8.86865 | 22.12297 | 47.66742 | 34.89519
|  | 8.87348 | 22.12582 | 47.67219 | 34.89901
|  | 8.87831 | 22.12868 | 47.67702 | 34.90285
|  | 8.88314 | 22.13116 | 47.68027 | 34.90572
|  | 8.88797 | 22.1336 | 47.68317 | 34.90839
|  | 8.8928 | 22.13601 | 47.68607 | 34.91104
|  | 8.89763 | 22.13838 | 47.68825 | 34.91332
|  | 8.90246 | 22.14075 | 47.69008 | 34.91541
|  | 8.90729 | 22.14309 | 47.69191 | 34.9175
|  | 8.91212 | 22.14682 | 47.69328 | 34.92005
|  | 8.91695 | 22.15194 | 47.69424 | 34.92309
|  | 8.92179 | 22.15703 | 47.69521 | 34.92612
|  | 8.92662 | 22.16293 | 47.69541 | 34.92917
|  | 8.93145 | 22.17045 | 47.69409 | 34.93227
|  | 8.93628 | 22.17798 | 47.69271 | 34.93535
|  | 8.94111 | 22.18522 | 47.69129 | 34.93826
|  | 8.94594 | 22.19085 | 47.6889 | 34.93988
|  | 8.95077 | 22.19649 | 47.68656 | 34.94152
|  | 8.9556 | 22.2021 | 47.68417 | 34.94313
|  | 8.96043 | 22.20368 | 47.68386 | 34.94377
|  | 8.96526 | 22.205 | 47.68361 | 34.9443
|  | 8.97009 | 22.20632 | 47.6834 | 34.94486
|  | 8.97492 | 22.20576 | 47.68564 | 34.9457
|  | 8.97975 | 22.20452 | 47.68874 | 34.94663
|  | 8.98458 | 22.20327 | 47.69189 | 34.94758
|  | 8.98941 | 22.20184 | 47.69596 | 34.9489
|  | 8.99424 | 22.20023 | 47.70094 | 34.95059
|  | 8.99907 | 22.19862 | 47.70598 | 34.9523
|  | 9.0039 | 22.19726 | 47.71055 | 34.9539
|  | 9.00873 | 22.19657 | 47.71401 | 34.95529
|  | 9.01356 | 22.19587 | 47.71752 | 34.95669
|  | 9.01839 | 22.19526 | 47.72087 | 34.95807
|  | 9.02322 | 22.19663 | 47.72052 | 34.95857
|  | 9.02805 | 22.198 | 47.72011 | 34.95905
|  | 9.03288 | 22.19936 | 47.71975 | 34.95956
|  | 9.03772 | 22.20173 | 47.71848 | 34.96011
|  | 9.04255 | 22.20436 | 47.71696 | 34.96066
|  | 9.04738 | 22.207 | 47.71543 | 34.96122
|  | 9.05221 | 22.20902 | 47.71528 | 34.96215
|  | 9.05704 | 22.21049 | 47.7164 | 34.96345
|  | 9.06187 | 22.21193 | 47.71752 | 34.96473
|  | 9.0667 | 22.21301 | 47.71895 | 34.96598
|  | 9.07153 | 22.21284 | 47.72123 | 34.96704
|  | 9.07636 | 22.21269 | 47.72352 | 34.96811
|  | 9.08119 | 22.21255 | 47.72581 | 34.96918
|  | 9.08602 | 22.21319 | 47.72708 | 34.97013
|  | 9.09085 | 22.21387 | 47.72836 | 34.97111
|  | 9.09568 | 22.21453 | 47.72963 | 34.97208
|  | 9.10051 | 22.21641 | 47.73095 | 34.97368
|  | 9.10534 | 22.21893 | 47.73238 | 34.97565
|  | 9.11017 | 22.22141 | 47.7338 | 34.97761
|  | 9.115 | 22.22366 | 47.73492 | 34.97929
|  | 9.11983 | 22.22547 | 47.73548 | 34.98047
|  | 9.12466 | 22.22725 | 47.73604 | 34.98165
|  | 9.12949 | 22.22898 | 47.73645 | 34.98272
|  | 9.13432 | 22.22874 | 47.73376 | 34.98125
|  | 9.13915 | 22.22848 | 47.73107 | 34.97977
|  | 9.14398 | 22.22824 | 47.72837 | 34.97831
|  | 9.14881 | 22.22831 | 47.72532 | 34.97682
|  | 9.15365 | 22.22856 | 47.72207 | 34.97532
|  | 9.15848 | 22.22881 | 47.71887 | 34.97384
|  | 9.16331 | 22.22988 | 47.71679 | 34.97334
|  | 9.16814 | 22.2325 | 47.71684 | 34.97467
|  | 9.17297 | 22.23508 | 47.7169 | 34.97599
|  | 9.1778 | 22.2377 | 47.71695 | 34.97732
|  | 9.18263 | 22.24111 | 47.71848 | 34.9798
|  | 9.18746 | 22.24451 | 47.72 | 34.98226
|  | 9.19229 | 22.2479 | 47.72153 | 34.98472
|  | 9.19712 | 22.25071 | 47.72174 | 34.98622
|  | 9.20195 | 22.2532 | 47.72118 | 34.98719
|  | 9.20678 | 22.25566 | 47.72063 | 34.98814
|  | 9.21161 | 22.25791 | 47.71987 | 34.98889
|  | 9.21644 | 22.2595 | 47.7186 | 34.98905
|  | 9.22127 | 22.26109 | 47.71728 | 34.98918
|  | 9.2261 | 22.2627 | 47.71601 | 34.98936
|  | 9.23093 | 22.26373 | 47.71784 | 34.99079
|  | 9.23576 | 22.26466 | 47.72029 | 34.99247
|  | 9.24059 | 22.26559 | 47.72268 | 34.99413
|  | 9.24542 | 22.26623 | 47.7265 | 34.99636
|  | 9.25025 | 22.2665 | 47.73204 | 34.99927
|  | 9.25508 | 22.2668 | 47.73764 | 35.00222
|  | 9.25991 | 22.26707 | 47.74308 | 35.00507
|  | 9.26475 | 22.26724 | 47.74654 | 35.00689
|  | 9.26958 | 22.26742 | 47.74995 | 35.00868
|  | 9.27441 | 22.26757 | 47.75341 | 35.01049
|  | 9.27924 | 22.26784 | 47.7555 | 35.01167
|  | 9.28407 | 22.26814 | 47.75672 | 35.01243
|  | 9.2889 | 22.26846 | 47.75789 | 35.01318
|  | 9.29373 | 22.26866 | 47.75952 | 35.01409
|  | 9.29856 | 22.26825 | 47.76314 | 35.0157
|  | 9.30339 | 22.26787 | 47.76675 | 35.01731
|  | 9.30822 | 22.26748 | 47.77036 | 35.01892
|  | 9.31305 | 22.26656 | 47.7752 | 35.02088
|  | 9.31788 | 22.26542 | 47.78044 | 35.02293
|  | 9.32271 | 22.26431 | 47.78568 | 35.02499
|  | 9.32754 | 22.26356 | 47.79016 | 35.02686
|  | 9.33237 | 22.26405 | 47.79204 | 35.02804
|  | 9.3372 | 22.26454 | 47.79388 | 35.02921
|  | 9.34203 | 22.26501 | 47.79576 | 35.03039
|  | 9.34686 | 22.26831 | 47.7948 | 35.03155
|  | 9.35169 | 22.27248 | 47.79292 | 35.0327
|  | 9.35652 | 22.27665 | 47.7911 | 35.03388
|  | 9.36135 | 22.28146 | 47.78958 | 35.03552
|  | 9.36618 | 22.28805 | 47.78892 | 35.03849
|  | 9.37101 | 22.29461 | 47.78826 | 35.04144
|  | 9.37584 | 22.3012 | 47.78761 | 35.04441
|  | 9.38068 | 22.30667 | 47.79102 | 35.04884
|  | 9.38551 | 22.31179 | 47.79565 | 35.05372
|  | 9.39034 | 22.31692 | 47.80028 | 35.0586
|  | 9.39517 | 22.32097 | 47.80598 | 35.06348
|  | 9.4 | 22.32193 | 47.81478 | 35.06835
|  | 9.40483 | 22.32286 | 47.82358 | 35.07322
|  | 9.40966 | 22.32379 | 47.83233 | 35.07806
|  | 9.41449 | 22.3227 | 47.84031 | 35.08151
|  | 9.41932 | 22.32083 | 47.84789 | 35.08436
|  | 9.42415 | 22.31894 | 47.85552 | 35.08723
|  | 9.42898 | 22.31721 | 47.86234 | 35.08978
|  | 9.43381 | 22.31605 | 47.86535 | 35.0907
|  | 9.43864 | 22.31488 | 47.8684 | 35.09164
|  | 9.44347 | 22.31375 | 47.87141 | 35.09258
|  | 9.4483 | 22.31383 | 47.87294 | 35.09338
|  | 9.45313 | 22.31468 | 47.87355 | 35.09412
|  | 9.45796 | 22.31552 | 47.87412 | 35.09482
|  | 9.46279 | 22.31643 | 47.87484 | 35.09563
|  | 9.46762 | 22.31814 | 47.87682 | 35.09748
|  | 9.47245 | 22.31983 | 47.87881 | 35.09932
|  | 9.47728 | 22.32154 | 47.8808 | 35.10117
|  | 9.48211 | 22.32343 | 47.8832 | 35.10331
|  | 9.48694 | 22.32553 | 47.88615 | 35.10584
|  | 9.49177 | 22.32761 | 47.88905 | 35.10833
|  | 9.49661 | 22.32969 | 47.89196 | 35.11082
|  | 9.50144 | 22.33248 | 47.89298 | 35.11273
|  | 9.50627 | 22.33533 | 47.89375 | 35.11454
|  | 9.5111 | 22.33817 | 47.89452 | 35.11634
|  | 9.51593 | 22.341 | 47.89503 | 35.11802
|  | 9.52076 | 22.34372 | 47.89479 | 35.11925
|  | 9.52559 | 22.34646 | 47.89454 | 35.1205
|  | 9.53042 | 22.34917 | 47.89434 | 35.12175
|  | 9.53525 | 22.35135 | 47.89567 | 35.12351
|  | 9.54008 | 22.35323 | 47.89791 | 35.12557
|  | 9.54491 | 22.35511 | 47.90016 | 35.12764
|  | 9.54974 | 22.35702 | 47.9024 | 35.12971
|  | 9.55457 | 22.35935 | 47.90647 | 35.13291
|  | 9.5594 | 22.36167 | 47.9106 | 35.13613
|  | 9.56423 | 22.36399 | 47.91467 | 35.13933
|  | 9.56906 | 22.36654 | 47.91885 | 35.14269
|  | 9.57389 | 22.36942 | 47.92323 | 35.14632
|  | 9.57872 | 22.37233 | 47.92755 | 35.14994
|  | 9.58355 | 22.37521 | 47.93188 | 35.15355
|  | 9.58838 | 22.37737 | 47.93651 | 35.15694
|  | 9.59321 | 22.37918 | 47.94125 | 35.16021
|  | 9.59804 | 22.38101 | 47.94598 | 35.1635
|  | 9.60287 | 22.38283 | 47.95072 | 35.16677
|  | 9.6077 | 22.38381 | 47.95515 | 35.16948
|  | 9.61254 | 22.38479 | 47.95958 | 35.17219
|  | 9.61737 | 22.3858 | 47.96396 | 35.17488
|  | 9.6222 | 22.3871 | 47.96803 | 35.17757
|  | 9.62703 | 22.38901 | 47.97144 | 35.18023
|  | 9.63186 | 22.39092 | 47.97486 | 35.18289
|  | 9.63669 | 22.39283 | 47.97827 | 35.18555
|  | 9.64152 | 22.3953 | 47.98153 | 35.18842
|  | 9.64635 | 22.39806 | 47.98469 | 35.19138
|  | 9.65118 | 22.40083 | 47.98785 | 35.19434
|  | 9.65601 | 22.40359 | 47.99101 | 35.1973
|  | 9.66084 | 22.40538 | 47.99366 | 35.19952
|  | 9.66567 | 22.40707 | 47.99621 | 35.20164
|  | 9.6705 | 22.40876 | 47.99876 | 35.20376
|  | 9.67533 | 22.41016 | 48.00095 | 35.20556
|  | 9.68016 | 22.41034 | 48.00183 | 35.20608
|  | 9.68499 | 22.41054 | 48.0027 | 35.20662
|  | 9.68982 | 22.41072 | 48.00357 | 35.20715
|  | 9.69465 | 22.41126 | 48.00378 | 35.20752
|  | 9.69948 | 22.41222 | 48.00318 | 35.2077
|  | 9.70431 | 22.41318 | 48.00258 | 35.20788
|  | 9.70914 | 22.41412 | 48.00198 | 35.20805
|  | 9.71397 | 22.41671 | 48.00097 | 35.20884
|  | 9.7188 | 22.41999 | 47.99981 | 35.2099
|  | 9.72363 | 22.42329 | 47.99865 | 35.21097
|  | 9.72847 | 22.42656 | 47.99744 | 35.212
|  | 9.7333 | 22.43064 | 47.99709 | 35.21387
|  | 9.73813 | 22.4348 | 47.99674 | 35.21577
|  | 9.74296 | 22.43895 | 47.99645 | 35.2177
|  | 9.74779 | 22.44286 | 47.99651 | 35.21968
|  | 9.75262 | 22.4454 | 47.99885 | 35.22213
|  | 9.75745 | 22.44792 | 48.0012 | 35.22456
|  | 9.76228 | 22.45044 | 48.00355 | 35.227
|  | 9.76711 | 22.45228 | 48.00671 | 35.22949
|  | 9.77194 | 22.45278 | 48.01155 | 35.23216
|  | 9.77677 | 22.45325 | 48.01638 | 35.23482
|  | 9.7816 | 22.45372 | 48.02122 | 35.23747
|  | 9.78643 | 22.45407 | 48.02581 | 35.23994
|  | 9.79126 | 22.4543 | 48.03024 | 35.24227
|  | 9.79609 | 22.45453 | 48.03462 | 35.24458
|  | 9.80092 | 22.45476 | 48.03905 | 35.24691
|  | 9.80575 | 22.45584 | 48.04114 | 35.24849
|  | 9.81058 | 22.45729 | 48.04227 | 35.24978
|  | 9.81541 | 22.45874 | 48.0434 | 35.25107
|  | 9.82024 | 22.46019 | 48.04453 | 35.25236
|  | 9.82507 | 22.463 | 48.04398 | 35.25349
|  | 9.8299 | 22.46603 | 48.04317 | 35.2546
|  | 9.83473 | 22.46907 | 48.04237 | 35.25572
|  | 9.83956 | 22.47207 | 48.04157 | 35.25682
|  | 9.8444 | 22.47625 | 48.04412 | 35.26019
|  | 9.84923 | 22.48043 | 48.04672 | 35.26358
|  | 9.85406 | 22.48461 | 48.04932 | 35.26697
|  | 9.85889 | 22.48869 | 48.05253 | 35.27061
|  | 9.86372 | 22.49221 | 48.06012 | 35.27616
|  | 9.86855 | 22.49573 | 48.0677 | 35.28172
|  | 9.87338 | 22.49925 | 48.07524 | 35.28724
|  | 9.87821 | 22.50228 | 48.08251 | 35.2924
|  | 9.88304 | 22.5038 | 48.08898 | 35.29639
|  | 9.88787 | 22.50533 | 48.09539 | 35.30036
|  | 9.8927 | 22.50685 | 48.10181 | 35.30433
|  | 9.89753 | 22.50815 | 48.10584 | 35.30699
|  | 9.90236 | 22.50904 | 48.10508 | 35.30706
|  | 9.90719 | 22.5099 | 48.10438 | 35.30714
|  | 9.91202 | 22.51079 | 48.10363 | 35.30721
|  | 9.91685 | 22.51195 | 48.10074 | 35.30635
|  | 9.92168 | 22.51347 | 48.09476 | 35.30411
|  | 9.92651 | 22.51499 | 48.08877 | 35.30188
|  | 9.93134 | 22.51649 | 48.08283 | 35.29966
|  | 9.93617 | 22.51791 | 48.07761 | 35.29776
|  | 9.941 | 22.51924 | 48.0733 | 35.29627
|  | 9.94583 | 22.52054 | 48.06894 | 35.29474
|  | 9.95066 | 22.52185 | 48.06457 | 35.29321
|  | 9.9555 | 22.52281 | 48.06296 | 35.29288
|  | 9.96033 | 22.52345 | 48.06363 | 35.29354
|  | 9.96516 | 22.5241 | 48.0643 | 35.2942
|  | 9.96999 | 22.52474 | 48.06502 | 35.29488
|  | 9.97482 | 22.52534 | 48.06732 | 35.29633
|  | 9.97965 | 22.52589 | 48.07089 | 35.29839
|  | 9.98448 | 22.52644 | 48.07441 | 35.30042
|  | 9.98931 | 22.52698 | 48.07793 | 35.30246
|  | 9.99414 | 22.52726 | 48.08196 | 35.30461
|  | 9.99897 | 22.52737 | 48.08634 | 35.30685
|  | 10.0038 | 22.52746 | 48.09072 | 35.30909
|  | 10.0086 | 22.52757 | 48.0951 | 35.31133
|  | 10.0135 | 22.52704 | 48.09979 | 35.31342
|  | 10.0183 | 22.52615 | 48.10468 | 35.31542
|  | 10.0231 | 22.52524 | 48.10957 | 35.31741
|  | 10.028 | 22.52432 | 48.11446 | 35.31939
|  | 10.0328 | 22.52326 | 48.11834 | 35.3208
|  | 10.0376 | 22.52208 | 48.1215 | 35.32179
|  | 10.0424 | 22.52092 | 48.12466 | 35.32279
|  | 10.0473 | 22.51974 | 48.12778 | 35.32376
|  | 10.0521 | 22.51946 | 48.12845 | 35.32395
|  | 10.0569 | 22.51986 | 48.12719 | 35.32353
|  | 10.0618 | 22.52024 | 48.12593 | 35.32308
|  | 10.0666 | 22.52064 | 48.12472 | 35.32268
|  | 10.0714 | 22.52285 | 48.12174 | 35.32229
|  | 10.0763 | 22.52664 | 48.11727 | 35.32196
|  | 10.0811 | 22.53045 | 48.11281 | 35.32163
|  | 10.0859 | 22.53427 | 48.10835 | 35.32131
|  | 10.0907 | 22.53927 | 48.1042 | 35.32174
|  | 10.0956 | 22.54567 | 48.10035 | 35.32301
|  | 10.1004 | 22.55205 | 48.09649 | 35.32427
|  | 10.1052 | 22.55839 | 48.09264 | 35.32552
|  | 10.1101 | 22.56423 | 48.08981 | 35.32702
|  | 10.1149 | 22.56924 | 48.08845 | 35.32884
|  | 10.1197 | 22.57425 | 48.08709 | 35.33067
|  | 10.1246 | 22.57926 | 48.08578 | 35.33252
|  | 10.1294 | 22.5831 | 48.08508 | 35.33409
|  | 10.1342 | 22.5845 | 48.08575 | 35.33513
|  | 10.1391 | 22.5859 | 48.08643 | 35.33616
|  | 10.1439 | 22.5873 | 48.0871 | 35.3372
|  | 10.1487 | 22.58826 | 48.08823 | 35.33825
|  | 10.1535 | 22.58767 | 48.09099 | 35.33933
|  | 10.1584 | 22.58707 | 48.09375 | 35.34041
|  | 10.1632 | 22.58645 | 48.09655 | 35.3415
|  | 10.168 | 22.58588 | 48.09951 | 35.3427
|  | 10.1729 | 22.58557 | 48.10436 | 35.34497
|  | 10.1777 | 22.58525 | 48.10915 | 35.3472
|  | 10.1825 | 22.58492 | 48.11399 | 35.34945
|  | 10.1874 | 22.58461 | 48.11883 | 35.35172
|  | 10.1922 | 22.5858 | 48.12367 | 35.35473
|  | 10.197 | 22.58703 | 48.12846 | 35.35775
|  | 10.2018 | 22.58826 | 48.1333 | 35.36078
|  | 10.2067 | 22.58949 | 48.13814 | 35.36382
|  | 10.2115 | 22.59275 | 48.14136 | 35.36705
|  | 10.2163 | 22.59644 | 48.14422 | 35.37033
|  | 10.2212 | 22.60016 | 48.14708 | 35.37362
|  | 10.226 | 22.60385 | 48.14994 | 35.3769
|  | 10.2308 | 22.60845 | 48.15107 | 35.37976
|  | 10.2357 | 22.61353 | 48.15129 | 35.38241
|  | 10.2405 | 22.61864 | 48.1515 | 35.38507
|  | 10.2453 | 22.62372 | 48.15172 | 35.38772
|  | 10.2502 | 22.62761 | 48.15072 | 35.38916
|  | 10.255 | 22.63006 | 48.14829 | 35.38917
|  | 10.2598 | 22.63251 | 48.14581 | 35.38916
|  | 10.2646 | 22.63496 | 48.14334 | 35.38915
|  | 10.2695 | 22.63619 | 48.14066 | 35.38842
|  | 10.2743 | 22.63382 | 48.13721 | 35.38551
|  | 10.2791 | 22.63144 | 48.13377 | 35.38261
|  | 10.284 | 22.62907 | 48.13038 | 35.37972
|  | 10.2888 | 22.62664 | 48.12704 | 35.37684
|  | 10.2936 | 22.6229 | 48.12634 | 35.37462
|  | 10.2985 | 22.61917 | 48.12559 | 35.37238
|  | 10.3033 | 22.61545 | 48.12489 | 35.37017
|  | 10.3081 | 22.61171 | 48.1242 | 35.36795
|  | 10.3129 | 22.61102 | 48.12695 | 35.36899
|  | 10.3178 | 22.61108 | 48.13063 | 35.37085
|  | 10.3226 | 22.61114 | 48.1343 | 35.37272
|  | 10.3274 | 22.61121 | 48.13797 | 35.37459
|  | 10.3323 | 22.61368 | 48.14251 | 35.3781
|  | 10.3371 | 22.61818 | 48.14776 | 35.38297
|  | 10.3419 | 22.62266 | 48.15301 | 35.38783
|  | 10.3468 | 22.62713 | 48.15826 | 35.39269
|  | 10.3516 | 22.6319 | 48.1627 | 35.3973
|  | 10.3564 | 22.63734 | 48.16505 | 35.4012
|  | 10.3613 | 22.64282 | 48.1674 | 35.40511
|  | 10.3661 | 22.64827 | 48.1697 | 35.40898
|  | 10.3709 | 22.65371 | 48.17205 | 35.41288
|  | 10.3757 | 22.65824 | 48.17065 | 35.41444
|  | 10.3806 | 22.66276 | 48.16924 | 35.416
|  | 10.3854 | 22.66726 | 48.16783 | 35.41754
|  | 10.3902 | 22.67178 | 48.16642 | 35.4191
|  | 10.3951 | 22.67569 | 48.16532 | 35.4205
|  | 10.3999 | 22.67932 | 48.16431 | 35.42181
|  | 10.4047 | 22.68296 | 48.16331 | 35.42314
|  | 10.4096 | 22.68661 | 48.16231 | 35.42446
|  | 10.4144 | 22.68955 | 48.16273 | 35.42614
|  | 10.4192 | 22.69129 | 48.16544 | 35.42837
|  | 10.424 | 22.69306 | 48.16815 | 35.4306
|  | 10.4289 | 22.6948 | 48.17081 | 35.43281
|  | 10.4337 | 22.69648 | 48.17356 | 35.43502
|  | 10.4385 | 22.6961 | 48.17795 | 35.43703
|  | 10.4434 | 22.6957 | 48.18234 | 35.43902
|  | 10.4482 | 22.69533 | 48.18672 | 35.44102
|  | 10.453 | 22.69495 | 48.19106 | 35.44301
|  | 10.4579 | 22.69428 | 48.19494 | 35.44461
|  | 10.4627 | 22.69352 | 48.19856 | 35.44604
|  | 10.4675 | 22.69276 | 48.20218 | 35.44747
|  | 10.4723 | 22.69197 | 48.20581 | 35.44889
|  | 10.4772 | 22.69147 | 48.20948 | 35.45048
|  | 10.482 | 22.69156 | 48.21341 | 35.45248
|  | 10.4868 | 22.69162 | 48.21729 | 35.45446
|  | 10.4917 | 22.69169 | 48.22117 | 35.45643
|  | 10.4965 | 22.69177 | 48.22504 | 35.45841
|  | 10.5013 | 22.69242 | 48.22943 | 35.46093
|  | 10.5062 | 22.69314 | 48.23392 | 35.46353
|  | 10.511 | 22.69384 | 48.23836 | 35.4661
|  | 10.5158 | 22.69454 | 48.24279 | 35.46867
|  | 10.5207 | 22.69504 | 48.24652 | 35.47078
|  | 10.5255 | 22.6953 | 48.24953 | 35.47242
|  | 10.5303 | 22.69559 | 48.2526 | 35.47409
|  | 10.5351 | 22.69587 | 48.25561 | 35.47574
|  | 10.54 | 22.69608 | 48.25847 | 35.47728
|  | 10.5448 | 22.69578 | 48.25945 | 35.47762
|  | 10.5496 | 22.69545 | 48.26044 | 35.47794
|  | 10.5545 | 22.69515 | 48.26142 | 35.47828
|  | 10.5593 | 22.69485 | 48.2624 | 35.47862
|  | 10.5641 | 22.69543 | 48.26247 | 35.47895
|  | 10.569 | 22.69654 | 48.26197 | 35.47926
|  | 10.5738 | 22.69765 | 48.26148 | 35.47957
|  | 10.5786 | 22.69874 | 48.26104 | 35.47989
|  | 10.5834 | 22.70027 | 48.26029 | 35.48028
|  | 10.5883 | 22.70364 | 48.25822 | 35.48093
|  | 10.5931 | 22.70702 | 48.25616 | 35.48159
|  | 10.5979 | 22.7104 | 48.25414 | 35.48227
|  | 10.6028 | 22.71378 | 48.25207 | 35.48293
|  | 10.6076 | 22.71667 | 48.24975 | 35.48321
|  | 10.6124 | 22.71934 | 48.24738 | 35.48336
|  | 10.6173 | 22.72199 | 48.24495 | 35.48347
|  | 10.6221 | 22.72466 | 48.24253 | 35.4836
|  | 10.6269 | 22.72675 | 48.24067 | 35.48371
|  | 10.6318 | 22.72652 | 48.24088 | 35.4837
|  | 10.6366 | 22.72632 | 48.24115 | 35.48374
|  | 10.6414 | 22.72609 | 48.24143 | 35.48376
|  | 10.6462 | 22.72587 | 48.24165 | 35.48376
|  | 10.6511 | 22.72564 | 48.2439 | 35.48477
|  | 10.6559 | 22.72539 | 48.24701 | 35.4862
|  | 10.6607 | 22.72516 | 48.25018 | 35.48767
|  | 10.6656 | 22.72491 | 48.2533 | 35.4891
|  | 10.6704 | 22.72507 | 48.25647 | 35.49077
|  | 10.6752 | 22.72762 | 48.25968 | 35.49365
|  | 10.6801 | 22.73017 | 48.2629 | 35.49654
|  | 10.6849 | 22.73272 | 48.26612 | 35.49942
|  | 10.6897 | 22.73525 | 48.26929 | 35.50227
|  | 10.6945 | 22.73848 | 48.27205 | 35.50527
|  | 10.6994 | 22.74213 | 48.27451 | 35.50832
|  | 10.7042 | 22.7458 | 48.27696 | 35.51138
|  | 10.709 | 22.74945 | 48.27942 | 35.51443
|  | 10.7139 | 22.75309 | 48.28182 | 35.51746
|  | 10.7187 | 22.75625 | 48.28433 | 35.52029
|  | 10.7235 | 22.75941 | 48.28679 | 35.5231
|  | 10.7284 | 22.76255 | 48.2893 | 35.52592
|  | 10.7332 | 22.76571 | 48.29175 | 35.52873
|  | 10.738 | 22.76916 | 48.29385 | 35.53151
|  | 10.7429 | 22.773 | 48.29555 | 35.53428
|  | 10.7477 | 22.77687 | 48.29719 | 35.53703
|  | 10.7525 | 22.78071 | 48.29883 | 35.53977
|  | 10.7573 | 22.78456 | 48.30048 | 35.54252
|  | 10.7622 | 22.78881 | 48.30115 | 35.54498
|  | 10.767 | 22.79312 | 48.30163 | 35.54737
|  | 10.7718 | 22.79745 | 48.3021 | 35.54978
|  | 10.7767 | 22.80175 | 48.30258 | 35.55217
|  | 10.7815 | 22.80569 | 48.30321 | 35.55445
|  | 10.7863 | 22.8081 | 48.30439 | 35.55624
|  | 10.7912 | 22.8105 | 48.30563 | 35.55807
|  | 10.796 | 22.81291 | 48.30681 | 35.55986
|  | 10.8008 | 22.81531 | 48.30805 | 35.56168
|  | 10.8056 | 22.81684 | 48.31005 | 35.56345
|  | 10.8105 | 22.81759 | 48.31266 | 35.56512
|  | 10.8153 | 22.81834 | 48.31532 | 35.56683
|  | 10.8201 | 22.81911 | 48.31798 | 35.56855
|  | 10.825 | 22.81986 | 48.32064 | 35.57025
|  | 10.8298 | 22.82143 | 48.32295 | 35.57219
|  | 10.8346 | 22.82313 | 48.32525 | 35.57419
|  | 10.8395 | 22.82486 | 48.32755 | 35.5762
|  | 10.8443 | 22.82655 | 48.32981 | 35.57818
|  | 10.8491 | 22.8284 | 48.33181 | 35.5801
|  | 10.854 | 22.83093 | 48.33233 | 35.58163
|  | 10.8588 | 22.83345 | 48.33286 | 35.58316
|  | 10.8636 | 22.836 | 48.33344 | 35.58472
|  | 10.8684 | 22.83853 | 48.33396 | 35.58625
|  | 10.8733 | 22.84023 | 48.33403 | 35.58713
|  | 10.8781 | 22.84103 | 48.33364 | 35.58734
|  | 10.8829 | 22.84182 | 48.3332 | 35.58751
|  | 10.8878 | 22.8426 | 48.33281 | 35.58771
|  | 10.8926 | 22.84339 | 48.33238 | 35.58788
|  | 10.8974 | 22.84285 | 48.33321 | 35.58803
|  | 10.9023 | 22.84182 | 48.33444 | 35.58813
|  | 10.9071 | 22.84082 | 48.33563 | 35.58822
|  | 10.9119 | 22.83981 | 48.33687 | 35.58834
|  | 10.9167 | 22.83881 | 48.33811 | 35.58846
|  | 10.9216 | 22.83855 | 48.34275 | 35.59065
|  | 10.9264 | 22.83833 | 48.34739 | 35.59286
|  | 10.9312 | 22.8381 | 48.35204 | 35.59507
|  | 10.9361 | 22.83785 | 48.35668 | 35.59727
|  | 10.9409 | 22.83797 | 48.36173 | 35.59985
|  | 10.9457 | 22.83923 | 48.36805 | 35.60364
|  | 10.9506 | 22.84047 | 48.37442 | 35.60744
|  | 10.9554 | 22.84173 | 48.38074 | 35.61123
|  | 10.9602 | 22.84296 | 48.38706 | 35.61501
|  | 10.9651 | 22.84447 | 48.39302 | 35.61875
|  | 10.9699 | 22.84626 | 48.39858 | 35.62242
|  | 10.9747 | 22.84804 | 48.40414 | 35.62609
|  | 10.9795 | 22.84983 | 48.40965 | 35.62974
|  | 10.9844 | 22.85163 | 48.41515 | 35.63339
|  | 10.9892 | 22.85382 | 48.4197 | 35.63676
|  | 10.994 | 22.85625 | 48.42358 | 35.63991
|  | 10.9989 | 22.85868 | 48.42746 | 35.64307
|  | 11.0037 | 22.86111 | 48.43139 | 35.64625
|  | 11.0085 | 22.86354 | 48.43527 | 35.6494
|  | 11.0134 | 22.86665 | 48.43666 | 35.65166
|  | 11.0182 | 22.86996 | 48.43739 | 35.65367
|  | 11.023 | 22.87324 | 48.43812 | 35.65568
|  | 11.0278 | 22.87652 | 48.43885 | 35.65769
|  | 11.0327 | 22.87981 | 48.43958 | 35.65969
|  | 11.0375 | 22.88358 | 48.43813 | 35.66085
|  | 11.0423 | 22.88737 | 48.43652 | 35.66195
|  | 11.0472 | 22.89117 | 48.43496 | 35.66306
|  | 11.052 | 22.89496 | 48.43336 | 35.66416
|  | 11.0568 | 22.89871 | 48.432 | 35.66536
|  | 11.0617 | 22.90197 | 48.43278 | 35.66738
|  | 11.0665 | 22.90523 | 48.43351 | 35.66937
|  | 11.0713 | 22.90846 | 48.4343 | 35.67138
|  | 11.0762 | 22.91172 | 48.43508 | 35.6734
|  | 11.081 | 22.91449 | 48.43626 | 35.67538
|  | 11.0858 | 22.91531 | 48.43923 | 35.67727
|  | 11.0906 | 22.91614 | 48.4422 | 35.67917
|  | 11.0955 | 22.91696 | 48.44516 | 35.68106
|  | 11.1003 | 22.91778 | 48.44813 | 35.68296
|  | 11.1051 | 22.91785 | 48.45059 | 35.68422
|  | 11.11 | 22.91599 | 48.45168 | 35.68383
|  | 11.1148 | 22.91416 | 48.45281 | 35.68349
|  | 11.1196 | 22.9123 | 48.4539 | 35.6831
|  | 11.1245 | 22.91047 | 48.45504 | 35.68275
|  | 11.1293 | 22.90837 | 48.45592 | 35.68214
|  | 11.1341 | 22.90585 | 48.45645 | 35.68115
|  | 11.1389 | 22.90332 | 48.45692 | 35.68012
|  | 11.1438 | 22.90078 | 48.45745 | 35.67911
|  | 11.1486 | 22.89826 | 48.45798 | 35.67812
|  | 11.1534 | 22.89609 | 48.45973 | 35.67791
|  | 11.1583 | 22.89445 | 48.46346 | 35.67895
|  | 11.1631 | 22.89284 | 48.46719 | 35.68001
|  | 11.1679 | 22.89122 | 48.47092 | 35.68107
|  | 11.1728 | 22.88959 | 48.47459 | 35.68209
|  | 11.1776 | 22.88836 | 48.47954 | 35.68395
|  | 11.1824 | 22.88767 | 48.48627 | 35.68697
|  | 11.1873 | 22.88696 | 48.49295 | 35.68996
|  | 11.1921 | 22.88628 | 48.49968 | 35.69298
|  | 11.1969 | 22.88559 | 48.50635 | 35.69597
|  | 11.2017 | 22.88529 | 48.51288 | 35.69908
|  | 11.2066 | 22.88558 | 48.5192 | 35.70239
|  | 11.2114 | 22.88587 | 48.52547 | 35.70567
|  | 11.2162 | 22.88615 | 48.53179 | 35.70897
|  | 11.2211 | 22.88644 | 48.53806 | 35.71225
|  | 11.2259 | 22.88775 | 48.54316 | 35.71546
|  | 11.2307 | 22.89055 | 48.54649 | 35.71852
|  | 11.2356 | 22.89334 | 48.54976 | 35.72155
|  | 11.2404 | 22.89612 | 48.55308 | 35.7246
|  | 11.2452 | 22.89891 | 48.55641 | 35.72766
|  | 11.25 | 22.90264 | 48.55897 | 35.7308
|  | 11.2549 | 22.90799 | 48.56036 | 35.73418
|  | 11.2597 | 22.91335 | 48.5617 | 35.73752
|  | 11.2645 | 22.9187 | 48.56304 | 35.74087
|  | 11.2694 | 22.92406 | 48.56443 | 35.74424
|  | 11.2742 | 22.9291 | 48.56572 | 35.74741
|  | 11.279 | 22.93338 | 48.56696 | 35.75017
|  | 11.2839 | 22.93766 | 48.56815 | 35.75291
|  | 11.2887 | 22.94195 | 48.56939 | 35.75567
|  | 11.2935 | 22.94623 | 48.57063 | 35.75843
|  | 11.2984 | 22.94983 | 48.57146 | 35.76065
|  | 11.3032 | 22.95092 | 48.57093 | 35.76092
|  | 11.308 | 22.95201 | 48.57034 | 35.76117
|  | 11.3128 | 22.9531 | 48.5698 | 35.76145
|  | 11.3177 | 22.9542 | 48.56926 | 35.76173
|  | 11.3225 | 22.95526 | 48.56842 | 35.76184
|  | 11.3273 | 22.95621 | 48.56503 | 35.76062
|  | 11.3322 | 22.95718 | 48.5617 | 35.75944
|  | 11.337 | 22.95813 | 48.55831 | 35.75822
|  | 11.3418 | 22.95907 | 48.55493 | 35.757
|  | 11.3467 | 22.96002 | 48.55159 | 35.7558
|  | 11.3515 | 22.96389 | 48.54923 | 35.75656
|  | 11.3563 | 22.9678 | 48.54691 | 35.75736
|  | 11.3611 | 22.97172 | 48.54454 | 35.75813
|  | 11.366 | 22.97564 | 48.54222 | 35.75893
|  | 11.3708 | 22.97956 | 48.53991 | 35.75973
|  | 11.3756 | 22.98452 | 48.54145 | 35.76299
|  | 11.3805 | 22.98971 | 48.54381 | 35.76676
|  | 11.3853 | 22.99492 | 48.54617 | 35.77054
|  | 11.3901 | 23.0001 | 48.54853 | 35.77431
|  | 11.395 | 23.00529 | 48.55088 | 35.77809
|  | 11.3998 | 23.00886 | 48.55512 | 35.78199
|  | 11.4046 | 23.01159 | 48.56038 | 35.78598
|  | 11.4095 | 23.01431 | 48.56563 | 35.78997
|  | 11.4143 | 23.01704 | 48.57084 | 35.79394
|  | 11.4191 | 23.01974 | 48.57609 | 35.79792
|  | 11.4239 | 23.02117 | 48.58089 | 35.80103
|  | 11.4288 | 23.02107 | 48.58523 | 35.80315
|  | 11.4336 | 23.02097 | 48.58952 | 35.80524
|  | 11.4384 | 23.02087 | 48.59381 | 35.80734
|  | 11.4433 | 23.02074 | 48.59815 | 35.80945
|  | 11.4481 | 23.02066 | 48.60198 | 35.81132
|  | 11.4529 | 23.02056 | 48.60449 | 35.81253
|  | 11.4578 | 23.02048 | 48.60695 | 35.81372
|  | 11.4626 | 23.02041 | 48.60941 | 35.81491
|  | 11.4674 | 23.02033 | 48.61188 | 35.8161
|  | 11.4722 | 23.02025 | 48.61434 | 35.8173
|  | 11.4771 | 23.0212 | 48.61573 | 35.81846
|  | 11.4819 | 23.02217 | 48.61707 | 35.81962
|  | 11.4867 | 23.02312 | 48.61841 | 35.82077
|  | 11.4916 | 23.02409 | 48.61976 | 35.82192
|  | 11.4964 | 23.02503 | 48.6211 | 35.82307
|  | 11.5012 | 23.02579 | 48.62209 | 35.82394
|  | 11.5061 | 23.02644 | 48.62292 | 35.82468
|  | 11.5109 | 23.02709 | 48.62375 | 35.82542
|  | 11.5157 | 23.02775 | 48.62459 | 35.82617
|  | 11.5206 | 23.0284 | 48.62542 | 35.82691
|  | 11.5254 | 23.02901 | 48.62687 | 35.82794
|  | 11.5302 | 23.02954 | 48.62907 | 35.82931
|  | 11.535 | 23.0301 | 48.63123 | 35.83066
|  | 11.5399 | 23.03063 | 48.63344 | 35.83203
|  | 11.5447 | 23.03119 | 48.63559 | 35.83339
|  | 11.5495 | 23.03184 | 48.638 | 35.83492
|  | 11.5544 | 23.0333 | 48.64194 | 35.83762
|  | 11.5592 | 23.03478 | 48.64592 | 35.84035
|  | 11.564 | 23.03624 | 48.64986 | 35.84305
|  | 11.5689 | 23.0377 | 48.65379 | 35.84574
|  | 11.5737 | 23.03916 | 48.65772 | 35.84844
|  | 11.5785 | 23.0401 | 48.66029 | 35.85019
|  | 11.5833 | 23.0409 | 48.66244 | 35.85167
|  | 11.5882 | 23.0417 | 48.6646 | 35.85315
|  | 11.593 | 23.0425 | 48.6667 | 35.8546
|  | 11.5978 | 23.0433 | 48.66886 | 35.85608
|  | 11.6027 | 23.04289 | 48.66939 | 35.85614
|  | 11.6075 | 23.04084 | 48.66784 | 35.85434
|  | 11.6123 | 23.03881 | 48.66623 | 35.85252
|  | 11.6172 | 23.03676 | 48.66463 | 35.85069
|  | 11.622 | 23.03474 | 48.66302 | 35.84888
|  | 11.6268 | 23.03266 | 48.66137 | 35.84702
|  | 11.6317 | 23.02988 | 48.6589 | 35.84439
|  | 11.6365 | 23.0271 | 48.65643 | 35.84177
|  | 11.6413 | 23.02432 | 48.65396 | 35.83914
|  | 11.6461 | 23.02154 | 48.65144 | 35.83649
|  | 11.651 | 23.01879 | 48.64897 | 35.83388
|  | 11.6558 | 23.01869 | 48.64742 | 35.83305
|  | 11.6606 | 23.0201 | 48.64633 | 35.83321
|  | 11.6655 | 23.02153 | 48.64523 | 35.83338
|  | 11.6703 | 23.02294 | 48.64413 | 35.83354
|  | 11.6751 | 23.02438 | 48.64309 | 35.83373
|  | 11.68 | 23.02669 | 48.64219 | 35.83444
|  | 11.6848 | 23.03251 | 48.64217 | 35.83734
|  | 11.6896 | 23.0383 | 48.64214 | 35.84022
|  | 11.6944 | 23.0441 | 48.64211 | 35.8431
|  | 11.6993 | 23.04989 | 48.64208 | 35.84599
|  | 11.7041 | 23.05569 | 48.64205 | 35.84887
|  | 11.7089 | 23.06004 | 48.64324 | 35.85164
|  | 11.7138 | 23.06391 | 48.64484 | 35.85438
|  | 11.7186 | 23.06778 | 48.64639 | 35.85709
|  | 11.7234 | 23.07165 | 48.64798 | 35.85982
|  | 11.7283 | 23.07552 | 48.64958 | 35.86255
|  | 11.7331 | 23.07806 | 48.65179 | 35.86492
|  | 11.7379 | 23.07691 | 48.65578 | 35.86634
|  | 11.7428 | 23.07574 | 48.65971 | 35.86772
|  | 11.7476 | 23.07459 | 48.6637 | 35.86914
|  | 11.7524 | 23.07342 | 48.66763 | 35.87052
|  | 11.7572 | 23.07227 | 48.67162 | 35.87194
|  | 11.7621 | 23.0711 | 48.6756 | 35.87335
|  | 11.7669 | 23.06993 | 48.67964 | 35.87478
|  | 11.7717 | 23.06875 | 48.68368 | 35.87622
|  | 11.7766 | 23.06761 | 48.68771 | 35.87766
|  | 11.7814 | 23.06643 | 48.69175 | 35.87909
|  | 11.7862 | 23.06612 | 48.69513 | 35.88062
|  | 11.7911 | 23.06874 | 48.69612 | 35.88243
|  | 11.7959 | 23.07137 | 48.6971 | 35.88424
|  | 11.8007 | 23.074 | 48.69809 | 35.88605
|  | 11.8055 | 23.07663 | 48.69913 | 35.88788
|  | 11.8104 | 23.07923 | 48.70012 | 35.88968
|  | 11.8152 | 23.0824 | 48.69938 | 35.89089
|  | 11.82 | 23.08581 | 48.69773 | 35.89177
|  | 11.8249 | 23.08921 | 48.69612 | 35.89267
|  | 11.8297 | 23.09265 | 48.69452 | 35.89358
|  | 11.8345 | 23.09605 | 48.69291 | 35.89448
|  | 11.8394 | 23.09927 | 48.69131 | 35.89529
|  | 11.8442 | 23.10031 | 48.69032 | 35.89531
|  | 11.849 | 23.10138 | 48.68927 | 35.89533
|  | 11.8538 | 23.10243 | 48.68823 | 35.89533
|  | 11.8587 | 23.1035 | 48.68718 | 35.89534
|  | 11.8635 | 23.10454 | 48.68619 | 35.89537
|  | 11.8683 | 23.1049 | 48.68667 | 35.89579
|  | 11.8732 | 23.10451 | 48.68878 | 35.89664
|  | 11.878 | 23.1041 | 48.69093 | 35.89752
|  | 11.8828 | 23.1037 | 48.69309 | 35.8984
|  | 11.8877 | 23.10331 | 48.69525 | 35.89928
|  | 11.8925 | 23.1029 | 48.69741 | 35.90015
|  | 11.8973 | 23.10358 | 48.70241 | 35.90299
|  | 11.9022 | 23.10443 | 48.70797 | 35.9062
|  | 11.907 | 23.1053 | 48.71353 | 35.90942
|  | 11.9118 | 23.10618 | 48.71909 | 35.91264
|  | 11.9166 | 23.10703 | 48.72466 | 35.91584
|  | 11.9215 | 23.10839 | 48.73042 | 35.91941
|  | 11.9263 | 23.11194 | 48.73705 | 35.9245
|  | 11.9311 | 23.1155 | 48.74373 | 35.92961
|  | 11.936 | 23.11908 | 48.75036 | 35.93472
|  | 11.9408 | 23.12263 | 48.75704 | 35.93984
|  | 11.9456 | 23.12616 | 48.76367 | 35.94492
|  | 11.9505 | 23.12984 | 48.76903 | 35.94943
|  | 11.9553 | 23.13364 | 48.77302 | 35.95333
|  | 11.9601 | 23.13743 | 48.77705 | 35.95724
|  | 11.9649 | 23.14123 | 48.78109 | 35.96116
|  | 11.9698 | 23.14501 | 48.78508 | 35.96504
|  | 11.9746 | 23.1488 | 48.78912 | 35.96896
|  | 11.9794 | 23.15002 | 48.78949 | 35.96976
|  | 11.9843 | 23.1505 | 48.78891 | 35.96971
|  | 11.9891 | 23.15099 | 48.78832 | 35.96966
|  | 11.9939 | 23.15148 | 48.78773 | 35.96961
|  | 11.9988 | 23.15196 | 48.78715 | 35.96955
|  | 12.0036 | 23.15235 | 48.78646 | 35.9694
|  | 12.0084 | 23.15023 | 48.78343 | 35.96683
|  | 12.0133 | 23.14811 | 48.78046 | 35.96428
|  | 12.0181 | 23.14599 | 48.77748 | 35.96174
|  | 12.0229 | 23.14387 | 48.77451 | 35.95919
|  | 12.0277 | 23.14177 | 48.77154 | 35.95665
|  | 12.0326 | 23.13975 | 48.76902 | 35.95438
|  | 12.0374 | 23.13797 | 48.76777 | 35.95287
|  | 12.0422 | 23.13616 | 48.76647 | 35.95132
|  | 12.0471 | 23.13438 | 48.76523 | 35.9498
|  | 12.0519 | 23.1326 | 48.76393 | 35.94827
|  | 12.0567 | 23.13085 | 48.76268 | 35.94677
|  | 12.0616 | 23.1298 | 48.76271 | 35.94625
|  | 12.0664 | 23.12955 | 48.7642 | 35.94688
|  | 12.0712 | 23.12928 | 48.76565 | 35.94747
|  | 12.076 | 23.12904 | 48.76715 | 35.94809
|  | 12.0809 | 23.12879 | 48.76859 | 35.94869
|  | 12.0857 | 23.12853 | 48.77009 | 35.94931
|  | 12.0905 | 23.12925 | 48.77144 | 35.95035
|  | 12.0954 | 23.1305 | 48.77273 | 35.95161
|  | 12.1002 | 23.13171 | 48.77402 | 35.95287
|  | 12.105 | 23.13293 | 48.77537 | 35.95415
|  | 12.1099 | 23.13414 | 48.77666 | 35.9554
|  | 12.1147 | 23.13536 | 48.77796 | 35.95666
|  | 12.1195 | 23.13682 | 48.77681 | 35.95682
|  | 12.1244 | 23.13831 | 48.77516 | 35.95673
|  | 12.1292 | 23.13982 | 48.77351 | 35.95666
|  | 12.134 | 23.1413 | 48.7718 | 35.95655
|  | 12.1388 | 23.14281 | 48.77015 | 35.95648
|  | 12.1437 | 23.14429 | 48.7685 | 35.95639
|  | 12.1485 | 23.14485 | 48.76491 | 35.95488
|  | 12.1533 | 23.14539 | 48.76128 | 35.95333
|  | 12.1582 | 23.1459 | 48.75759 | 35.95174
|  | 12.163 | 23.14641 | 48.75396 | 35.95018
|  | 12.1678 | 23.14692 | 48.75032 | 35.94862
|  | 12.1727 | 23.14745 | 48.74674 | 35.9471
|  | 12.1775 | 23.14828 | 48.74468 | 35.94648
|  | 12.1823 | 23.14911 | 48.74262 | 35.94586
|  | 12.1871 | 23.14996 | 48.74061 | 35.94529
|  | 12.192 | 23.15079 | 48.73855 | 35.94467
|  | 12.1968 | 23.15161 | 48.73649 | 35.94405
|  | 12.2016 | 23.15264 | 48.73489 | 35.94376
|  | 12.2065 | 23.15514 | 48.73664 | 35.94589
|  | 12.2113 | 23.15763 | 48.73834 | 35.94799
|  | 12.2161 | 23.16013 | 48.7401 | 35.95012
|  | 12.221 | 23.16264 | 48.7418 | 35.95222
|  | 12.2258 | 23.16513 | 48.74355 | 35.95434
|  | 12.2306 | 23.16759 | 48.74576 | 35.95667
|  | 12.2355 | 23.1697 | 48.75071 | 35.96021
|  | 12.2403 | 23.17185 | 48.75566 | 35.96376
|  | 12.2451 | 23.17396 | 48.76062 | 35.96729
|  | 12.2499 | 23.17611 | 48.76552 | 35.97081
|  | 12.2548 | 23.17822 | 48.77047 | 35.97435
|  | 12.2596 | 23.17986 | 48.77573 | 35.97779
|  | 12.2644 | 23.179 | 48.78241 | 35.98071
|  | 12.2693 | 23.17817 | 48.78914 | 35.98366
|  | 12.2741 | 23.17732 | 48.79583 | 35.98657
|  | 12.2789 | 23.17649 | 48.80251 | 35.9895
|  | 12.2838 | 23.17566 | 48.80919 | 35.99243
|  | 12.2886 | 23.17454 | 48.81592 | 35.99523
|  | 12.2934 | 23.17198 | 48.82306 | 35.99752
|  | 12.2982 | 23.1694 | 48.8302 | 35.9998
|  | 12.3031 | 23.16684 | 48.83728 | 36.00206
|  | 12.3079 | 23.16428 | 48.84442 | 36.00435
|  | 12.3127 | 23.1617 | 48.85151 | 36.00661
|  | 12.3176 | 23.15931 | 48.85845 | 36.00888
|  | 12.3224 | 23.15822 | 48.86401 | 36.01111
|  | 12.3272 | 23.15712 | 48.86962 | 36.01337
|  | 12.3321 | 23.15602 | 48.87519 | 36.01561
|  | 12.3369 | 23.15493 | 48.88075 | 36.01784
|  | 12.3417 | 23.15383 | 48.88631 | 36.02007
|  | 12.3466 | 23.15283 | 48.89177 | 36.0223
|  | 12.3514 | 23.1542 | 48.89439 | 36.02429
|  | 12.3562 | 23.15558 | 48.89696 | 36.02627
|  | 12.361 | 23.15695 | 48.89957 | 36.02826
|  | 12.3659 | 23.15834 | 48.90219 | 36.03026
|  | 12.3707 | 23.1597 | 48.9048 | 36.03225
|  | 12.3755 | 23.16109 | 48.90742 | 36.03425
|  | 12.3804 | 23.16437 | 48.90826 | 36.03632
|  | 12.3852 | 23.16778 | 48.90899 | 36.03839
|  | 12.39 | 23.17119 | 48.90978 | 36.04049
|  | 12.3949 | 23.1746 | 48.91052 | 36.04256
|  | 12.3997 | 23.17801 | 48.9113 | 36.04466
|  | 12.4045 | 23.1814 | 48.91204 | 36.04672
|  | 12.4093 | 23.18527 | 48.91283 | 36.04905
|  | 12.4142 | 23.18924 | 48.91361 | 36.05143
|  | 12.419 | 23.19323 | 48.91435 | 36.05379
|  | 12.4238 | 23.1972 | 48.91514 | 36.05617
|  | 12.4287 | 23.20115 | 48.91592 | 36.05854
|  | 12.4335 | 23.20512 | 48.91671 | 36.06092
|  | 12.4383 | 23.20714 | 48.9177 | 36.06242
|  | 12.4432 | 23.20811 | 48.91884 | 36.06348
|  | 12.448 | 23.20911 | 48.91999 | 36.06455
|  | 12.4528 | 23.21009 | 48.92113 | 36.06561
|  | 12.4577 | 23.21109 | 48.92227 | 36.06668
|  | 12.4625 | 23.21206 | 48.92342 | 36.06774
|  | 12.4673 | 23.21104 | 48.92441 | 36.06772
|  | 12.4721 | 23.20772 | 48.92535 | 36.06654
|  | 12.477 | 23.20444 | 48.92623 | 36.06534
|  | 12.4818 | 23.20112 | 48.92712 | 36.06412
|  | 12.4866 | 23.19784 | 48.92801 | 36.06292
|  | 12.4915 | 23.19455 | 48.9289 | 36.06172
|  | 12.4963 | 23.19126 | 48.92954 | 36.0604
|  | 12.5011 | 23.18807 | 48.92926 | 36.05866
|  | 12.506 | 23.18485 | 48.92893 | 36.05689
|  | 12.5108 | 23.18166 | 48.92865 | 36.05515
|  | 12.5156 | 23.17845 | 48.92837 | 36.05341
|  | 12.5204 | 23.17526 | 48.92809 | 36.05167