## Quantum Efficiency
1.6 MP Monochrome CMOS Cameras
|  | Wavelength (nm) | Quantum Efficiency (%)
|  | 400 | 50.39648
|  | 405 | 52.52735
|  | 410 | 54.37793
|  | 415 | 56.02411
Product Raw Data |  | 420 | 57.50926
1.6 MP Monochrome CMOS Cameras |  | 425 | 58.97002
|  | 430 | 60.36037
Item # | CS165MU | 435 | 61.69708
| CS165MU/M | 440 | 63.00052
| CS165MU1 | 445 | 64.27746
| CS165MU1/M | 450 | 65.44873
DISCLAIMER: The data presented here are typical. Slight variations in performance data will occur from lot to lot. Please contact Technical Support with any questions regarding the use or reliability of this data. |  | 455 | 66.55815
|  | 460 | 67.49043
|  | 465 | 68.16303
|  | 470 | 68.61378
|  | 475 | 68.83034
|  | 480 | 68.82977
This data may be used in publications. However, please cite Thorlabs as the source. |  | 485 | 68.79499
|  | 490 | 68.76376
|  | 495 | 68.70354
Additional Information: |  | 500 | 68.6745
|  | 505 | 68.6775
|  | 510 | 68.67446
|  | 515 | 68.73796
|  | 520 | 68.87453
|  | 525 | 69.04363
|  | 530 | 69.20635
|  | 535 | 69.36221
|  | 540 | 69.43387
|  | 545 | 69.46875
|  | 550 | 69.48708
|  | 555 | 69.51902
|  | 560 | 69.56551
|  | 565 | 69.64171
|  | 570 | 69.62648
|  | 575 | 69.51104
|  | 580 | 69.29891
|  | 585 | 68.9353
|  | 590 | 68.4249
|  | 595 | 67.86847
|  | 600 | 67.24823
|  | 605 | 66.51572
|  | 610 | 65.75888
|  | 615 | 65.01716
|  | 620 | 64.26396
|  | 625 | 63.52515
|  | 630 | 62.86191
|  | 635 | 62.15137
|  | 640 | 61.33017
|  | 645 | 60.44045
|  | 650 | 59.5165
|  | 655 | 58.51819
|  | 660 | 57.5144
|  | 665 | 56.55649
|  | 670 | 55.59029
|  | 675 | 54.59162
|  | 680 | 53.60079
|  | 685 | 52.61388
|  | 690 | 51.58053
|  | 695 | 50.56656
|  | 700 | 49.59057
|  | 705 | 48.65171
|  | 710 | 47.74463
|  | 715 | 46.88421
|  | 720 | 45.94274
|  | 725 | 44.88097
|  | 730 | 43.69939
|  | 735 | 42.48529
|  | 740 | 41.34727
|  | 745 | 40.39883
|  | 750 | 39.62011
|  | 755 | 38.91468
|  | 760 | 38.1621
|  | 765 | 37.2146
|  | 770 | 36.0687
|  | 775 | 34.78138
|  | 780 | 33.4696
|  | 785 | 32.19418
|  | 790 | 31.04082
|  | 795 | 29.98974
|  | 800 | 29.00524
|  | 805 | 28.02389
|  | 810 | 27.01585
|  | 815 | 25.95285
|  | 820 | 24.83601
|  | 825 | 23.7246
|  | 830 | 22.69791
|  | 835 | 21.80957
|  | 840 | 21.05187
|  | 845 | 20.39649
|  | 850 | 19.76375
|  | 855 | 19.07936
|  | 860 | 18.30884
|  | 865 | 17.48122
|  | 870 | 16.64388
|  | 875 | 15.84359
|  | 880 | 15.10587
|  | 885 | 14.42843
|  | 890 | 13.79066
|  | 895 | 13.1665
|  | 900 | 12.54791
|  | 905 | 11.92423
|  | 910 | 11.28652
|  | 915 | 10.63346
|  | 920 | 9.97155
|  | 925 | 9.30459
|  | 930 | 8.65327
|  | 935 | 8.04835
|  | 940 | 7.50715
|  | 945 | 7.03159
|  | 950 | 6.61661
|  | 955 | 6.24447
|  | 960 | 5.88591
|  | 965 | 5.51976
|  | 970 | 5.13745
|  | 975 | 4.73762
|  | 980 | 4.33115
|  | 985 | 3.9303
|  | 990 | 3.56127
|  | 995 | 3.19568
|  | 1000 | 2.90236