## Transmission
|  | Wavelength (nm) | Transmission (%)
|  | 350 | 35.926017
|  | 351 | 36.536035
|  | 352 | 37.228773
|  | 353 | 37.906018
Product Raw Data |  | 354 | 38.583431
Total Transmission of GTH10 Glan-Thompson Calcite Polarizer |  | 355 | 39.341912
|  | 356 | 40.090845
Item # | GTH10, GTH10M | 357 | 40.870519
DISCLAIMER: The data presented here are typical. Slight variations in performance data will occur from lot to lot. Please contact Technical Support with any questions regarding the use or reliability of this data. |  | 358 | 41.778183
|  | 359 | 42.647883
|  | 360 | 43.544862
|  | 361 | 44.514465
|  | 362 | 45.448853
|  | 363 | 46.374542
This data may be used in publications. However, please cite Thorlabs as the source. |  | 364 | 47.391406
|  | 365 | 48.367988
|  | 366 | 49.385701
Additional Information: |  | 367 | 50.412183
Measured at Normal Incidence |  | 368 | 51.493591 | *Calcite is a Natural material and can have differences in transmission for the UV and NIR
|  | 369 | 52.515
|  | 370 | 53.657978
|  | 371 | 54.704666
|  | 372 | 55.772008
|  | 373 | 56.780648
|  | 374 | 57.85647
|  | 375 | 58.900797
|  | 376 | 59.945788
|  | 377 | 60.982833
|  | 378 | 62.076745
|  | 379 | 63.24808
|  | 380 | 64.230693
|  | 381 | 65.258264
|  | 382 | 66.259021
|  | 383 | 67.268837
|  | 384 | 68.138473
|  | 385 | 69.041298
|  | 386 | 69.895108
|  | 387 | 70.792305
|  | 388 | 71.630462
|  | 389 | 72.45224
|  | 390 | 73.208467
|  | 391 | 73.910647
|  | 392 | 74.646445
|  | 393 | 75.329795
|  | 394 | 75.947389
|  | 395 | 76.58394
|  | 396 | 77.110853
|  | 397 | 77.668433
|  | 398 | 78.211563
|  | 399 | 78.771402
|  | 400 | 79.255557
|  | 401 | 79.722433
|  | 402 | 80.06924
|  | 403 | 80.549339
|  | 404 | 80.872322
|  | 405 | 81.22113
|  | 406 | 81.636699
|  | 407 | 81.956572
|  | 408 | 82.241175
|  | 409 | 82.576688
|  | 410 | 82.811709
|  | 411 | 83.070612
|  | 412 | 83.351224
|  | 413 | 83.591312
|  | 414 | 83.780867
|  | 415 | 83.980496
|  | 416 | 84.147194
|  | 417 | 84.402955
|  | 418 | 84.579098
|  | 419 | 84.699467
|  | 420 | 84.79739
|  | 421 | 84.960982
|  | 422 | 85.11191
|  | 423 | 85.236356
|  | 424 | 85.300649
|  | 425 | 85.400363
|  | 426 | 85.560744
|  | 427 | 85.620589
|  | 428 | 85.738509
|  | 429 | 85.851452
|  | 430 | 85.95337
|  | 431 | 86.037557
|  | 432 | 86.146323
|  | 433 | 86.204299
|  | 434 | 86.253406
|  | 435 | 86.277459
|  | 436 | 86.356754
|  | 437 | 86.47193
|  | 438 | 86.57966
|  | 439 | 86.68738
|  | 440 | 86.79511
|  | 441 | 86.9082
|  | 442 | 87.01029
|  | 443 | 87.0995
|  | 444 | 87.24158
|  | 445 | 87.26367
|  | 446 | 87.37576
|  | 447 | 87.48784
|  | 448 | 87.57993
|  | 449 | 87.69202
|  | 450 | 87.80411
|  | 451 | 87.95619
|  | 452 | 88.06828
|  | 453 | 88.15964
|  | 454 | 88.28051
|  | 455 | 88.3926
|  | 456 | 88.50469
|  | 457 | 88.60705
|  | 458 | 88.71914
|  | 459 | 88.52564
|  | 460 | 88.94331
|  | 461 | 89.053565
|  | 462 | 89.1498
|  | 463 | 89.15055
|  | 464 | 89.14885
|  | 465 | 89.1754
|  | 466 | 89.29303
|  | 467 | 89.30278
|  | 468 | 89.32803
|  | 469 | 89.34609
|  | 470 | 89.34981
|  | 471 | 89.35569
|  | 472 | 89.36398
|  | 473 | 89.36946
|  | 474 | 89.35939
|  | 475 | 89.37725
|  | 476 | 89.39434
|  | 477 | 89.41853
|  | 478 | 89.43535
|  | 479 | 89.43514
|  | 480 | 89.42008
|  | 481 | 89.44066
|  | 482 | 89.46202
|  | 483 | 89.46726
|  | 484 | 89.45941
|  | 485 | 89.48301
|  | 486 | 89.48191
|  | 487 | 89.46854
|  | 488 | 89.46972
|  | 489 | 89.4895
|  | 490 | 89.50286
|  | 491 | 89.51273
|  | 492 | 89.53537
|  | 493 | 89.52784
|  | 494 | 89.53657
|  | 495 | 89.55787
|  | 496 | 89.54889
|  | 497 | 89.54093
|  | 498 | 89.54593
|  | 499 | 89.54776
|  | 500 | 89.56277
|  | 501 | 89.57808
|  | 502 | 89.59732
|  | 503 | 89.59314
|  | 504 | 89.5842
|  | 505 | 89.59233
|  | 506 | 89.59605
|  | 507 | 89.59724
|  | 508 | 89.6124
|  | 509 | 89.6126
|  | 510 | 89.64062
|  | 511 | 89.67423
|  | 512 | 89.67157
|  | 513 | 89.67126
|  | 514 | 89.66546
|  | 515 | 89.66656
|  | 516 | 89.68207
|  | 517 | 89.65815
|  | 518 | 89.65384
|  | 519 | 89.68492
|  | 520 | 89.70491
|  | 521 | 89.70633
|  | 522 | 89.72997
|  | 523 | 89.73949
|  | 524 | 89.71835
|  | 525 | 89.73454
|  | 526 | 89.74453
|  | 527 | 89.73244
|  | 528 | 89.73053
|  | 529 | 89.73274
|  | 530 | 89.74095
|  | 531 | 89.75624
|  | 532 | 89.76903
|  | 533 | 89.76165
|  | 534 | 89.76765
|  | 535 | 89.77108
|  | 536 | 89.7594
|  | 537 | 89.77039
|  | 538 | 89.77439
|  | 539 | 89.77594
|  | 540 | 89.7993
|  | 541 | 89.82458
|  | 542 | 89.83326
|  | 543 | 89.84435
|  | 544 | 89.85797
|  | 545 | 89.85713
|  | 546 | 89.85755
|  | 547 | 89.85198
|  | 548 | 89.83264
|  | 549 | 89.83188
|  | 550 | 89.85152
|  | 551 | 89.87288
|  | 552 | 89.86437
|  | 553 | 89.86183
|  | 554 | 89.86702
|  | 555 | 89.86958
|  | 556 | 89.88975
|  | 557 | 89.88015
|  | 558 | 89.89354
|  | 559 | 89.90839
|  | 560 | 89.88344
|  | 561 | 89.88397
|  | 562 | 89.88882
|  | 563 | 89.90059
|  | 564 | 89.91586
|  | 565 | 89.94282
|  | 566 | 89.9472
|  | 567 | 89.95821
|  | 568 | 89.95595
|  | 569 | 89.94618
|  | 570 | 89.95059
|  | 571 | 89.94163
|  | 572 | 89.94092
|  | 573 | 89.95789
|  | 574 | 89.96474
|  | 575 | 89.96487
|  | 576 | 89.97898
|  | 577 | 90.00288
|  | 578 | 90.01349
|  | 579 | 90.0066
|  | 580 | 90.01104
|  | 581 | 89.99231
|  | 582 | 89.98731
|  | 583 | 90.00896
|  | 584 | 90.0147
|  | 585 | 90.00627
|  | 586 | 90.00991
|  | 587 | 90.0135
|  | 588 | 90.02082
|  | 589 | 90.04
|  | 590 | 90.04603
|  | 591 | 90.06056
|  | 592 | 90.06199
|  | 593 | 90.03937
|  | 594 | 90.04903
|  | 595 | 90.04238
|  | 596 | 90.04025
|  | 597 | 90.04381
|  | 598 | 90.05448
|  | 599 | 90.06328
|  | 600 | 90.09176
|  | 601 | 90.08827
|  | 602 | 90.06564
|  | 603 | 90.08462
|  | 604 | 90.07751
|  | 605 | 90.0733
|  | 606 | 90.08458
|  | 607 | 90.05846
|  | 608 | 90.06411
|  | 609 | 90.10711
|  | 610 | 90.09548
|  | 611 | 90.09053
|  | 612 | 90.09162
|  | 613 | 90.07527
|  | 614 | 90.09499
|  | 615 | 90.12803
|  | 616 | 90.126
|  | 617 | 90.11843
|  | 618 | 90.1352
|  | 619 | 90.12946
|  | 620 | 90.1357
|  | 621 | 90.15622
|  | 622 | 90.14116
|  | 623 | 90.14075
|  | 624 | 90.15374
|  | 625 | 90.15597
|  | 626 | 90.13778
|  | 627 | 90.17442
|  | 628 | 90.18911
|  | 629 | 90.18749
|  | 630 | 90.16762
|  | 631 | 90.17353
|  | 632 | 90.16389
|  | 633 | 90.19578
|  | 634 | 90.19996
|  | 635 | 90.18593
|  | 636 | 90.19091
|  | 637 | 90.19636
|  | 638 | 90.1766
|  | 639 | 90.18872
|  | 640 | 90.20301
|  | 641 | 90.18201
|  | 642 | 90.20331
|  | 643 | 90.21858
|  | 644 | 90.21689
|  | 645 | 90.25122
|  | 646 | 90.25796
|  | 647 | 90.23287
|  | 648 | 90.26503
|  | 649 | 90.26907
|  | 650 | 90.27121
|  | 651 | 90.29033
|  | 652 | 90.274
|  | 653 | 90.25612
|  | 654 | 90.25701
|  | 655 | 90.25384
|  | 656 | 90.23346
|  | 657 | 90.27244
|  | 658 | 90.25894
|  | 659 | 90.25457
|  | 660 | 90.27095
|  | 661 | 90.28277
|  | 662 | 90.28169
|  | 663 | 90.30673
|  | 664 | 90.31692
|  | 665 | 90.31201
|  | 666 | 90.31726
|  | 667 | 90.33399
|  | 668 | 90.30089
|  | 669 | 90.32717
|  | 670 | 90.31888
|  | 671 | 90.31331
|  | 672 | 90.31333
|  | 673 | 90.3112
|  | 674 | 90.3059
|  | 675 | 90.30239
|  | 676 | 90.30811
|  | 677 | 90.31265
|  | 678 | 90.324
|  | 679 | 90.33568
|  | 680 | 90.34479
|  | 681 | 90.36857
|  | 682 | 90.37392
|  | 683 | 90.35953
|  | 684 | 90.37598
|  | 685 | 90.3589
|  | 686 | 90.35366
|  | 687 | 90.38106
|  | 688 | 90.39284
|  | 689 | 90.38629
|  | 690 | 90.39712
|  | 691 | 90.36493
|  | 692 | 90.40122
|  | 693 | 90.35664
|  | 694 | 90.34907
|  | 695 | 90.38204
|  | 696 | 90.41069
|  | 697 | 90.40696
|  | 698 | 90.4086
|  | 699 | 90.42034
|  | 700 | 90.43218
|  | 701 | 90.43797
|  | 702 | 90.42818
|  | 703 | 90.42025
|  | 704 | 90.40773
|  | 705 | 90.43148
|  | 706 | 90.44929
|  | 707 | 90.44238
|  | 708 | 90.43534
|  | 709 | 90.43968
|  | 710 | 90.42831
|  | 711 | 90.46674
|  | 712 | 90.42982
|  | 713 | 90.41698
|  | 714 | 90.43551
|  | 715 | 90.4705
|  | 716 | 90.46653
|  | 717 | 90.49883
|  | 718 | 90.47329
|  | 719 | 90.47836
|  | 720 | 90.49747
|  | 721 | 90.48671
|  | 722 | 90.46575
|  | 723 | 90.50539
|  | 724 | 90.50924
|  | 725 | 90.50738
|  | 726 | 90.49932
|  | 727 | 90.46007
|  | 728 | 90.49881
|  | 729 | 90.53445
|  | 730 | 90.50214
|  | 731 | 90.50954
|  | 732 | 90.53134
|  | 733 | 90.50572
|  | 734 | 90.49536
|  | 735 | 90.54555
|  | 736 | 90.52168
|  | 737 | 90.52391
|  | 738 | 90.52508
|  | 739 | 90.49656
|  | 740 | 90.52925
|  | 741 | 90.56171
|  | 742 | 90.54996
|  | 743 | 90.52481
|  | 744 | 90.53122
|  | 745 | 90.55969
|  | 746 | 90.55326
|  | 747 | 90.55526
|  | 748 | 90.56095
|  | 749 | 90.53399
|  | 750 | 90.53806
|  | 751 | 90.54726
|  | 752 | 90.57415
|  | 753 | 90.6176
|  | 754 | 90.58677
|  | 755 | 90.56713
|  | 756 | 90.61083
|  | 757 | 90.58842
|  | 758 | 90.59004
|  | 759 | 90.58831
|  | 760 | 90.59184
|  | 761 | 90.58459
|  | 762 | 90.62156
|  | 763 | 90.59188
|  | 764 | 90.59727
|  | 765 | 90.63116
|  | 766 | 90.62303
|  | 767 | 90.60818
|  | 768 | 90.62367
|  | 769 | 90.62821
|  | 770 | 90.61155
|  | 771 | 90.61599
|  | 772 | 90.62383
|  | 773 | 90.61552
|  | 774 | 90.6299
|  | 775 | 90.63481
|  | 776 | 90.61579
|  | 777 | 90.64906
|  | 778 | 90.64032
|  | 779 | 90.6401
|  | 780 | 90.63898
|  | 781 | 90.64755
|  | 782 | 90.63075
|  | 783 | 90.63748
|  | 784 | 90.65179
|  | 785 | 90.62689
|  | 786 | 90.64356
|  | 787 | 90.64746
|  | 788 | 90.62839
|  | 789 | 90.67687
|  | 790 | 90.66229
|  | 791 | 90.68307
|  | 792 | 90.67922
|  | 793 | 90.65388
|  | 794 | 90.67615
|  | 795 | 90.71471
|  | 796 | 90.69429
|  | 797 | 90.69742
|  | 798 | 90.7143
|  | 799 | 90.67991
|  | 800 | 90.69575
|  | 801 | 90.68413
|  | 802 | 90.68986
|  | 803 | 90.69026
|  | 804 | 90.69245
|  | 805 | 90.64787
|  | 806 | 90.64126
|  | 807 | 90.65188
|  | 808 | 90.67106
|  | 809 | 90.67872
|  | 810 | 90.70521
|  | 811 | 90.69648
|  | 812 | 90.72239
|  | 813 | 90.72216
|  | 814 | 90.72421
|  | 815 | 90.70005
|  | 816 | 90.73098
|  | 817 | 90.7133
|  | 818 | 90.72467
|  | 819 | 90.73423
|  | 820 | 90.6434
|  | 821 | 90.635
|  | 822 | 90.64928
|  | 823 | 90.66076
|  | 824 | 90.66346
|  | 825 | 90.67438
|  | 826 | 90.68102
|  | 827 | 90.6569
|  | 828 | 90.66718
|  | 829 | 90.67748
|  | 830 | 90.68263
|  | 831 | 90.68993
|  | 832 | 90.66653
|  | 833 | 90.65735
|  | 834 | 90.66615
|  | 835 | 90.66051
|  | 836 | 90.67317
|  | 837 | 90.67193
|  | 838 | 90.65392
|  | 839 | 90.64831
|  | 840 | 90.68672
|  | 841 | 90.70626
|  | 842 | 90.69856
|  | 843 | 90.7165
|  | 844 | 90.72692
|  | 845 | 90.69026
|  | 846 | 90.72525
|  | 847 | 90.7176
|  | 848 | 90.74166
|  | 849 | 90.76129
|  | 850 | 90.72874
|  | 851 | 90.72741
|  | 852 | 90.75657
|  | 853 | 90.73161
|  | 854 | 90.74196
|  | 855 | 90.78057
|  | 856 | 90.71703
|  | 857 | 90.68435
|  | 858 | 90.66785
|  | 859 | 90.66732
|  | 860 | 90.65908
|  | 861 | 90.69369
|  | 862 | 90.68751
|  | 863 | 90.69685
|  | 864 | 90.74439
|  | 865 | 90.72335
|  | 866 | 90.68451
|  | 867 | 90.65618
|  | 868 | 90.66554
|  | 869 | 90.69298
|  | 870 | 90.6677
|  | 871 | 90.64148
|  | 872 | 90.65117
|  | 873 | 90.67633
|  | 874 | 90.68518
|  | 875 | 90.67454
|  | 876 | 90.64846
|  | 877 | 90.63145
|  | 878 | 90.66964
|  | 879 | 90.66529
|  | 880 | 90.65941
|  | 881 | 90.66238
|  | 882 | 90.6585
|  | 883 | 90.6213
|  | 884 | 90.61401
|  | 885 | 90.59888
|  | 886 | 90.59224
|  | 887 | 90.59379
|  | 888 | 90.6208
|  | 889 | 90.64409
|  | 890 | 90.64719
|  | 891 | 90.60918
|  | 892 | 90.58785
|  | 893 | 90.57247
|  | 894 | 90.56617
|  | 895 | 90.58697
|  | 896 | 90.61699
|  | 897 | 90.58968
|  | 898 | 90.59033
|  | 899 | 90.60982
|  | 900 | 90.56881
|  | 901 | 90.53876
|  | 902 | 90.54792
|  | 903 | 90.58145
|  | 904 | 90.62785
|  | 905 | 90.62299
|  | 906 | 90.5649
|  | 907 | 90.55314
|  | 908 | 90.53768
|  | 909 | 90.52021
|  | 910 | 90.54333
|  | 911 | 90.60206
|  | 912 | 90.6044
|  | 913 | 90.56208
|  | 914 | 90.55226
|  | 915 | 90.54183
|  | 916 | 90.52449
|  | 917 | 90.5257
|  | 918 | 90.56512
|  | 919 | 90.61494
|  | 920 | 90.60544
|  | 921 | 90.56664
|  | 922 | 90.56022
|  | 923 | 90.58439
|  | 924 | 90.61425
|  | 925 | 90.56972
|  | 926 | 90.51894
|  | 927 | 90.55639
|  | 928 | 90.61277
|  | 929 | 90.56482
|  | 930 | 90.50652
|  | 931 | 90.53113
|  | 932 | 90.59675
|  | 933 | 90.61517
|  | 934 | 90.58347
|  | 935 | 90.56075
|  | 936 | 90.58504
|  | 937 | 90.60256
|  | 938 | 90.57273
|  | 939 | 90.5669
|  | 940 | 90.58214
|  | 941 | 90.62059
|  | 942 | 90.61383
|  | 943 | 90.56144
|  | 944 | 90.52764
|  | 945 | 90.55173
|  | 946 | 90.59434
|  | 947 | 90.56227
|  | 948 | 90.56791
|  | 949 | 90.59853
|  | 950 | 90.56106
|  | 951 | 90.53494
|  | 952 | 90.56679
|  | 953 | 90.62802
|  | 954 | 90.63471
|  | 955 | 90.57421
|  | 956 | 90.53212
|  | 957 | 90.56271
|  | 958 | 90.62526
|  | 959 | 90.63657
|  | 960 | 90.59103
|  | 961 | 90.51727
|  | 962 | 90.47898
|  | 963 | 90.54187
|  | 964 | 90.62159
|  | 965 | 90.60828
|  | 966 | 90.55867
|  | 967 | 90.56631
|  | 968 | 90.59101
|  | 969 | 90.57306
|  | 970 | 90.59282
|  | 971 | 90.61215
|  | 972 | 90.56837
|  | 973 | 90.55302
|  | 974 | 90.57293
|  | 975 | 90.60225
|  | 976 | 90.56813
|  | 977 | 90.55041
|  | 978 | 90.60019
|  | 979 | 90.61193
|  | 980 | 90.57517
|  | 981 | 90.55087
|  | 982 | 90.56516
|  | 983 | 90.58203
|  | 984 | 90.56014
|  | 985 | 90.54305
|  | 986 | 90.57347
|  | 987 | 90.57711
|  | 988 | 90.54931
|  | 989 | 90.51897
|  | 990 | 90.5394
|  | 991 | 90.60941
|  | 992 | 90.61525
|  | 993 | 90.57068
|  | 994 | 90.53192
|  | 995 | 90.54702
|  | 996 | 90.60357
|  | 997 | 90.58833
|  | 998 | 90.54458
|  | 999 | 90.55459
|  | 1000 | 90.59098
|  | 1001 | 90.60497
|  | 1002 | 90.57269
|  | 1003 | 90.554
|  | 1004 | 90.53399
|  | 1005 | 90.55727
|  | 1006 | 90.62016
|  | 1007 | 90.61262
|  | 1008 | 90.58174
|  | 1009 | 90.57623
|  | 1010 | 90.56798
|  | 1011 | 90.58076
|  | 1012 | 90.65356
|  | 1013 | 90.65168
|  | 1014 | 90.59442
|  | 1015 | 90.5734
|  | 1016 | 90.57303
|  | 1017 | 90.58539
|  | 1018 | 90.59967
|  | 1019 | 90.6242
|  | 1020 | 90.61349
|  | 1021 | 90.60647
|  | 1022 | 90.60856
|  | 1023 | 90.59284
|  | 1024 | 90.59511
|  | 1025 | 90.62591
|  | 1026 | 90.6508
|  | 1027 | 90.6043
|  | 1028 | 90.5939
|  | 1029 | 90.58239
|  | 1030 | 90.57698
|  | 1031 | 90.56369
|  | 1032 | 90.60037
|  | 1033 | 90.67697
|  | 1034 | 90.69124
|  | 1035 | 90.63461
|  | 1036 | 90.61578
|  | 1037 | 90.61519
|  | 1038 | 90.61955
|  | 1039 | 90.61797
|  | 1040 | 90.6425
|  | 1041 | 90.67528
|  | 1042 | 90.62694
|  | 1043 | 90.61935
|  | 1044 | 90.62487
|  | 1045 | 90.63061
|  | 1046 | 90.60373
|  | 1047 | 90.62626
|  | 1048 | 90.68073
|  | 1049 | 90.68704
|  | 1050 | 90.63736
|  | 1051 | 90.60575
|  | 1052 | 90.59474
|  | 1053 | 90.59036
|  | 1054 | 90.61084
|  | 1055 | 90.68731
|  | 1056 | 90.67113
|  | 1057 | 90.61974
|  | 1058 | 90.61361
|  | 1059 | 90.59869
|  | 1060 | 90.60182
|  | 1061 | 90.57913
|  | 1062 | 90.61343
|  | 1063 | 90.65569
|  | 1064 | 90.67953
|  | 1065 | 90.65874
|  | 1066 | 90.6058
|  | 1067 | 90.6292
|  | 1068 | 90.61079
|  | 1069 | 90.61521
|  | 1070 | 90.63857
|  | 1071 | 90.62135
|  | 1072 | 90.61253
|  | 1073 | 90.64288
|  | 1074 | 90.70152
|  | 1075 | 90.74364
|  | 1076 | 90.71958
|  | 1077 | 90.64472
|  | 1078 | 90.60177
|  | 1079 | 90.60776
|  | 1080 | 90.62194
|  | 1081 | 90.61948
|  | 1082 | 90.63846
|  | 1083 | 90.6668
|  | 1084 | 90.71378
|  | 1085 | 90.72224
|  | 1086 | 90.63806
|  | 1087 | 90.56935
|  | 1088 | 90.5661
|  | 1089 | 90.55
|  | 1090 | 90.55782
|  | 1091 | 90.60433
|  | 1092 | 90.63175
|  | 1093 | 90.64675
|  | 1094 | 90.66835
|  | 1095 | 90.66309
|  | 1096 | 90.62841
|  | 1097 | 90.59628
|  | 1098 | 90.57849
|  | 1099 | 90.56698
|  | 1100 | 90.56219
|  | 1101 | 90.53803
|  | 1102 | 90.58404
|  | 1103 | 90.65073
|  | 1104 | 90.66593
|  | 1105 | 90.68457
|  | 1106 | 90.64597
|  | 1107 | 90.59937
|  | 1108 | 90.57759
|  | 1109 | 90.56451
|  | 1110 | 90.5765
|  | 1111 | 90.55669
|  | 1112 | 90.57296
|  | 1113 | 90.55274
|  | 1114 | 90.54452
|  | 1115 | 90.59484
|  | 1116 | 90.67102
|  | 1117 | 90.71284
|  | 1118 | 90.69633
|  | 1119 | 90.69281
|  | 1120 | 90.70804
|  | 1121 | 90.72361
|  | 1122 | 90.6794
|  | 1123 | 90.61197
|  | 1124 | 90.59256
|  | 1125 | 90.60244
|  | 1126 | 90.60225
|  | 1127 | 90.59849
|  | 1128 | 90.71165
|  | 1129 | 90.69163
|  | 1130 | 90.68462
|  | 1131 | 90.68634
|  | 1132 | 90.70865
|  | 1133 | 90.72285
|  | 1134 | 90.70586
|  | 1135 | 90.63225
|  | 1136 | 90.5966
|  | 1137 | 90.58729
|  | 1138 | 90.6138
|  | 1139 | 90.59877
|  | 1140 | 90.605
|  | 1141 | 90.56766
|  | 1142 | 90.53835
|  | 1143 | 90.53054
|  | 1144 | 90.62645
|  | 1145 | 90.67367
|  | 1146 | 90.67192
|  | 1147 | 90.66041
|  | 1148 | 90.67616
|  | 1149 | 90.63793
|  | 1150 | 90.59621
|  | 1151 | 90.60485
|  | 1152 | 90.56715
|  | 1153 | 90.58746
|  | 1154 | 90.54752
|  | 1155 | 90.59062
|  | 1156 | 90.61004
|  | 1157 | 90.66954
|  | 1158 | 90.69076
|  | 1159 | 90.70187
|  | 1160 | 90.70591
|  | 1161 | 90.70263
|  | 1162 | 90.67549
|  | 1163 | 90.61817
|  | 1164 | 90.64216
|  | 1165 | 90.66093
|  | 1166 | 90.63775
|  | 1167 | 90.65479
|  | 1168 | 90.66087
|  | 1169 | 90.64489
|  | 1170 | 90.64287
|  | 1171 | 90.62633
|  | 1172 | 90.62642
|  | 1173 | 90.62951
|  | 1174 | 90.58565
|  | 1175 | 90.56615
|  | 1176 | 90.57404
|  | 1177 | 90.61078
|  | 1178 | 90.66197
|  | 1179 | 90.68807
|  | 1180 | 90.68422
|  | 1181 | 90.6683
|  | 1182 | 90.64267
|  | 1183 | 90.63736
|  | 1184 | 90.6218
|  | 1185 | 90.62182
|  | 1186 | 90.65886
|  | 1187 | 90.6427
|  | 1188 | 90.61982
|  | 1189 | 90.62695
|  | 1190 | 90.59401
|  | 1191 | 90.5925
|  | 1192 | 90.59692
|  | 1193 | 90.59318
|  | 1194 | 90.5871
|  | 1195 | 90.63028
|  | 1196 | 90.69598
|  | 1197 | 90.71675
|  | 1198 | 90.6728
|  | 1199 | 90.61692
|  | 1200 | 90.62541
|  | 1201 | 90.6781
|  | 1202 | 90.67271
|  | 1203 | 90.65144
|  | 1204 | 90.62081
|  | 1205 | 90.62248
|  | 1206 | 90.6729
|  | 1207 | 90.717
|  | 1208 | 90.69501
|  | 1209 | 90.65028
|  | 1210 | 90.6468
|  | 1211 | 90.6589
|  | 1212 | 90.65638
|  | 1213 | 90.66204
|  | 1214 | 90.66868
|  | 1215 | 90.70179
|  | 1216 | 90.73562
|  | 1217 | 90.75642
|  | 1218 | 90.7155
|  | 1219 | 90.66338
|  | 1220 | 90.66604
|  | 1221 | 90.67928
|  | 1222 | 90.71567
|  | 1223 | 90.77092
|  | 1224 | 90.80166
|  | 1225 | 90.74983
|  | 1226 | 90.70246
|  | 1227 | 90.72041
|  | 1228 | 90.70456
|  | 1229 | 90.71539
|  | 1230 | 90.72536
|  | 1231 | 90.69803
|  | 1232 | 90.71169
|  | 1233 | 90.70106
|  | 1234 | 90.70872
|  | 1235 | 90.71313
|  | 1236 | 90.75074
|  | 1237 | 90.82534
|  | 1238 | 90.80863
|  | 1239 | 90.76771
|  | 1240 | 90.70817
|  | 1241 | 90.68785
|  | 1242 | 90.68905
|  | 1243 | 90.67968
|  | 1244 | 90.67893
|  | 1245 | 90.6684
|  | 1246 | 90.65296
|  | 1247 | 90.71191
|  | 1248 | 90.77577
|  | 1249 | 90.80015
|  | 1250 | 90.81094
|  | 1251 | 90.78501
|  | 1252 | 90.73832
|  | 1253 | 90.67807
|  | 1254 | 90.64155
|  | 1255 | 90.64262
|  | 1256 | 90.69016
|  | 1257 | 90.72724
|  | 1258 | 90.69589
|  | 1259 | 90.6545
|  | 1260 | 90.64004
|  | 1261 | 90.65443
|  | 1262 | 90.68628
|  | 1263 | 90.72781
|  | 1264 | 90.67941
|  | 1265 | 90.617
|  | 1266 | 90.60782
|  | 1267 | 90.6458
|  | 1268 | 90.69653
|  | 1269 | 90.68342
|  | 1270 | 90.69846
|  | 1271 | 90.7099
|  | 1272 | 90.69415
|  | 1273 | 90.67765
|  | 1274 | 90.68828
|  | 1275 | 90.70895
|  | 1276 | 90.73451
|  | 1277 | 90.72974
|  | 1278 | 90.72866
|  | 1279 | 90.71419
|  | 1280 | 90.67739
|  | 1281 | 90.65804
|  | 1282 | 90.67013
|  | 1283 | 90.64325
|  | 1284 | 90.61967
|  | 1285 | 90.61039
|  | 1286 | 90.61488
|  | 1287 | 90.61622
|  | 1288 | 90.67971
|  | 1289 | 90.75413
|  | 1290 | 90.7523
|  | 1291 | 90.72047
|  | 1292 | 90.71994
|  | 1293 | 90.7284
|  | 1294 | 90.72994
|  | 1295 | 90.75083
|  | 1296 | 90.77129
|  | 1297 | 90.78931
|  | 1298 | 90.80955
|  | 1299 | 90.77815
|  | 1300 | 90.70906
|  | 1301 | 90.67631
|  | 1302 | 90.74395
|  | 1303 | 90.77915
|  | 1304 | 90.74642
|  | 1305 | 90.71641
|  | 1306 | 90.68688
|  | 1307 | 90.6651
|  | 1308 | 90.67469
|  | 1309 | 90.67635
|  | 1310 | 90.68413
|  | 1311 | 90.70316
|  | 1312 | 90.79401
|  | 1313 | 90.8511
|  | 1314 | 90.80793
|  | 1315 | 90.77198
|  | 1316 | 90.73494
|  | 1317 | 90.73284
|  | 1318 | 90.74713
|  | 1319 | 90.7769
|  | 1320 | 90.78022
|  | 1321 | 90.75907
|  | 1322 | 90.74773
|  | 1323 | 90.74431
|  | 1324 | 90.74094
|  | 1325 | 90.74419
|  | 1326 | 90.75411
|  | 1327 | 90.73537
|  | 1328 | 90.71412
|  | 1329 | 90.70564
|  | 1330 | 90.71056
|  | 1331 | 90.76505
|  | 1332 | 90.83194
|  | 1333 | 90.85866
|  | 1334 | 90.85168
|  | 1335 | 90.83652
|  | 1336 | 90.79067
|  | 1337 | 90.73666
|  | 1338 | 90.73696
|  | 1339 | 90.74081
|  | 1340 | 90.78974
|  | 1341 | 90.83816
|  | 1342 | 90.84673
|  | 1343 | 90.8373
|  | 1344 | 90.77316
|  | 1345 | 90.72406
|  | 1346 | 90.77742
|  | 1347 | 90.82967
|  | 1348 | 90.84206
|  | 1349 | 90.83209
|  | 1350 | 90.78639
|  | 1351 | 90.74279
|  | 1352 | 90.74723
|  | 1353 | 90.8187
|  | 1354 | 90.86849
|  | 1355 | 90.86711
|  | 1356 | 90.83954
|  | 1357 | 90.77873
|  | 1358 | 90.72678
|  | 1359 | 90.74685
|  | 1360 | 90.79549
|  | 1361 | 90.85426
|  | 1362 | 90.8822
|  | 1363 | 90.86152
|  | 1364 | 90.82099
|  | 1365 | 90.79277
|  | 1366 | 90.77621
|  | 1367 | 90.75071
|  | 1368 | 90.79152
|  | 1369 | 90.84056
|  | 1370 | 90.84332
|  | 1371 | 90.78761
|  | 1372 | 90.73752
|  | 1373 | 90.74563
|  | 1374 | 90.74652
|  | 1375 | 90.73872
|  | 1376 | 90.7342
|  | 1377 | 90.71878
|  | 1378 | 90.72239
|  | 1379 | 90.75573
|  | 1380 | 90.77386
|  | 1381 | 90.79706
|  | 1382 | 90.88435
|  | 1383 | 90.84784
|  | 1384 | 90.76098
|  | 1385 | 90.75394
|  | 1386 | 90.79387
|  | 1387 | 90.84454
|  | 1388 | 90.8611
|  | 1389 | 90.85272
|  | 1390 | 90.74599
|  | 1391 | 90.73473
|  | 1392 | 90.80685
|  | 1393 | 90.84852
|  | 1394 | 90.85972
|  | 1395 | 90.86731
|  | 1396 | 90.77304
|  | 1397 | 90.7529
|  | 1398 | 90.8448
|  | 1399 | 90.9302
|  | 1400 | 90.89114
|  | 1401 | 90.79595
|  | 1402 | 90.78066
|  | 1403 | 90.80014
|  | 1404 | 90.78379
|  | 1405 | 90.7677
|  | 1406 | 90.76485
|  | 1407 | 90.76773
|  | 1408 | 90.79914
|  | 1409 | 90.90041
|  | 1410 | 90.91398
|  | 1411 | 90.82635
|  | 1412 | 90.79526
|  | 1413 | 90.79938
|  | 1414 | 90.81624
|  | 1415 | 90.80437
|  | 1416 | 90.78985
|  | 1417 | 90.78772
|  | 1418 | 90.79713
|  | 1419 | 90.78886
|  | 1420 | 90.78605
|  | 1421 | 90.77106
|  | 1422 | 90.77434
|  | 1423 | 90.74861
|  | 1424 | 90.73021
|  | 1425 | 90.75094
|  | 1426 | 90.75918
|  | 1427 | 90.73666
|  | 1428 | 90.73379
|  | 1429 | 90.7234
|  | 1430 | 90.7301
|  | 1431 | 90.72385
|  | 1432 | 90.70483
|  | 1433 | 90.72866
|  | 1434 | 90.77638
|  | 1435 | 90.80407
|  | 1436 | 90.79075
|  | 1437 | 90.72319
|  | 1438 | 90.70015
|  | 1439 | 90.69331
|  | 1440 | 90.68299
|  | 1441 | 90.68666
|  | 1442 | 90.64418
|  | 1443 | 90.66842
|  | 1444 | 90.77359
|  | 1445 | 90.80871
|  | 1446 | 90.7874
|  | 1447 | 90.70918
|  | 1448 | 90.70186
|  | 1449 | 90.67409
|  | 1450 | 90.65627
|  | 1451 | 90.65253
|  | 1452 | 90.65264
|  | 1453 | 90.694
|  | 1454 | 90.67721
|  | 1455 | 90.66617
|  | 1456 | 90.66737
|  | 1457 | 90.64741
|  | 1458 | 90.61849
|  | 1459 | 90.62869
|  | 1460 | 90.70834
|  | 1461 | 90.72348
|  | 1462 | 90.64909
|  | 1463 | 90.63305
|  | 1464 | 90.62664
|  | 1465 | 90.61105
|  | 1466 | 90.59561
|  | 1467 | 90.59507
|  | 1468 | 90.67104
|  | 1469 | 90.71346
|  | 1470 | 90.73615
|  | 1471 | 90.73659
|  | 1472 | 90.74257
|  | 1473 | 90.75018
|  | 1474 | 90.66586
|  | 1475 | 90.66751
|  | 1476 | 90.61867
|  | 1477 | 90.64476
|  | 1478 | 90.61857
|  | 1479 | 90.60915
|  | 1480 | 90.61125
|  | 1481 | 90.62408
|  | 1482 | 90.61874
|  | 1483 | 90.60892
|  | 1484 | 90.61713
|  | 1485 | 90.59865
|  | 1486 | 90.60868
|  | 1487 | 90.62605
|  | 1488 | 90.59165
|  | 1489 | 90.57598
|  | 1490 | 90.57382
|  | 1491 | 90.57624
|  | 1492 | 90.59983
|  | 1493 | 90.65572
|  | 1494 | 90.67856
|  | 1495 | 90.70913
|  | 1496 | 90.70964
|  | 1497 | 90.60667
|  | 1498 | 90.59117
|  | 1499 | 90.57272
|  | 1500 | 90.56077
|  | 1501 | 90.56853
|  | 1502 | 90.54003
|  | 1503 | 90.61516
|  | 1504 | 90.69115
|  | 1505 | 90.66848
|  | 1506 | 90.59124
|  | 1507 | 90.56862
|  | 1508 | 90.58926
|  | 1509 | 90.5761
|  | 1510 | 90.67332
|  | 1511 | 90.63429
|  | 1512 | 90.54392
|  | 1513 | 90.51446
|  | 1514 | 90.51264
|  | 1515 | 90.51284
|  | 1516 | 90.567
|  | 1517 | 90.68005
|  | 1518 | 90.66077
|  | 1519 | 90.5744
|  | 1520 | 90.52071
|  | 1521 | 90.5042
|  | 1522 | 90.52385
|  | 1523 | 90.5381
|  | 1524 | 90.50405
|  | 1525 | 90.49824
|  | 1526 | 90.58304
|  | 1527 | 90.60143
|  | 1528 | 90.64052
|  | 1529 | 90.63971
|  | 1530 | 90.53893
|  | 1531 | 90.57669
|  | 1532 | 90.56808
|  | 1533 | 90.50169
|  | 1534 | 90.51537
|  | 1535 | 90.53734
|  | 1536 | 90.52291
|  | 1537 | 90.65897
|  | 1538 | 90.67687
|  | 1539 | 90.69695
|  | 1540 | 90.72201
|  | 1541 | 90.68652
|  | 1542 | 90.6063
|  | 1543 | 90.62337
|  | 1544 | 90.59865
|  | 1545 | 90.61684
|  | 1546 | 90.62882
|  | 1547 | 90.64564
|  | 1548 | 90.64572
|  | 1549 | 90.72183
|  | 1550 | 90.73063
|  | 1551 | 90.70856
|  | 1552 | 90.64361
|  | 1553 | 90.66357
|  | 1554 | 90.65491
|  | 1555 | 90.65103
|  | 1556 | 90.68661
|  | 1557 | 90.78255
|  | 1558 | 90.79742
|  | 1559 | 90.80131
|  | 1560 | 90.73131
|  | 1561 | 90.7088
|  | 1562 | 90.72617
|  | 1563 | 90.75171
|  | 1564 | 90.79316
|  | 1565 | 90.73351
|  | 1566 | 90.74686
|  | 1567 | 90.7297
|  | 1568 | 90.71455
|  | 1569 | 90.76183
|  | 1570 | 90.78877
|  | 1571 | 90.86962
|  | 1572 | 90.84944
|  | 1573 | 90.75891
|  | 1574 | 90.75916
|  | 1575 | 90.78419
|  | 1576 | 90.80614
|  | 1577 | 90.81038
|  | 1578 | 90.81073
|  | 1579 | 90.88158
|  | 1580 | 90.79999
|  | 1581 | 90.80532
|  | 1582 | 90.81231
|  | 1583 | 90.81771
|  | 1584 | 90.81914
|  | 1585 | 90.80664
|  | 1586 | 90.79649
|  | 1587 | 90.78229
|  | 1588 | 90.78424
|  | 1589 | 90.78828
|  | 1590 | 90.82691
|  | 1591 | 90.88334
|  | 1592 | 90.88275
|  | 1593 | 90.79283
|  | 1594 | 90.79396
|  | 1595 | 90.78328
|  | 1596 | 90.79397
|  | 1597 | 90.78163
|  | 1598 | 90.78182
|  | 1599 | 90.76478
|  | 1600 | 90.7781
|  | 1601 | 90.77553
|  | 1602 | 90.75322
|  | 1603 | 90.74135
|  | 1604 | 90.75266
|  | 1605 | 90.76332
|  | 1606 | 90.76862
|  | 1607 | 90.76749
|  | 1608 | 90.75591
|  | 1609 | 90.74263
|  | 1610 | 90.74428
|  | 1611 | 90.72772
|  | 1612 | 90.72751
|  | 1613 | 90.72978
|  | 1614 | 90.7439
|  | 1615 | 90.73846
|  | 1616 | 90.70632
|  | 1617 | 90.7118
|  | 1618 | 90.67996
|  | 1619 | 90.68868
|  | 1620 | 90.68076
|  | 1621 | 90.72184
|  | 1622 | 90.68197
|  | 1623 | 90.68813
|  | 1624 | 90.69332
|  | 1625 | 90.67412
|  | 1626 | 90.69084
|  | 1627 | 90.67559
|  | 1628 | 90.67913
|  | 1629 | 90.69793
|  | 1630 | 90.72547
|  | 1631 | 90.72039
|  | 1632 | 90.66639
|  | 1633 | 90.66806
|  | 1634 | 90.66957
|  | 1635 | 90.69652
|  | 1636 | 90.69864
|  | 1637 | 90.72523
|  | 1638 | 90.73773
|  | 1639 | 90.70093
|  | 1640 | 90.71152
|  | 1641 | 90.68425
|  | 1642 | 90.69321
|  | 1643 | 90.72817
|  | 1644 | 90.74564
|  | 1645 | 90.76931
|  | 1646 | 90.82699
|  | 1647 | 90.80247
|  | 1648 | 90.74023
|  | 1649 | 90.74346
|  | 1650 | 90.73397
|  | 1651 | 90.73285
|  | 1652 | 90.72978
|  | 1653 | 90.74811
|  | 1654 | 90.74971
|  | 1655 | 90.76999
|  | 1656 | 90.83058
|  | 1657 | 90.9107
|  | 1658 | 90.86963
|  | 1659 | 90.80672
|  | 1660 | 90.8106
|  | 1661 | 90.80605
|  | 1662 | 90.80231
|  | 1663 | 90.79548
|  | 1664 | 90.80786
|  | 1665 | 90.81287
|  | 1666 | 90.82016
|  | 1667 | 90.81346
|  | 1668 | 90.7921
|  | 1669 | 90.77367
|  | 1670 | 90.74363
|  | 1671 | 90.72408
|  | 1672 | 90.70861
|  | 1673 | 90.70474
|  | 1674 | 90.69507
|  | 1675 | 90.72917
|  | 1676 | 90.80404
|  | 1677 | 90.76317
|  | 1678 | 90.68068
|  | 1679 | 90.65112
|  | 1680 | 90.65727
|  | 1681 | 90.64521
|  | 1682 | 90.59905
|  | 1683 | 90.58205
|  | 1684 | 90.57051
|  | 1685 | 90.55855
|  | 1686 | 90.57481
|  | 1687 | 90.5729
|  | 1688 | 90.53354
|  | 1689 | 90.5073
|  | 1690 | 90.46846
|  | 1691 | 90.4322
|  | 1692 | 90.41773
|  | 1693 | 90.40069
|  | 1694 | 90.37781
|  | 1695 | 90.3487
|  | 1696 | 90.34464
|  | 1697 | 90.33942
|  | 1698 | 90.33006
|  | 1699 | 90.32839
|  | 1700 | 90.32277
|  | 1701 | 90.32409
|  | 1702 | 90.32637
|  | 1703 | 90.31995
|  | 1704 | 90.33858
|  | 1705 | 90.36776
|  | 1706 | 90.35998
|  | 1707 | 90.34512
|  | 1708 | 90.34409
|  | 1709 | 90.33356
|  | 1710 | 90.30922
|  | 1711 | 90.29983
|  | 1712 | 90.30058
|  | 1713 | 90.30397
|  | 1714 | 90.29615
|  | 1715 | 90.24553
|  | 1716 | 90.22989
|  | 1717 | 90.23733
|  | 1718 | 90.23328
|  | 1719 | 90.22654
|  | 1720 | 90.20309
|  | 1721 | 90.18241
|  | 1722 | 90.17647
|  | 1723 | 90.17414
|  | 1724 | 90.17021
|  | 1725 | 90.16132
|  | 1726 | 90.14035
|  | 1727 | 90.12051
|  | 1728 | 90.12655
|  | 1729 | 90.13355
|  | 1730 | 90.12709
|  | 1731 | 90.10492
|  | 1732 | 90.09713
|  | 1733 | 90.09267
|  | 1734 | 90.07482
|  | 1735 | 90.06216
|  | 1736 | 90.08036
|  | 1737 | 90.09066
|  | 1738 | 90.09173
|  | 1739 | 90.0743
|  | 1740 | 90.03776
|  | 1741 | 90.0228
|  | 1742 | 90.04091
|  | 1743 | 90.04828
|  | 1744 | 90.02949
|  | 1745 | 90.01912
|  | 1746 | 90.00861
|  | 1747 | 90.00991
|  | 1748 | 90.03237
|  | 1749 | 90.05946
|  | 1750 | 90.07555
|  | 1751 | 90.07902
|  | 1752 | 90.08302
|  | 1753 | 90.08387
|  | 1754 | 90.10275
|  | 1755 | 90.13918
|  | 1756 | 90.16243
|  | 1757 | 90.17585
|  | 1758 | 90.19636
|  | 1759 | 90.21797
|  | 1760 | 90.23626
|  | 1761 | 90.25384
|  | 1762 | 90.25983
|  | 1763 | 90.28119
|  | 1764 | 90.29226
|  | 1765 | 90.30081
|  | 1766 | 90.32919
|  | 1767 | 90.31674
|  | 1768 | 90.30584
|  | 1769 | 90.30924
|  | 1770 | 90.3079
|  | 1771 | 90.31015
|  | 1772 | 90.3386
|  | 1773 | 90.43289
|  | 1774 | 90.51677
|  | 1775 | 90.50786
|  | 1776 | 90.45854
|  | 1777 | 90.41001
|  | 1778 | 90.39325
|  | 1779 | 90.37668
|  | 1780 | 90.36911
|  | 1781 | 90.36243
|  | 1782 | 90.37191
|  | 1783 | 90.38102
|  | 1784 | 90.37589
|  | 1785 | 90.39675
|  | 1786 | 90.45863
|  | 1787 | 90.4808
|  | 1788 | 90.43506
|  | 1789 | 90.39695
|  | 1790 | 90.39102
|  | 1791 | 90.39049
|  | 1792 | 90.40727
|  | 1793 | 90.45437
|  | 1794 | 90.42458
|  | 1795 | 90.40953
|  | 1796 | 90.40985
|  | 1797 | 90.42041
|  | 1798 | 90.41723
|  | 1799 | 90.41029
|  | 1800 | 90.41911
|  | 1801 | 90.4222
|  | 1802 | 90.41899
|  | 1803 | 90.40953
|  | 1804 | 90.41648
|  | 1805 | 90.42485
|  | 1806 | 90.42412
|  | 1807 | 90.41661
|  | 1808 | 90.41609
|  | 1809 | 90.40072
|  | 1810 | 90.417
|  | 1811 | 90.40513
|  | 1812 | 90.38778
|  | 1813 | 90.40725
|  | 1814 | 90.42785
|  | 1815 | 90.39716
|  | 1816 | 90.39032
|  | 1817 | 90.37468
|  | 1818 | 90.39546
|  | 1819 | 90.46035
|  | 1820 | 90.49046
|  | 1821 | 90.4512
|  | 1822 | 90.4097
|  | 1823 | 90.37378
|  | 1824 | 90.36291
|  | 1825 | 90.38067
|  | 1826 | 90.38675
|  | 1827 | 90.41142
|  | 1828 | 90.47838
|  | 1829 | 90.48631
|  | 1830 | 90.50881
|  | 1831 | 90.52561
|  | 1832 | 90.51246
|  | 1833 | 90.47262
|  | 1834 | 90.44865
|  | 1835 | 90.46532
|  | 1836 | 90.49315
|  | 1837 | 90.50205
|  | 1838 | 90.45992
|  | 1839 | 90.45658
|  | 1840 | 90.50833
|  | 1841 | 90.52293
|  | 1842 | 90.4378
|  | 1843 | 90.43425
|  | 1844 | 90.47936
|  | 1845 | 90.51061
|  | 1846 | 90.53153
|  | 1847 | 90.57257
|  | 1848 | 90.53459
|  | 1849 | 90.4413
|  | 1850 | 90.39973
|  | 1851 | 90.45002
|  | 1852 | 90.52246
|  | 1853 | 90.55051
|  | 1854 | 90.57411
|  | 1855 | 90.52935
|  | 1856 | 90.43051
|  | 1857 | 90.4806
|  | 1858 | 90.53719
|  | 1859 | 90.53896
|  | 1860 | 90.57981
|  | 1861 | 90.50358
|  | 1862 | 90.44971
|  | 1863 | 90.45428
|  | 1864 | 90.54336
|  | 1865 | 90.51263
|  | 1866 | 90.50871
|  | 1867 | 90.47795
|  | 1868 | 90.46923
|  | 1869 | 90.59184
|  | 1870 | 90.64931
|  | 1871 | 90.68074
|  | 1872 | 90.6715
|  | 1873 | 90.6092
|  | 1874 | 90.58315
|  | 1875 | 90.50807
|  | 1876 | 90.43625
|  | 1877 | 90.54394
|  | 1878 | 90.57736
|  | 1879 | 90.60526
|  | 1880 | 90.57354
|  | 1881 | 90.50432
|  | 1882 | 90.49827
|  | 1883 | 90.49556
|  | 1884 | 90.51027
|  | 1885 | 90.47844
|  | 1886 | 90.47175
|  | 1887 | 90.46644
|  | 1888 | 90.48373
|  | 1889 | 90.46754
|  | 1890 | 90.45839
|  | 1891 | 90.45265
|  | 1892 | 90.4561
|  | 1893 | 90.49715
|  | 1894 | 90.50118
|  | 1895 | 90.41483
|  | 1896 | 90.36347
|  | 1897 | 90.39385
|  | 1898 | 90.43165
|  | 1899 | 90.42483
|  | 1900 | 90.40843
|  | 1901 | 90.38845
|  | 1902 | 90.37077
|  | 1903 | 90.38093
|  | 1904 | 90.37031
|  | 1905 | 90.34587
|  | 1906 | 90.31654
|  | 1907 | 90.3368
|  | 1908 | 90.29782
|  | 1909 | 90.28532
|  | 1910 | 90.19247
|  | 1911 | 90.24637
|  | 1912 | 90.29971
|  | 1913 | 90.26256
|  | 1914 | 90.21108
|  | 1915 | 90.24376
|  | 1916 | 90.21747
|  | 1917 | 90.11364
|  | 1918 | 90.1512
|  | 1919 | 90.17291
|  | 1920 | 90.16922
|  | 1921 | 90.16982
|  | 1922 | 90.11898
|  | 1923 | 90.09941
|  | 1924 | 90.07678
|  | 1925 | 90.07073
|  | 1926 | 90.04838
|  | 1927 | 90.02753
|  | 1928 | 89.99155
|  | 1929 | 90.01606
|  | 1930 | 89.93156
|  | 1931 | 89.94835
|  | 1932 | 89.96137
|  | 1933 | 89.87508
|  | 1934 | 89.8588
|  | 1935 | 89.88129
|  | 1936 | 89.84849
|  | 1937 | 89.87734
|  | 1938 | 89.81704
|  | 1939 | 89.82441
|  | 1940 | 89.81362
|  | 1941 | 89.82199
|  | 1942 | 89.84526
|  | 1943 | 89.77095
|  | 1944 | 89.76956
|  | 1945 | 89.82823
|  | 1946 | 89.8551
|  | 1947 | 89.88346
|  | 1948 | 89.90355
|  | 1949 | 89.83604
|  | 1950 | 89.78091
|  | 1951 | 89.85186
|  | 1952 | 89.90172
|  | 1953 | 89.8952
|  | 1954 | 89.85757
|  | 1955 | 89.87675
|  | 1956 | 89.88773
|  | 1957 | 89.92313
|  | 1958 | 89.92225
|  | 1959 | 89.90863
|  | 1960 | 89.84963
|  | 1961 | 89.85018
|  | 1962 | 89.86398
|  | 1963 | 89.89788
|  | 1964 | 89.93709
|  | 1965 | 89.88505
|  | 1966 | 89.80028
|  | 1967 | 89.88452
|  | 1968 | 89.93037
|  | 1969 | 89.95147
|  | 1970 | 89.95057
|  | 1971 | 89.91331
|  | 1972 | 89.84605
|  | 1973 | 89.82346
|  | 1974 | 89.85039
|  | 1975 | 89.94039
|  | 1976 | 89.943
|  | 1977 | 89.92405
|  | 1978 | 89.92571
|  | 1979 | 89.90876
|  | 1980 | 89.93471
|  | 1981 | 89.92416
|  | 1982 | 89.94353
|  | 1983 | 89.95375
|  | 1984 | 89.95459
|  | 1985 | 89.99194
|  | 1986 | 90.00711
|  | 1987 | 89.99472
|  | 1988 | 89.93748
|  | 1989 | 89.87202
|  | 1990 | 89.87646
|  | 1991 | 89.86966
|  | 1992 | 89.83758
|  | 1993 | 89.85798
|  | 1994 | 89.8967
|  | 1995 | 89.96674
|  | 1996 | 89.9897
|  | 1997 | 89.98678
|  | 1998 | 89.94642
|  | 1999 | 89.88533
|  | 2000 | 89.93593
|  | 2001 | 90.00912
|  | 2002 | 89.99808
|  | 2003 | 89.98463
|  | 2004 | 89.90869
|  | 2005 | 89.88233
|  | 2006 | 89.86129
|  | 2007 | 89.88132
|  | 2008 | 89.94719
|  | 2009 | 89.95135
|  | 2010 | 89.91573
|  | 2011 | 89.84547
|  | 2012 | 89.87096
|  | 2013 | 89.91655
|  | 2014 | 89.85116
|  | 2015 | 89.75835
|  | 2016 | 89.76216
|  | 2017 | 89.80187
|  | 2018 | 89.85385
|  | 2019 | 89.85169
|  | 2020 | 89.80226
|  | 2021 | 89.74494
|  | 2022 | 89.77245
|  | 2023 | 89.80997
|  | 2024 | 89.79627
|  | 2025 | 89.74345
|  | 2026 | 89.69949
|  | 2027 | 89.72502
|  | 2028 | 89.77821
|  | 2029 | 89.7518
|  | 2030 | 89.69919
|  | 2031 | 89.64994
|  | 2032 | 89.67825
|  | 2033 | 89.71719
|  | 2034 | 89.6994
|  | 2035 | 89.63497
|  | 2036 | 89.56888
|  | 2037 | 89.55047
|  | 2038 | 89.60361
|  | 2039 | 89.66139
|  | 2040 | 89.67196
|  | 2041 | 89.61852
|  | 2042 | 89.56687
|  | 2043 | 89.61046
|  | 2044 | 89.64305
|  | 2045 | 89.65307
|  | 2046 | 89.61549
|  | 2047 | 89.55217
|  | 2048 | 89.59197
|  | 2049 | 89.65402
|  | 2050 | 89.62882
|  | 2051 | 89.58806
|  | 2052 | 89.58587
|  | 2053 | 89.63908
|  | 2054 | 89.68351
|  | 2055 | 89.67323
|  | 2056 | 89.63906
|  | 2057 | 89.58062
|  | 2058 | 89.60739
|  | 2059 | 89.67937
|  | 2060 | 89.67451
|  | 2061 | 89.61944
|  | 2062 | 89.56929
|  | 2063 | 89.58549
|  | 2064 | 89.63721
|  | 2065 | 89.70191
|  | 2066 | 89.70135
|  | 2067 | 89.64066
|  | 2068 | 89.59814
|  | 2069 | 89.63331
|  | 2070 | 89.68061
|  | 2071 | 89.66258
|  | 2072 | 89.59612
|  | 2073 | 89.55058
|  | 2074 | 89.58033
|  | 2075 | 89.62181
|  | 2076 | 89.63164
|  | 2077 | 89.61867
|  | 2078 | 89.56819
|  | 2079 | 89.53581
|  | 2080 | 89.58922
|  | 2081 | 89.61209
|  | 2082 | 89.57276
|  | 2083 | 89.51315
|  | 2084 | 89.46832
|  | 2085 | 89.49509
|  | 2086 | 89.52215
|  | 2087 | 89.49329
|  | 2088 | 89.44749
|  | 2089 | 89.38522
|  | 2090 | 89.35142
|  | 2091 | 89.40522
|  | 2092 | 89.47435
|  | 2093 | 89.50407
|  | 2094 | 89.4829
|  | 2095 | 89.45577
|  | 2096 | 89.48256
|  | 2097 | 89.55563
|  | 2098 | 89.64661
|  | 2099 | 89.66964
|  | 2100 | 89.63617
|  | 2101 | 89.61955
|  | 2102 | 89.67239
|  | 2103 | 89.71913
|  | 2104 | 89.7401
|  | 2105 | 89.73379
|  | 2106 | 89.66449
|  | 2107 | 89.64497
|  | 2108 | 89.70179
|  | 2109 | 89.72141
|  | 2110 | 89.69255
|  | 2111 | 89.63687
|  | 2112 | 89.57542
|  | 2113 | 89.58039
|  | 2114 | 89.64885
|  | 2115 | 89.67944
|  | 2116 | 89.6509
|  | 2117 | 89.58788
|  | 2118 | 89.54721
|  | 2119 | 89.5587
|  | 2120 | 89.61005
|  | 2121 | 89.65783
|  | 2122 | 89.63332
|  | 2123 | 89.5669
|  | 2124 | 89.54775
|  | 2125 | 89.5814
|  | 2126 | 89.59027
|  | 2127 | 89.5354
|  | 2128 | 89.49454
|  | 2129 | 89.47188
|  | 2130 | 89.45767
|  | 2131 | 89.49623
|  | 2132 | 89.53511
|  | 2133 | 89.4998
|  | 2134 | 89.41685
|  | 2135 | 89.35918
|  | 2136 | 89.35498
|  | 2137 | 89.39999
|  | 2138 | 89.42982
|  | 2139 | 89.44258
|  | 2140 | 89.39492
|  | 2141 | 89.28995
|  | 2142 | 89.22591
|  | 2143 | 89.23343
|  | 2144 | 89.2933
|  | 2145 | 89.30456
|  | 2146 | 89.30069
|  | 2147 | 89.32713
|  | 2148 | 89.20426
|  | 2149 | 89.13361
|  | 2150 | 89.19493
|  | 2151 | 89.21517
|  | 2152 | 89.14636
|  | 2153 | 89.07878
|  | 2154 | 89.06118
|  | 2155 | 89.057
|  | 2156 | 89.07027
|  | 2157 | 89.06129
|  | 2158 | 89.0281
|  | 2159 | 89.00483
|  | 2160 | 89.01263
|  | 2161 | 89.02841
|  | 2162 | 88.98828
|  | 2163 | 88.90331
|  | 2164 | 88.8407
|  | 2165 | 88.84698
|  | 2166 | 88.88213
|  | 2167 | 88.87478
|  | 2168 | 88.81806
|  | 2169 | 88.71506
|  | 2170 | 88.65766
|  | 2171 | 88.68357
|  | 2172 | 88.6756
|  | 2173 | 88.65693
|  | 2174 | 88.61578
|  | 2175 | 88.5488
|  | 2176 | 88.54254
|  | 2177 | 88.53152
|  | 2178 | 88.45821
|  | 2179 | 88.36218
|  | 2180 | 88.29371
|  | 2181 | 88.27481
|  | 2182 | 88.31692
|  | 2183 | 88.29774
|  | 2184 | 88.17568
|  | 2185 | 88.12627
|  | 2186 | 88.15412
|  | 2187 | 88.12334
|  | 2188 | 88.08907
|  | 2189 | 88.11736
|  | 2190 | 88.11944
|  | 2191 | 88.05921
|  | 2192 | 88.04816
|  | 2193 | 88.10049
|  | 2194 | 88.14197
|  | 2195 | 88.13019
|  | 2196 | 88.07951
|  | 2197 | 88.07158
|  | 2198 | 88.11383
|  | 2199 | 88.11122
|  | 2200 | 88.06296
|  | 2201 | 88.07415
|  | 2202 | 88.1279
|  | 2203 | 88.15626
|  | 2204 | 88.12274
|  | 2205 | 88.06257
|  | 2206 | 88.0487
|  | 2207 | 88.12286
|  | 2208 | 88.14222
|  | 2209 | 88.09976
|  | 2210 | 88.01406
|  | 2211 | 87.97514
|  | 2212 | 87.97544
|  | 2213 | 87.97733
|  | 2214 | 87.96704
|  | 2215 | 87.92662
|  | 2216 | 87.90016
|  | 2217 | 87.8946
|  | 2218 | 87.86407
|  | 2219 | 87.82084
|  | 2220 | 87.77603
|  | 2221 | 87.70284
|  | 2222 | 87.58943
|  | 2223 | 87.5234
|  | 2224 | 87.46972
|  | 2225 | 87.41851
|  | 2226 | 87.36892
|  | 2227 | 87.31993
|  | 2228 | 87.31827
|  | 2229 | 87.28291
|  | 2230 | 87.21284
|  | 2231 | 87.17488
|  | 2232 | 87.13478
|  | 2233 | 87.12572
|  | 2234 | 87.05392
|  | 2235 | 86.91169
|  | 2236 | 86.81172
|  | 2237 | 86.77714
|  | 2238 | 86.80524
|  | 2239 | 86.76603
|  | 2240 | 86.74681
|  | 2241 | 86.69233
|  | 2242 | 86.6077
|  | 2243 | 86.43961
|  | 2244 | 86.31432
|  | 2245 | 86.23686
|  | 2246 | 86.18848
|  | 2247 | 86.23127
|  | 2248 | 86.18601
|  | 2249 | 86.1378
|  | 2250 | 86.05752
|  | 2251 | 86.02028
|  | 2252 | 85.90954
|  | 2253 | 85.7181
|  | 2254 | 85.62137
|  | 2255 | 85.54205
|  | 2256 | 85.46614
|  | 2257 | 85.41223
|  | 2258 | 85.47997
|  | 2259 | 85.44722
|  | 2260 | 85.40843
|  | 2261 | 85.34274
|  | 2262 | 85.32003
|  | 2263 | 85.30891
|  | 2264 | 85.26909
|  | 2265 | 85.17295
|  | 2266 | 85.03204
|  | 2267 | 84.95417
|  | 2268 | 84.91981
|  | 2269 | 84.89344
|  | 2270 | 84.90319
|  | 2271 | 84.95465
|  | 2272 | 84.97372
|  | 2273 | 84.96016
|  | 2274 | 84.97788
|  | 2275 | 84.94323
|  | 2276 | 84.91229
|  | 2277 | 84.83864
|  | 2278 | 84.69087
|  | 2279 | 84.62414
|  | 2280 | 84.57101
|  | 2281 | 84.56456
|  | 2282 | 84.60435
|  | 2283 | 84.56927
|  | 2284 | 84.52147
|  | 2285 | 84.4907
|  | 2286 | 84.43623
|  | 2287 | 84.32681
|  | 2288 | 84.17558
|  | 2289 | 84.09696
|  | 2290 | 84.03484
|  | 2291 | 84.00526
|  | 2292 | 84.07587
|  | 2293 | 84.08104
|  | 2294 | 84.06348
|  | 2295 | 84.07966
|  | 2296 | 84.01449
|  | 2297 | 83.93889
|  | 2298 | 83.90208
|  | 2299 | 83.91922
|  | 2300 | 83.89765