## Reflectance
Dispersion-Compensating Mirrors, DCMP175, Reflectance, 8° AOI
P-Polarization
|  | Wavelength (nm) | % Reflection
|  | 1050 | 99.78693
|  | 1048 | 99.80627
|  | 1046 | 99.88335
|  | 1044 | 99.74726
Product Raw Data |  | 1042 | 99.7999
Dispersion-Compensating Mirrors, DCMP175, Reflectance, 8° AOI |  | 1040 | 99.83018
|  | 1038 | 99.804
Item # | DCMP175 | 1036 | 99.85775
DISCLAIMER: The data presented here are typical. Slight variations in performance data will occur from lot to lot. Please contact Technical Support with any questions regarding the use or reliability of this data. |  | 1034 | 99.90329
|  | 1032 | 99.81973
|  | 1030 | 99.89094
|  | 1028 | 99.90516
|  | 1026 | 99.88709
|  | 1024 | 99.78548
This data may be used in publications. However, please cite Thorlabs as the source. |  | 1022 | 99.84521
|  | 1020 | 99.82664
|  | 1018 | 99.83769
Additional Information: |  | 1016 | 99.80132
|  | 1014 | 99.76555
|  | 1012 | 99.87508
|  | 1010 | 99.8742
|  | 1008 | 99.80726
|  | 1006 | 99.89052
|  | 1004 | 99.87841
|  | 1002 | 99.78515
|  | 1000 | 99.80687
|  | 998 | 99.76027
|  | 996 | 99.69803
|  | 994 | 99.69666
|  | 992 | 99.74255
|  | 990 | 99.73286
|  | 988 | 99.71088
|  | 986 | 99.70007
|  | 984 | 99.66977
|  | 982 | 99.64653
|  | 980 | 99.72452
|  | 978 | 99.61046
|  | 976 | 99.5846
|  | 974 | 99.61931
|  | 972 | 99.64141
|  | 970 | 99.66761
|  | 968 | 99.66394
|  | 966 | 99.60867
|  | 964 | 99.55844
|  | 962 | 99.57346
|  | 960 | 99.57436
|  | 958 | 99.59821
|  | 956 | 99.61682
|  | 954 | 99.64531
|  | 952 | 99.67687
|  | 950 | 99.67816
|  | 948 | 99.70556
|  | 946 | 99.69363
|  | 944 | 99.64804
|  | 942 | 99.69459
|  | 940 | 99.72856
|  | 938 | 99.73872
|  | 936 | 99.6927
|  | 934 | 99.73152
|  | 932 | 99.69565
|  | 930 | 99.68344
|  | 928 | 99.72447
|  | 926 | 99.74296
|  | 924 | 99.76786
|  | 922 | 99.80993
|  | 920 | 99.81008
|  | 918 | 99.73831
|  | 916 | 99.81283
|  | 914 | 99.83786
|  | 912 | 99.8131
|  | 910 | 99.86897
|  | 908 | 99.87093
|  | 906 | 99.88231
|  | 904 | 99.91055
|  | 902 | 99.91145
|  | 900 | 99.8953
|  | 898 | 99.91934
|  | 896 | 99.92866
|  | 894 | 99.95796
|  | 892 | 99.93952
|  | 890 | 99.96064
|  | 888 | 99.82881
|  | 886 | 99.85642
|  | 884 | 99.83493
|  | 882 | 99.86866
|  | 880 | 99.89033
|  | 878 | 99.87118
|  | 876 | 99.85528
|  | 874 | 99.88389
|  | 872 | 99.89371
|  | 870 | 99.86277
|  | 868 | 99.9184
|  | 866 | 99.912
|  | 864 | 99.93264
|  | 862 | 99.91982
|  | 860 | 99.92133
|  | 858 | 99.92019
|  | 856 | 99.88996
|  | 854 | 99.95403
|  | 852 | 99.92885
|  | 850 | 99.91238
|  | 848 | 99.8914
|  | 846 | 99.90157
|  | 844 | 99.9639
|  | 842 | 99.91986
|  | 840 | 99.91475
|  | 838 | 99.92233
|  | 836 | 99.92935
|  | 834 | 99.9333
|  | 832 | 99.93483
|  | 830 | 99.95317
|  | 828 | 99.9725
|  | 826 | 99.95195
|  | 824 | 99.94748
|  | 822 | 99.94498
|  | 820 | 99.9325
|  | 818 | 99.9664
|  | 816 | 99.93681
|  | 814 | 99.95454
|  | 812 | 99.95417
|  | 810 | 99.96131
|  | 808 | 99.96307
|  | 806 | 99.95958
|  | 804 | 99.93961
|  | 802 | 99.95452
|  | 800 | 99.95545
|  | 798 | 99.91672
|  | 796 | 99.94315
|  | 794 | 99.91681
|  | 792 | 99.93529
|  | 790 | 99.93168
|  | 788 | 99.9304
|  | 786 | 99.9369
|  | 784 | 99.93057
|  | 782 | 99.94753
|  | 780 | 99.95269
|  | 778 | 99.92388
|  | 776 | 99.94633
|  | 774 | 99.92848
|  | 772 | 99.96032
|  | 770 | 99.9582
|  | 768 | 99.96194
|  | 766 | 99.94651
|  | 764 | 99.93153
|  | 762 | 99.93129
|  | 760 | 99.95936
|  | 758 | 99.95034
|  | 756 | 99.94954
|  | 754 | 99.94619
|  | 752 | 99.96354
|  | 750 | 99.97034
|  | 748 | 99.95842
|  | 746 | 99.95239
|  | 744 | 99.95433
|  | 742 | 99.96623
|  | 740 | 99.96867
|  | 738 | 99.96956
|  | 736 | 99.97841
|  | 734 | 99.99878
|  | 732 | 99.98713
|  | 730 | 99.97271
|  | 728 | 99.98276
|  | 726 | 99.9594
|  | 724 | 99.96963
|  | 722 | 99.96536
|  | 720 | 99.98861
|  | 718 | 99.98342
|  | 716 | 100
|  | 714 | 99.97136
|  | 712 | 99.96962
|  | 710 | 99.97285
|  | 708 | 99.98606
|  | 706 | 99.95992
|  | 704 | 99.96139
|  | 702 | 99.957
|  | 700 | 99.95323
|  | 698 | 99.91145
|  | 696 | 99.77792
|  | 694 | 99.66029
|  | 692 | 99.67618
|  | 690 | 99.75295
|  | 688 | 99.77029
|  | 686 | 99.71933
|  | 684 | 99.47925
|  | 682 | 98.53387
|  | 680 | 95.22108
|  | 678 | 88.94635
|  | 676 | 85.73333
|  | 674 | 88.93614
|  | 672 | 92.35948
|  | 670 | 92.95401
|  | 668 | 89.87849
|  | 666 | 80.55059
|  | 664 | 71.75575
|  | 662 | 78.34176
|  | 660 | 91.79655
|  | 658 | 97.56974
|  | 656 | 98.73125
|  | 654 | 98.93388
|  | 652 | 98.55911
|  | 650 | 96.13005
--
--
--
--
--
--
--
--
--
--
--
--
--
--
--
--
--
--
--
--
--
--
--
--
--
--
--
--
--
--
--
--
--
--
--
--
--
--
--
--
--
--
--
--
--
--
--
--
--
--
--
--
--
--
--
--
--
--
--
--
--
--
--
--
--
--
--
--
--
--
--
--
--
--
--
--
--
--
--
--
--
--
--
--
--
--
--
--
--
--
--
--
--
--
--
--
--
--
--
--
--
--
--
--
--
--
--
--
--
--
--
--
--
--
--
--
--
--
--
--
--
--
--
--
--
--
--
--
--
--
--
--
--
--
--
--
--
--
--
--
--
--
--
--
--
--
--
--
--
--
--
--
--
--
--
--
--
--
--
--
--
--
--
--
--
--
--
--
--
--
--
--
--
--
--
--
--
--
--
--
--
--
--
--
--
--
--
--
--
--
--
--
--
--
--
--
--
--
--
--
--
--
--
--
--
--
--
--
--
--
--
--
--
--
--
--
--
--
--
--
--
--
--
--
--
--
--
--
--
--
--
--
--
--
--
--
--
--
--
--
--
--
--
--
--
--
--
--
--
--
--
--
--
--
--
--
--
--
--
--
--
--
--
--
--
--
--
--
--
--
--
--
--
--
--
--
--
--
--
--
--
--
--
--
--
--
--
--
--
--
--
--
--
--
--
--
--
--
--
--
--
--
--
--
--
--
--
--
--
--
--
--
--
--
--
--
--
--
--
--
--
--
--
--
--
--
--
--
--
--
--
--
--
--
--
--
--
--
--
--
--
--
--
--
--
--
--
--
--
--
--
--
--
--
--
--
--
--
--
--
--
--

## GD
Dispersion-Compensating Mirrors, DCMP175, Group Delay, 8° AOI
|  |  | P-Polarization |  | S-Polarization
|  | Wavelength (nm) | Group Delay (fs) | Wavelength (nm) | Group Delay (fs)
|  | 600 | -59.09603 | 600 | -56.1902
|  | 601 | -96.4124 | 601 | -88.2795
|  | 602 | -60.32883 | 602 | -69.70435
|  | 603 | -55.66411 | 603 | -56.02858
Product Raw Data |  | 604 | -56.85553 | 604 | -56.64653
Dispersion-Compensating Mirrors, DCMP175, Group Delay, 8° AOI |  | 605 | -57.76064 | 605 | -57.66975
|  | 606 | -58.29434 | 606 | -58.3092
Item # | DCMP175 | 607 | -58.615 | 607 | -58.69706
DISCLAIMER: The data presented here are typical. Slight variations in performance data will occur from lot to lot. Please contact Technical Support with any questions regarding the use or reliability of this data. |  | 608 | -58.81087 | 608 | -58.93758
|  | 609 | -58.92141 | 609 | -59.0813
|  | 610 | -58.95912 | 610 | -59.14789
|  | 611 | -58.91558 | 611 | -59.13622
|  | 612 | -58.75052 | 612 | -59.01972
|  | 613 | -58.34347 | 613 | -58.7168
This data may be used in publications. However, please cite Thorlabs as the source. |  | 614 | -57.29226 | 614 | -57.97653
|  | 615 | -53.83833 | 615 | -55.84046
|  | 616 | -65.34587 | 616 | -48.9828
Additional Information: |  | 617 | -46.253 | 617 | -94.0263
|  | 618 | -55.09713 | 618 | -52.1283
|  | 619 | -57.70098 | 619 | -57.00936
|  | 620 | -58.5739 | 620 | -58.43142
|  | 621 | -58.95799 | 621 | -59.00159
|  | 622 | -59.15566 | 622 | -59.27983
|  | 623 | -59.26671 | 623 | -59.43196
|  | 624 | -59.33141 | 624 | -59.5202
|  | 625 | -59.36838 | 625 | -59.57191
|  | 626 | -59.38691 | 626 | -59.60046
|  | 627 | -59.39168 | 627 | -59.61264
|  | 628 | -59.38454 | 628 | -59.61165
|  | 629 | -59.36475 | 629 | -59.59802
|  | 630 | -59.32779 | 630 | -59.56921
|  | 631 | -59.26064 | 631 | -59.51687
|  | 632 | -59.12554 | 632 | -59.41784
|  | 633 | -58.8101 | 633 | -59.20363
|  | 634 | -59.33857 | 634 | -58.78197
|  | 635 | -60.42673 | 635 | -66.60859
|  | 636 | -58.54931 | 636 | -58.45973
|  | 637 | -58.95693 | 637 | -58.98144
|  | 638 | -59.09195 | 638 | -59.2431
|  | 639 | -59.13566 | 639 | -59.33203
|  | 640 | -59.14363 | 640 | -59.35938
|  | 641 | -59.13463 | 641 | -59.36008
|  | 642 | -59.11619 | 642 | -59.3471
|  | 643 | -59.0918 | 643 | -59.32605
|  | 644 | -59.0632 | 644 | -59.29963
|  | 645 | -59.0313 | 645 | -59.26924
|  | 646 | -58.99656 | 646 | -59.23562
|  | 647 | -58.95905 | 647 | -59.19909
|  | 648 | -58.9184 | 648 | -59.15953
|  | 649 | -58.87305 | 649 | -59.11615
|  | 650 | -58.81733 | 650 | -59.06614
|  | 651 | -58.73625 | 651 | -58.99924
|  | 652 | -59.27993 | 652 | -58.98624
|  | 653 | -58.64215 | 653 | -58.91908
|  | 654 | -58.63648 | 654 | -58.85203
|  | 655 | -58.59978 | 655 | -58.83161
|  | 656 | -58.55361 | 656 | -58.79013
|  | 657 | -58.50314 | 657 | -58.74132
|  | 658 | -58.4499 | 658 | -58.68871
|  | 659 | -58.39441 | 659 | -58.63341
|  | 660 | -58.33689 | 660 | -58.57585
|  | 661 | -58.27742 | 661 | -58.51621
|  | 662 | -58.21602 | 662 | -58.45455
|  | 663 | -58.1527 | 663 | -58.3909
|  | 664 | -58.08742 | 664 | -58.32523
|  | 665 | -58.02014 | 665 | -58.25752
|  | 666 | -57.95083 | 666 | -58.18772
|  | 667 | -57.87943 | 667 | -58.11579
|  | 668 | -57.80588 | 668 | -58.04167
|  | 669 | -57.73013 | 669 | -57.9653
|  | 670 | -57.6521 | 670 | -57.88661
|  | 671 | -57.57173 | 671 | -57.80554
|  | 672 | -57.48895 | 672 | -57.72199
|  | 673 | -57.40367 | 673 | -57.63591
|  | 674 | -57.31581 | 674 | -57.54719
|  | 675 | -57.22529 | 675 | -57.45575
|  | 676 | -57.13201 | 676 | -57.3615
|  | 677 | -57.03587 | 677 | -57.26434
|  | 678 | -56.93678 | 678 | -57.16416
|  | 679 | -56.83463 | 679 | -57.06084
|  | 680 | -56.7293 | 680 | -56.95428
|  | 681 | -56.62068 | 681 | -56.84436
|  | 682 | -56.50864 | 682 | -56.73093
|  | 683 | -56.39306 | 683 | -56.61387
|  | 684 | -56.27379 | 684 | -56.49303
|  | 685 | -56.15069 | 685 | -56.36827
|  | 686 | -56.02361 | 686 | -56.23943
|  | 687 | -55.89239 | 687 | -56.10633
|  | 688 | -55.75687 | 688 | -55.96881
|  | 689 | -55.61686 | 689 | -55.82667
|  | 690 | -55.47219 | 690 | -55.67974
|  | 691 | -55.32265 | 691 | -55.52779
|  | 692 | -55.16805 | 692 | -55.37063
|  | 693 | -55.00818 | 693 | -55.20802
|  | 694 | -54.84286 | 694 | -55.03976
|  | 695 | -54.67183 | 695 | -54.86564
|  | 696 | -54.49465 | 696 | -54.68525
|  | 697 | -54.31116 | 697 | -54.4982
|  | 698 | -54.12122 | 698 | -54.30443
|  | 699 | -53.92447 | 699 | -54.10364
|  | 700 | -53.72059 | 700 | -53.89546
|  | 701 | -53.50926 | 701 | -53.67952
|  | 702 | -53.2901 | 702 | -53.4555
|  | 703 | -53.0629 | 703 | -53.2229
|  | 704 | -52.8271 | 704 | -52.9815
|  | 705 | -52.5824 | 705 | -52.7308
|  | 706 | -52.3284 | 706 | -52.4703
|  | 707 | -52.0646 | 707 | -52.1997
|  | 708 | -51.7906 | 708 | -51.9183
|  | 709 | -51.506 | 709 | -51.6258
|  | 710 | -51.2102 | 710 | -51.3215
|  | 711 | -50.9027 | 711 | -51.0049
|  | 712 | -50.583 | 712 | -50.6755
|  | 713 | -50.2506 | 713 | -50.3327
|  | 714 | -49.9049 | 714 | -49.9758
|  | 715 | -49.5452 | 715 | -49.6042
|  | 716 | -49.171 | 716 | -49.2173
|  | 717 | -48.7816 | 717 | -48.8143
|  | 718 | -48.3764 | 718 | -48.3946
|  | 719 | -47.9548 | 719 | -47.9575
|  | 720 | -47.5162 | 720 | -47.5022
|  | 721 | -47.0597 | 721 | -47.0282
|  | 722 | -46.5849 | 722 | -46.5346
|  | 723 | -46.091 | 723 | -46.0208
|  | 724 | -45.5774 | 724 | -45.4862
|  | 725 | -45.0436 | 725 | -44.9302
|  | 726 | -44.4891 | 726 | -44.3521
|  | 727 | -43.9133 | 727 | -43.7516
|  | 728 | -43.3158 | 728 | -43.1283
|  | 729 | -42.6964 | 729 | -42.4818
|  | 730 | -42.0548 | 730 | -41.8121
|  | 731 | -41.3909 | 731 | -41.1193
|  | 732 | -40.705 | 732 | -40.4036
|  | 733 | -39.9972 | 733 | -39.6654
|  | 734 | -39.268 | 734 | -38.9055
|  | 735 | -38.5183 | 735 | -38.125
|  | 736 | -37.7491 | 736 | -37.3253
|  | 737 | -36.9617 | 737 | -36.5081
|  | 738 | -36.1577 | 738 | -35.6756
|  | 739 | -35.3391 | 739 | -34.8302
|  | 740 | -34.5084 | 740 | -33.975
|  | 741 | -33.6681 | 741 | -33.1132
|  | 742 | -32.8214 | 742 | -32.2487
|  | 743 | -31.9717 | 743 | -31.3855
|  | 744 | -31.1226 | 744 | -30.528
|  | 745 | -30.278 | 745 | -29.6807
|  | 746 | -29.4419 | 746 | -28.8482
|  | 747 | -28.6186 | 747 | -28.0352
|  | 748 | -27.812 | 748 | -27.2461
|  | 749 | -27.026 | 749 | -26.485
|  | 750 | -26.2643 | 750 | -25.7555
|  | 751 | -25.5299 | 751 | -25.0605
|  | 752 | -24.8256 | 752 | -24.4023
|  | 753 | -24.1532 | 753 | -23.7822
|  | 754 | -23.514 | 754 | -23.2005
|  | 755 | -22.9082 | 755 | -22.6566
|  | 756 | -22.3355 | 756 | -22.1488
|  | 757 | -21.7943 | 757 | -21.6744
|  | 758 | -21.2826 | 758 | -21.23
|  | 759 | -20.7972 | 759 | -20.8112
|  | 760 | -20.3347 | 760 | -20.4131
|  | 761 | -19.8908 | 761 | -20.0303
|  | 762 | -19.461 | 762 | -19.657
|  | 763 | -19.0405 | 763 | -19.2874
|  | 764 | -18.6243 | 764 | -18.9158
|  | 765 | -18.2076 | 765 | -18.5366
|  | 766 | -17.7858 | 766 | -18.1445
|  | 767 | -17.3547 | 767 | -17.7349
|  | 768 | -16.9103 | 768 | -17.3035
|  | 769 | -16.4494 | 769 | -16.8471
|  | 770 | -15.9695 | 770 | -16.3628
|  | 771 | -15.4687 | 771 | -15.849
|  | 772 | -14.9458 | 772 | -15.3047
|  | 773 | -14.4008 | 773 | -14.73
|  | 774 | -13.834 | 774 | -14.1259
|  | 775 | -13.2468 | 775 | -13.4943
|  | 776 | -12.6415 | 776 | -12.8381
|  | 777 | -12.0208 | 777 | -12.161
|  | 778 | -11.3882 | 778 | -11.4675
|  | 779 | -10.7478 | 779 | -10.763
|  | 780 | -10.1039 | 780 | -10.053
|  | 781 | -9.4612 | 781 | -9.3438
|  | 782 | -8.8242 | 782 | -8.6415
|  | 783 | -8.1976 | 783 | -7.9524
|  | 784 | -7.5853 | 784 | -7.2822
|  | 785 | -6.991 | 785 | -6.6361
|  | 786 | -6.4175 | 786 | -6.0185
|  | 787 | -5.8667 | 787 | -5.4327
|  | 788 | -5.3396 | 788 | -4.8807
|  | 789 | -4.8361 | 789 | -4.3633
|  | 790 | -4.355 | 790 | -3.8798
|  | 791 | -3.8942 | 791 | -3.428
|  | 792 | -3.4506 | 792 | -3.0048
|  | 793 | -3.0203 | 793 | -2.6057
|  | 794 | -2.599 | 794 | -2.2254
|  | 795 | -2.1819 | 795 | -1.8579
|  | 796 | -1.7642 | 796 | -1.4972
|  | 797 | -1.3412 | 797 | -1.1368
|  | 798 | -0.9085 | 798 | -0.7707
|  | 799 | -0.4624 | 799 | -0.3934
|  | 800 | 0 | 800 | 0
|  | 801 | 0.4809 | 801 | 0.4133
|  | 802 | 0.9811 | 802 | 0.8494
|  | 803 | 1.5006 | 803 | 1.3098
|  | 804 | 2.0379 | 804 | 1.795
|  | 805 | 2.5906 | 805 | 2.304
|  | 806 | 3.1553 | 806 | 2.8348
|  | 807 | 3.7276 | 807 | 3.3842
|  | 808 | 4.3024 | 808 | 3.9479
|  | 809 | 4.8742 | 809 | 4.5211
|  | 810 | 5.4372 | 810 | 5.0982
|  | 811 | 5.986 | 811 | 5.6734
|  | 812 | 6.5152 | 812 | 6.241
|  | 813 | 7.0208 | 813 | 6.7954
|  | 814 | 7.4992 | 814 | 7.3317
|  | 815 | 7.9486 | 815 | 7.8459
|  | 816 | 8.3689 | 816 | 8.3352
|  | 817 | 8.762 | 817 | 8.7986
|  | 818 | 9.1316 | 818 | 9.2369
|  | 819 | 9.4825 | 819 | 9.6529
|  | 820 | 9.8199 | 820 | 10.0497
|  | 821 | 10.1493 | 821 | 10.4309
|  | 822 | 10.4771 | 822 | 10.8002
|  | 823 | 10.8098 | 823 | 11.1621
|  | 824 | 11.1545 | 824 | 11.5219
|  | 825 | 11.5173 | 825 | 11.885
|  | 826 | 11.9038 | 826 | 12.2566
|  | 827 | 12.3181 | 827 | 12.6413
|  | 828 | 12.7629 | 828 | 13.0426
|  | 829 | 13.2392 | 829 | 13.4629
|  | 830 | 13.7459 | 830 | 13.9034
|  | 831 | 14.2805 | 831 | 14.3637
|  | 832 | 14.8383 | 832 | 14.8423
|  | 833 | 15.4132 | 833 | 15.336
|  | 834 | 15.9977 | 834 | 15.8408
|  | 835 | 16.5832 | 835 | 16.3518
|  | 836 | 17.1606 | 836 | 16.8633
|  | 837 | 17.7207 | 837 | 17.3695
|  | 838 | 18.2549 | 838 | 17.8645
|  | 839 | 18.7555 | 839 | 18.343
|  | 840 | 19.2166 | 840 | 18.8004
|  | 841 | 19.6343 | 841 | 19.2335
|  | 842 | 20.007 | 842 | 19.6401
|  | 843 | 20.3356 | 843 | 20.0198
|  | 844 | 20.6237 | 844 | 20.3736
|  | 845 | 20.8771 | 845 | 20.7042
|  | 846 | 21.1038 | 846 | 21.0154
|  | 847 | 21.3132 | 847 | 21.3122
|  | 848 | 21.5156 | 848 | 21.6005
|  | 849 | 21.7219 | 849 | 21.8863
|  | 850 | 21.9426 | 850 | 22.1758
|  | 851 | 22.1873 | 851 | 22.4747
|  | 852 | 22.4643 | 852 | 22.7879
|  | 853 | 22.7799 | 853 | 23.1193
|  | 854 | 23.1382 | 854 | 23.4713
|  | 855 | 23.541 | 855 | 23.8451
|  | 856 | 23.9871 | 856 | 24.24
|  | 857 | 24.4732 | 857 | 24.6541
|  | 858 | 24.993 | 858 | 25.0839
|  | 859 | 25.5382 | 859 | 25.5248
|  | 860 | 26.0986 | 860 | 25.9713
|  | 861 | 26.6629 | 861 | 26.4174
|  | 862 | 27.2189 | 862 | 26.8569
|  | 863 | 27.7547 | 863 | 27.2841
|  | 864 | 28.2592 | 864 | 27.694
|  | 865 | 28.7232 | 865 | 28.0825
|  | 866 | 29.1395 | 866 | 28.4473
|  | 867 | 29.5041 | 867 | 28.7876
|  | 868 | 29.8161 | 868 | 29.1043
|  | 869 | 30.0783 | 869 | 29.4
|  | 870 | 30.2962 | 870 | 29.6791
|  | 871 | 30.4787 | 871 | 29.9468
|  | 872 | 30.6367 | 872 | 30.2097
|  | 873 | 30.7827 | 873 | 30.4745
|  | 874 | 30.9301 | 874 | 30.7479
|  | 875 | 31.0922 | 875 | 31.0362
|  | 876 | 31.2812 | 876 | 31.3449
|  | 877 | 31.5081 | 877 | 31.6779
|  | 878 | 31.7812 | 878 | 32.0376
|  | 879 | 32.1064 | 879 | 32.4247
|  | 880 | 32.4863 | 880 | 32.8379
|  | 881 | 32.9204 | 881 | 33.274
|  | 882 | 33.4048 | 882 | 33.7282
|  | 883 | 33.9322 | 883 | 34.194
|  | 884 | 34.493 | 884 | 34.664
|  | 885 | 35.0746 | 885 | 35.1304
|  | 886 | 35.6633 | 886 | 35.5848
|  | 887 | 36.2442 | 887 | 36.0198
|  | 888 | 36.8023 | 888 | 36.4292
|  | 889 | 37.3243 | 889 | 36.8072
|  | 890 | 37.7983 | 890 | 37.1512
|  | 891 | 38.2163 | 891 | 37.4602
|  | 892 | 38.5723 | 892 | 37.7352
|  | 893 | 38.8643 | 893 | 37.9812
|  | 894 | 39.0963 | 894 | 38.2022
|  | 895 | 39.2753 | 895 | 38.4052
|  | 896 | 39.4093 | 896 | 38.5992
|  | 897 | 39.5133 | 897 | 38.7932
|  | 898 | 39.6013 | 898 | 38.9942
|  | 899 | 39.6863 | 899 | 39.2112
|  | 900 | 39.7863 | 900 | 39.4492
|  | 901 | 39.9123 | 901 | 39.7152
|  | 902 | 40.0763 | 902 | 40.0092
|  | 903 | 40.2893 | 903 | 40.3342
|  | 904 | 40.5543 | 904 | 40.6882
|  | 905 | 40.8753 | 905 | 41.0682
|  | 906 | 41.2503 | 906 | 41.4672
|  | 907 | 41.6753 | 907 | 41.8802
|  | 908 | 42.1423 | 908 | 42.2982
|  | 909 | 42.6403 | 909 | 42.7142
|  | 910 | 43.1583 | 910 | 43.1192
|  | 911 | 43.6823 | 911 | 43.5072
|  | 912 | 44.1983 | 912 | 43.8722
|  | 913 | 44.6933 | 913 | 44.2112
|  | 914 | 45.1553 | 914 | 44.5222
|  | 915 | 45.5763 | 915 | 44.8042
|  | 916 | 45.9483 | 916 | 45.0622
|  | 917 | 46.2703 | 917 | 45.3002
|  | 918 | 46.5413 | 918 | 45.5242
|  | 919 | 46.7673 | 919 | 45.7422
|  | 920 | 46.9543 | 920 | 45.9602
|  | 921 | 47.1123 | 921 | 46.1872
|  | 922 | 47.2533 | 922 | 46.4292
|  | 923 | 47.3883 | 923 | 46.6902
|  | 924 | 47.5283 | 924 | 46.9752
|  | 925 | 47.6863 | 925 | 47.2842
|  | 926 | 47.8683 | 926 | 47.6152
|  | 927 | 48.0833 | 927 | 47.9662
|  | 928 | 48.3333 | 928 | 48.3302
|  | 929 | 48.6213 | 929 | 48.7002
|  | 930 | 48.9423 | 930 | 49.0692
|  | 931 | 49.2953 | 931 | 49.4282
|  | 932 | 49.6713 | 932 | 49.7672
|  | 933 | 50.0623 | 933 | 50.0822
|  | 934 | 50.4603 | 934 | 50.3642
|  | 935 | 50.8543 | 935 | 50.6132
|  | 936 | 51.2353 | 936 | 50.8272
|  | 937 | 51.5973 | 937 | 51.0082
|  | 938 | 51.9323 | 938 | 51.1622
|  | 939 | 52.2373 | 939 | 51.2962
|  | 940 | 52.5113 | 940 | 51.4182
|  | 941 | 52.7553 | 941 | 51.5402
|  | 942 | 52.9713 | 942 | 51.6712
|  | 943 | 53.1663 | 943 | 51.8212
|  | 944 | 53.3463 | 944 | 51.9982
|  | 945 | 53.5173 | 945 | 52.2102
|  | 946 | 53.6883 | 946 | 52.4592
|  | 947 | 53.8643 | 947 | 52.7472
|  | 948 | 54.0513 | 948 | 53.0712
|  | 949 | 54.2543 | 949 | 53.4262
|  | 950 | 54.4733 | 950 | 53.8042
|  | 951 | 54.7093 | 951 | 54.1942
|  | 952 | 54.9623 | 952 | 54.5862
|  | 953 | 55.2283 | 953 | 54.9672
|  | 954 | 55.5043 | 954 | 55.3262
|  | 955 | 55.7863 | 955 | 55.6532
|  | 956 | 56.0713 | 956 | 55.9432
|  | 957 | 56.3553 | 957 | 56.1912
|  | 958 | 56.6373 | 958 | 56.3982
|  | 959 | 56.9173 | 959 | 56.5692
|  | 960 | 57.1963 | 960 | 56.7122
|  | 961 | 57.4773 | 961 | 56.8382
|  | 962 | 57.7643 | 962 | 56.9622
|  | 963 | 58.0633 | 963 | 57.0972
|  | 964 | 58.3783 | 964 | 57.2592
|  | 965 | 58.7133 | 965 | 57.4592
|  | 966 | 59.0703 | 966 | 57.7092
|  | 967 | 59.4513 | 967 | 58.0132
|  | 968 | 59.8533 | 968 | 58.3722
|  | 969 | 60.2683 | 969 | 58.7822
|  | 970 | 60.6883 | 970 | 59.2332
|  | 971 | 61.1003 | 971 | 59.7082
|  | 972 | 61.4903 | 972 | 60.1892
|  | 973 | 61.8413 | 973 | 60.6522
|  | 974 | 62.1363 | 974 | 61.0742
|  | 975 | 62.3633 | 975 | 61.4322
|  | 976 | 62.5113 | 976 | 61.7082
|  | 977 | 62.5753 | 977 | 61.8872
|  | 978 | 62.5583 | 978 | 61.9652
|  | 979 | 62.4693 | 979 | 61.9462
|  | 980 | 62.3273 | 980 | 61.8432
|  | 981 | 62.1573 | 981 | 61.6782
|  | 982 | 61.9903 | 982 | 61.4812
|  | 983 | 61.8603 | 983 | 61.2872
|  | 984 | 61.8063 | 984 | 61.1342
|  | 985 | 61.8633 | 985 | 61.0592
|  | 986 | 62.0613 | 986 | 61.0952
|  | 987 | 62.4253 | 987 | 61.2662
|  | 988 | 62.9663 | 988 | 61.5862
|  | 989 | 63.6813 | 989 | 62.0522
|  | 990 | 64.5473 | 990 | 62.6442
|  | 991 | 65.5203 | 991 | 63.3232
|  | 992 | 66.5323 | 992 | 64.0272
|  | 993 | 67.4943 | 993 | 64.6732
|  | 994 | 68.2933 | 994 | 65.1632
|  | 995 | 68.8033 | 995 | 65.3872
|  | 996 | 68.8993 | 996 | 65.2342
|  | 997 | 68.4613 | 997 | 64.6032
|  | 998 | 67.3973 | 998 | 63.4162
|  | 999 | 65.6533 | 999 | 61.6282
|  | 1000 | 63.2213 | 1000 | 59.2302
|  | 1001 | 60.1363 | 1001 | 56.2562
|  | 1002 | 56.4783 | 1002 | 52.7712
|  | 1003 | 52.3543 | 1003 | 48.8682
|  | 1004 | 47.8863 | 1004 | 44.6532
|  | 1005 | 43.2023 | 1005 | 40.2342
|  | 1006 | 38.4173 | 1006 | 35.7147
|  | 1007 | 33.6321 | 1007 | 31.1857
|  | 1008 | 28.93 | 1008 | 26.7217
|  | 1009 | 24.3726 | 1009 | 22.3809
|  | 1010 | 20.0039 | 1010 | 18.2054
|  | 1011 | 15.8522 | 1011 | 14.2235
|  | 1012 | 11.9328 | 1012 | 10.4518
|  | 1013 | 8.2513 | 1013 | 6.8978
|  | 1014 | 4.8062 | 1014 | 3.562
|  | 1015 | 1.5907 | 1015 | 0.44
|  | 1016 | -1.4052 | 1016 | -2.476
|  | 1017 | -4.1936 | 1017 | -5.196
|  | 1018 | -6.7875 | 1018 | -7.7314
|  | 1019 | -9.2004 | 1019 | -10.0941
|  | 1020 | -11.4455 | 1020 | -12.2958
|  | 1021 | -13.5356 | 1021 | -14.3484
|  | 1022 | -15.4829 | 1022 | -16.2629
|  | 1023 | -17.2989 | 1023 | -18.0501
|  | 1024 | -18.9941 | 1024 | -19.7198
|  | 1025 | -20.5783 | 1025 | -21.2813
|  | 1026 | -22.0605 | 1026 | -22.7431
|  | 1027 | -23.4489 | 1027 | -24.113
|  | 1028 | -24.7509 | 1028 | -25.3982
|  | 1029 | -25.9735 | 1029 | -26.6053
|  | 1030 | -27.1228 | 1030 | -27.7402
|  | 1031 | -28.2045 | 1031 | -28.8084
|  | 1032 | -29.2237 | 1032 | -29.815
|  | 1033 | -30.1851 | 1033 | -30.7644
|  | 1034 | -31.0929 | 1034 | -31.6609
|  | 1035 | -31.9511 | 1035 | -32.5081
|  | 1036 | -32.763 | 1036 | -33.3095
|  | 1037 | -33.532 | 1037 | -34.0684
|  | 1038 | -34.2609 | 1038 | -34.7874
|  | 1039 | -34.9523 | 1039 | -35.4693
|  | 1040 | -35.6088 | 1040 | -36.1164
|  | 1041 | -36.2325 | 1041 | -36.7308
|  | 1042 | -36.8255 | 1042 | -37.3146
|  | 1043 | -37.3895 | 1043 | -37.8697
|  | 1044 | -37.9263 | 1044 | -38.3975
|  | 1045 | -38.4373 | 1045 | -38.8996
|  | 1046 | -38.9241 | 1046 | -39.3774
|  | 1047 | -39.3877 | 1047 | -39.8321
|  | 1048 | -39.8295 | 1048 | -40.2647
|  | 1049 | -40.2503 | 1049 | -40.6764
|  | 1050 | -40.6512 | 1050 | -41.0679
|  | 1051 | -41.0329 | 1051 | -41.44
|  | 1052 | -41.3962 | 1052 | -41.7934
|  | 1053 | -41.7416 | 1053 | -42.1287
|  | 1054 | -42.0698 | 1054 | -42.4462
|  | 1055 | -42.381 | 1055 | -42.7463
|  | 1056 | -42.6757 | 1056 | -43.0291
|  | 1057 | -42.9539 | 1057 | -43.2947
|  | 1058 | -43.2158 | 1058 | -43.543
|  | 1059 | -43.4612 | 1059 | -43.7737
|  | 1060 | -43.6899 | 1060 | -43.9862
|  | 1061 | -43.9014 | 1061 | -44.1798
|  | 1062 | -44.095 | 1062 | -44.3532
|  | 1063 | -44.2696 | 1063 | -44.505
|  | 1064 | -44.4239 | 1064 | -44.633
|  | 1065 | -44.556 | 1065 | -44.7345
|  | 1066 | -44.6634 | 1066 | -44.8057
|  | 1067 | -44.7427 | 1067 | -44.8416
|  | 1068 | -44.7895 | 1068 | -44.8354
|  | 1069 | -44.7977 | 1069 | -44.778
|  | 1070 | -44.7593 | 1070 | -44.6565
|  | 1071 | -44.6629 | 1071 | -44.4528
|  | 1072 | -44.4927 | 1072 | -44.1408
|  | 1073 | -44.2259 | 1073 | -43.6815
|  | 1074 | -43.8289 | 1074 | -43.0153
|  | 1075 | -43.2509 | 1075 | -42.0472
|  | 1076 | -42.4113 | 1076 | -40.6179
|  | 1077 | -41.1777 | 1077 | -38.4453
|  | 1078 | -39.3187 | 1078 | -34.9912
|  | 1079 | -36.4025 | 1079 | -29.1259
|  | 1080 | -31.5474 | 1080 | -18.1564
|  | 1081 | -22.7271 | 1081 | 5.5768
|  | 1082 | -4.4548 | 1082 | 69.9142
|  | 1083 | 42.0553 | 1083 | 287.3522
|  | 1084 | 201.9863 | 1084 | -207.8718
|  | 1085 | -3870.4327 | 1085 | 149.9792
|  | 1086 | 226.8163 | 1086 | 30.1224
|  | 1087 | 49.2623 | 1087 | -8.5337
|  | 1088 | -2.0805 | 1088 | -24.7867
|  | 1089 | -21.9777 | 1089 | -33.0192
|  | 1090 | -31.5623 | 1090 | -37.7408
|  | 1091 | -36.8804 | 1091 | -40.6945
|  | 1092 | -40.1314 | 1092 | -42.6626
|  | 1093 | -42.2617 | 1093 | -44.0369
|  | 1094 | -43.7312 | 1094 | -45.0304
|  | 1095 | -44.7842 | 1095 | -45.7668
|  | 1096 | -45.5599 | 1096 | -46.3213
|  | 1097 | -46.1422 | 1097 | -46.7417
|  | 1098 | -46.5834 | 1098 | -47.059
|  | 1099 | -46.9174 | 1099 | -47.2935
|  | 1100 | -47.1665 | 1100 | -47.4588

## GDD
Dispersion-Compensating Mirrors, DCMP175, Group Delay Dispersion, 8° AOI
|  |  | S-Polarization | P-Polarization
|  | Wavelength (nm) | Group Delay Dispersion (fs2) | Group Delay Dispersion (fs2)
|  | 600 | 3610.77 | 1409.32
|  | 601 | -415.37 | 8835.57
|  | 602 | -3430.62 | -7119.33
|  | 603 | 149.701 | -246.689
Product Raw Data |  | 604 | 221.417 | 230.817
Dispersion-Compensating Mirrors, DCMP175, Group Delay Dispersion, 8° AOI |  | 605 | 133.733 | 158.56
|  | 606 | 79.3055 | 95.6502
Item # | DCMP175 | 607 | 48.6328 | 59.1065
DISCLAIMER: The data presented here are typical. Slight variations in performance data will occur from lot to lot. Please contact Technical Support with any questions regarding the use or reliability of this data. |  | 608 | 29.3054 | 36.6695
|  | 609 | 14.5192 | 20.4209
|  | 610 | 0.08452 | 5.79616
|  | 611 | -18.5493 | -11.2404
|  | 612 | -50.5459 | -37.4711
|  | 613 | -122.79 | -90.4125
This data may be used in publications. However, please cite Thorlabs as the source. |  | 614 | -342.364 | -230.957
|  | 615 | -1270.55 | -745.692
|  | 616 | 31719.1 | -1125.01
Additional Information: |  | 617 | 516.822 | -67198.2
|  | 618 | 951.757 | 1851.28
|  | 619 | 276.466 | 474.504
|  | 620 | 111.275 | 170.58
|  | 621 | 54.3605 | 77.9626
|  | 622 | 29.7206 | 41.0648
|  | 623 | 17.2254 | 23.4467
|  | 624 | 10.0748 | 13.841
|  | 625 | 5.53097 | 8.00405
|  | 626 | 2.31782 | 4.07419
|  | 627 | -0.26858 | 1.10426
|  | 628 | -2.74387 | -1.50303
|  | 629 | -5.70549 | -4.29656
|  | 630 | -10.2628 | -8.0992
|  | 631 | -19.2591 | -14.7316
|  | 632 | -41.6496 | -29.3545
|  | 633 | -98.5867 | -67.9598
|  | 634 | 1193.42 | -50.6858
|  | 635 | -2797.25 | 2782.57
|  | 636 | 137.437 | -53.4459
|  | 637 | 48.028 | 92.805
|  | 638 | 16.0578 | 31.2783
|  | 639 | 4.56787 | 10.6206
|  | 640 | -0.50732 | 2.35499
|  | 641 | -3.16679 | -1.62605
|  | 642 | -4.77052 | -3.8578
|  | 643 | -5.86069 | -5.27909
|  | 644 | -6.68405 | -6.29052
|  | 645 | -7.36925 | -7.08615
|  | 646 | -7.99945 | -7.77585
|  | 647 | -8.65709 | -8.44289
|  | 648 | -9.49083 | -9.19371
|  | 649 | -10.9361 | -10.2674
|  | 650 | -14.7273 | -12.458
|  | 651 | -16.4094 | -18.6591
|  | 652 | -378.224 | 105.391
|  | 653 | 5.10941 | -145.479
|  | 654 | -6.24062 | 0.40456
|  | 655 | -9.7767 | -7.97427
|  | 656 | -11.1301 | -10.5352
|  | 657 | -11.9135 | -11.6873
|  | 658 | -12.5086 | -12.4268
|  | 659 | -13.0325 | -13.0197
|  | 660 | -13.5291 | -13.5551
|  | 661 | -14.0176 | -14.0687
|  | 662 | -14.5076 | -14.577
|  | 663 | -15.0046 | -15.0886
|  | 664 | -15.5117 | -15.6084
|  | 665 | -16.0313 | -16.1396
|  | 666 | -16.5652 | -16.6846
|  | 667 | -17.1149 | -17.2451
|  | 668 | -17.6816 | -17.8226
|  | 669 | -18.2666 | -18.4186
|  | 670 | -18.871 | -19.0343
|  | 671 | -19.496 | -19.671
|  | 672 | -20.1427 | -20.3299
|  | 673 | -20.8125 | -21.0124
|  | 674 | -21.5064 | -21.7197
|  | 675 | -22.2259 | -22.4533
|  | 676 | -22.9722 | -23.2145
|  | 677 | -23.7468 | -24.0049
|  | 678 | -24.5511 | -24.8259
|  | 679 | -25.3867 | -25.6793
|  | 680 | -26.2551 | -26.5667
|  | 681 | -27.1582 | -27.4899
|  | 682 | -28.0976 | -28.4508
|  | 683 | -29.0753 | -29.4515
|  | 684 | -30.0932 | -30.494
|  | 685 | -31.1535 | -31.5807
|  | 686 | -32.2585 | -32.7137
|  | 687 | -33.4103 | -33.8958
|  | 688 | -34.6116 | -35.1294
|  | 689 | -35.865 | -36.4175
|  | 690 | -37.1731 | -37.7629
|  | 691 | -38.5387 | -39.1687
|  | 692 | -39.9638 | -40.6374
|  | 693 | -41.4477 | -42.1701
|  | 694 | -42.986 | -43.7625
|  | 695 | -44.6265 | -45.4266
|  | 696 | -46.3774 | -47.2439
|  | 697 | -48.1417 | -49.1004
|  | 698 | -49.995 | -51.0101
|  | 699 | -51.9453 | -53.027
|  | 700 | -53.9901 | -55.148
|  | 701 | -56.1325 | -57.3735
|  | 702 | -58.3771 | -59.708
|  | 703 | -60.7292 | -62.1569
|  | 704 | -63.1943 | -64.7263
|  | 705 | -65.7783 | -67.4226
|  | 706 | -68.4872 | -70.2523
|  | 707 | -71.3272 | -73.2224
|  | 708 | -74.3048 | -76.3398
|  | 709 | -77.4266 | -79.6118
|  | 710 | -80.6992 | -83.0458
|  | 711 | -84.1294 | -86.6492
|  | 712 | -87.724 | -90.4294
|  | 713 | -91.4897 | -94.3938
|  | 714 | -95.4333 | -98.5497
|  | 715 | -99.5609 | -102.904
|  | 716 | -103.879 | -107.463
|  | 717 | -108.392 | -112.232
|  | 718 | -113.105 | -117.217
|  | 719 | -118.023 | -122.421
|  | 720 | -123.147 | -127.845
|  | 721 | -128.478 | -133.492
|  | 722 | -134.016 | -139.358
|  | 723 | -139.757 | -145.439
|  | 724 | -145.696 | -151.726
|  | 725 | -151.823 | -158.208
|  | 726 | -158.126 | -164.868
|  | 727 | -164.587 | -171.683
|  | 728 | -171.183 | -178.625
|  | 729 | -177.886 | -185.658
|  | 730 | -184.662 | -192.738
|  | 731 | -191.467 | -199.814
|  | 732 | -198.254 | -206.822
|  | 733 | -204.962 | -213.691
|  | 734 | -211.525 | -220.339
|  | 735 | -217.867 | -226.672
|  | 736 | -223.903 | -232.587
|  | 737 | -229.541 | -237.974
|  | 738 | -234.679 | -242.712
|  | 739 | -239.212 | -246.677
|  | 740 | -243.031 | -249.744
|  | 741 | -246.026 | -251.789
|  | 742 | -248.091 | -252.698
|  | 743 | -249.13 | -252.37
|  | 744 | -249.056 | -250.723
|  | 745 | -247.804 | -247.705
|  | 746 | -245.332 | -243.295
|  | 747 | -241.628 | -237.514
|  | 748 | -236.712 | -230.426
|  | 749 | -230.645 | -222.142
|  | 750 | -223.527 | -212.822
|  | 751 | -215.497 | -202.668
|  | 752 | -206.733 | -191.927
|  | 753 | -197.446 | -180.872
|  | 754 | -187.873 | -169.802
|  | 755 | -178.27 | -159.025
|  | 756 | -168.901 | -148.847
|  | 757 | -160.028 | -139.556
|  | 758 | -151.899 | -131.417
|  | 759 | -144.74 | -124.654
|  | 760 | -138.743 | -119.45
|  | 761 | -134.063 | -115.935
|  | 762 | -130.811 | -114.189
|  | 763 | -129.05 | -114.236
|  | 764 | -128.796 | -116.05
|  | 765 | -130.017 | -119.557
|  | 766 | -132.638 | -124.637
|  | 767 | -136.544 | -131.131
|  | 768 | -141.579 | -138.845
|  | 769 | -147.559 | -147.554
|  | 770 | -154.272 | -157.007
|  | 771 | -161.485 | -166.934
|  | 772 | -168.948 | -177.047
|  | 773 | -176.404 | -187.047
|  | 774 | -183.591 | -196.63
|  | 775 | -190.253 | -205.493
|  | 776 | -196.145 | -213.341
|  | 777 | -201.043 | -219.897
|  | 778 | -204.753 | -224.912
|  | 779 | -207.119 | -228.175
|  | 780 | -208.032 | -229.528
|  | 781 | -207.44 | -228.873
|  | 782 | -205.349 | -226.186
|  | 783 | -201.835 | -221.522
|  | 784 | -197.036 | -215.022
|  | 785 | -191.156 | -206.91
|  | 786 | -184.453 | -197.49
|  | 787 | -177.233 | -187.133
|  | 788 | -169.832 | -176.261
|  | 789 | -162.602 | -165.326
|  | 790 | -155.888 | -154.791
|  | 791 | -150.018 | -145.098
|  | 792 | -145.275 | -136.651
|  | 793 | -141.892 | -129.792
|  | 794 | -140.03 | -124.787
|  | 795 | -139.779 | -121.811
|  | 796 | -141.144 | -120.943
|  | 797 | -144.052 | -122.165
|  | 798 | -148.351 | -125.368
|  | 799 | -153.818 | -130.355
|  | 800 | -160.168 | -136.854
|  | 801 | -167.063 | -144.531
|  | 802 | -174.132 | -153.006
|  | 803 | -180.98 | -161.864
|  | 804 | -187.213 | -170.677
|  | 805 | -192.448 | -179.017
|  | 806 | -196.343 | -186.477
|  | 807 | -198.607 | -192.686
|  | 808 | -199.025 | -197.33
|  | 809 | -197.474 | -200.162
|  | 810 | -193.931 | -201.024
|  | 811 | -188.485 | -199.849
|  | 812 | -181.333 | -196.672
|  | 813 | -172.784 | -191.63
|  | 814 | -163.259 | -184.966
|  | 815 | -153.303 | -177.046
|  | 816 | -143.597 | -168.386
|  | 817 | -134.868 | -159.656
|  | 818 | -127.663 | -151.549
|  | 819 | -122.223 | -144.512
|  | 820 | -118.664 | -138.655
|  | 821 | -117.193 | -134.028
|  | 822 | -118.06 | -130.854
|  | 823 | -121.399 | -129.432
|  | 824 | -127.153 | -129.957
|  | 825 | -135.087 | -132.437
|  | 826 | -144.82 | -136.715
|  | 827 | -155.854 | -142.504
|  | 828 | -167.605 | -149.421
|  | 829 | -179.427 | -157.013
|  | 830 | -190.64 | -164.788
|  | 831 | -200.566 | -172.236
|  | 832 | -208.56 | -178.861
|  | 833 | -214.047 | -184.207
|  | 834 | -216.564 | -187.884
|  | 835 | -215.79 | -189.596
|  | 836 | -211.583 | -189.16
|  | 837 | -204.003 | -186.523
|  | 838 | -193.322 | -181.772
|  | 839 | -180.021 | -175.134
|  | 840 | -164.771 | -166.963
|  | 841 | -148.399 | -157.723
|  | 842 | -131.832 | -147.956
|  | 843 | -116.038 | -138.25
|  | 844 | -101.959 | -129.195
|  | 845 | -90.4468 | -121.344
|  | 846 | -82.2041 | -115.17
|  | 847 | -77.7397 | -111.042
|  | 848 | -77.3383 | -109.19
|  | 849 | -81.0466 | -109.7
|  | 850 | -88.6739 | -112.503
|  | 851 | -99.8063 | -117.384
|  | 852 | -113.831 | -123.994
|  | 853 | -129.971 | -131.875
|  | 854 | -147.318 | -140.487
|  | 855 | -164.882 | -149.24
|  | 856 | -181.635 | -157.532
|  | 857 | -196.561 | -164.783
|  | 858 | -208.714 | -170.477
|  | 859 | -217.269 | -174.192
|  | 860 | -221.582 | -175.636
|  | 861 | -221.241 | -174.667
|  | 862 | -216.108 | -171.313
|  | 863 | -206.352 | -165.773
|  | 864 | -192.455 | -158.41
|  | 865 | -175.198 | -149.731
|  | 866 | -155.623 | -140.354
|  | 867 | -134.961 | -130.961
|  | 868 | -114.55 | -122.252
|  | 869 | -95.7384 | -114.892
|  | 870 | -79.782 | -109.462
|  | 871 | -67.7554 | -106.412
|  | 872 | -60.4772 | -106.031
|  | 873 | -58.4582 | -108.426
|  | 874 | -61.8754 | -113.509
|  | 875 | -70.5686 | -121.007
|  | 876 | -84.0589 | -130.475
|  | 877 | -101.583 | -141.321
|  | 878 | -122.139 | -152.849
|  | 879 | -144.542 | -164.291
|  | 880 | -167.484 | -174.861
|  | 881 | -189.597 | -183.803
|  | 882 | -209.524 | -190.442
|  | 883 | -225.992 | -194.231
|  | 884 | -237.886 | -194.798
|  | 885 | -244.327 | -191.978
|  | 886 | -244.74 | -185.838
|  | 887 | -238.913 | -176.678
|  | 888 | -227.039 | -165.027
|  | 889 | -209.73 | -151.605
|  | 890 | -187.988 | -137.276
|  | 891 | -163.155 | -122.986
|  | 892 | -136.82 | -109.691
|  | 893 | -110.697 | -98.2851
|  | 894 | -86.4944 | -89.529
|  | 895 | -65.7849 | -83.9965
|  | 896 | -49.8839 | -82.0324
|  | 897 | -39.7597 | -83.7304
|  | 898 | -35.9743 | -88.9303
|  | 899 | -38.6611 | -97.2329
|  | 900 | -47.534 | -108.03
|  | 901 | -61.9254 | -120.55
|  | 902 | -80.8434 | -133.907
|  | 903 | -103.043 | -147.161
|  | 904 | -127.104 | -159.383
|  | 905 | -151.515 | -169.715
|  | 906 | -174.757 | -177.432
|  | 907 | -195.386 | -181.991
|  | 908 | -212.12 | -183.082
|  | 909 | -223.913 | -180.652
|  | 910 | -230.027 | -174.915
|  | 911 | -230.091 | -166.346
|  | 912 | -224.137 | -155.644
|  | 913 | -212.613 | -143.681
|  | 914 | -196.36 | -131.434
|  | 915 | -176.558 | -119.902
|  | 916 | -154.643 | -110.021
|  | 917 | -132.188 | -102.587
|  | 918 | -110.783 | -98.1873
|  | 919 | -91.9036 | -97.1524
|  | 920 | -76.7974 | -99.5276
|  | 921 | -66.3904 | -105.07
|  | 922 | -61.2269 | -113.267
|  | 923 | -61.4448 | -123.377
|  | 924 | -66.7829 | -134.482
|  | 925 | -76.6199 | -145.562
|  | 926 | -90.0355 | -155.569
|  | 927 | -105.889 | -163.513
|  | 928 | -122.905 | -168.544
|  | 929 | -139.771 | -170.027
|  | 930 | -155.224 | -167.605
|  | 931 | -168.138 | -161.243
|  | 932 | -177.606 | -151.249
|  | 933 | -182.996 | -138.26
|  | 934 | -184.001 | -123.206
|  | 935 | -180.659 | -107.234
|  | 936 | -173.345 | -91.6167
|  | 937 | -162.743 | -77.6445
|  | 938 | -149.779 | -66.5101
|  | 939 | -135.546 | -59.2037
|  | 940 | -121.197 | -56.4244
|  | 941 | -107.853 | -58.5169
|  | 942 | -96.4936 | -65.4385
|  | 943 | -87.8845 | -76.7571
|  | 944 | -82.5132 | -91.679
|  | 945 | -80.5607 | -109.104
|  | 946 | -81.9011 | -127.702
|  | 947 | -86.1302 | -146.011
|  | 948 | -92.6189 | -162.541
|  | 949 | -100.585 | -175.896
|  | 950 | -109.178 | -184.889
|  | 951 | -117.566 | -188.654
|  | 952 | -125.02 | -186.74
|  | 953 | -130.992 | -179.183
|  | 954 | -135.165 | -166.529
|  | 955 | -137.494 | -149.822
|  | 956 | -138.203 | -130.538
|  | 957 | -137.767 | -110.469
|  | 958 | -136.851 | -91.5692
|  | 959 | -136.235 | -75.7758
|  | 960 | -136.714 | -64.8253
|  | 961 | -138.985 | -60.08
|  | 962 | -143.546 | -62.3862
|  | 963 | -150.599 | -71.9741
|  | 964 | -159.983 | -88.4072
|  | 965 | -171.129 | -110.583
|  | 966 | -183.069 | -136.785
|  | 967 | -194.476 | -164.779
|  | 968 | -203.757 | -191.96
|  | 969 | -209.187 | -215.531
|  | 970 | -209.083 | -232.734
|  | 971 | -202.006 | -241.096
|  | 972 | -186.975 | -238.698
|  | 973 | -163.668 | -224.44
|  | 974 | -132.589 | -198.26
|  | 975 | -95.1584 | -161.282
|  | 976 | -53.7153 | -115.847
|  | 977 | -11.4124 | -65.412
|  | 978 | 27.9991 | -14.2962
|  | 979 | 60.4735 | 32.6914
|  | 980 | 82.0312 | 70.7131
|  | 981 | 89.1373 | 95.3901
|  | 982 | 79.0605 | 103.26
|  | 983 | 50.1868 | 92.1604
|  | 984 | 2.2747 | 61.5143
|  | 985 | -63.3421 | 12.5158
|  | 986 | -143.595 | -51.7686
|  | 987 | -233.552 | -126.368
|  | 988 | -326.336 | -204.441
|  | 989 | -413.108 | -277.396
|  | 990 | -483.217 | -335.155
|  | 991 | -524.6 | -366.639
|  | 992 | -524.58 | -360.571
|  | 993 | -471.148 | -306.646
|  | 994 | -354.738 | -197.037
|  | 995 | -170.289 | -28.0566
|  | 996 | 80.8137 | 198.381
|  | 997 | 389.531 | 473.953
|  | 998 | 739.287 | 784.197
|  | 999 | 1107.72 | 1110.04
|  | 1000 | 1469.85 | 1430.38
|  | 1001 | 1801.86 | 1725.12
|  | 1002 | 2084.54 | 1977.85
|  | 1003 | 2305.48 | 2177.72
|  | 1004 | 2459.69 | 2319.9
|  | 1005 | 2548.73 | 2405.08
|  | 1006 | 2579.08 | 2438.14
|  | 1007 | 2560.05 | 2426.61
|  | 1008 | 2502.09 | 2379.19
|  | 1009 | 2415.39 | 2304.6
|  | 1010 | 2309.05 | 2210.82
|  | 1011 | 2190.71 | 2104.71
|  | 1012 | 2066.43 | 1991.83
|  | 1013 | 1940.78 | 1876.49
|  | 1014 | 1817.08 | 1761.9
|  | 1015 | 1697.58 | 1650.33
|  | 1016 | 1583.76 | 1543.31
|  | 1017 | 1476.45 | 1441.79
|  | 1018 | 1376.05 | 1346.27
|  | 1019 | 1282.64 | 1256.96
|  | 1020 | 1196.08 | 1173.83
|  | 1021 | 1116.11 | 1096.73
|  | 1022 | 1042.36 | 1025.36
|  | 1023 | 974.435 | 959.421
|  | 1024 | 911.904 | 898.545
|  | 1025 | 854.352 | 842.372
|  | 1026 | 801.37 | 790.54
|  | 1027 | 752.569 | 742.701
|  | 1028 | 707.588 | 698.524
|  | 1029 | 666.088 | 657.698
|  | 1030 | 627.76 | 619.936
|  | 1031 | 592.317 | 584.97
|  | 1032 | 559.502 | 552.557
|  | 1033 | 529.078 | 522.472
|  | 1034 | 500.831 | 494.511
|  | 1035 | 474.566 | 468.488
|  | 1036 | 450.107 | 444.233
|  | 1037 | 427.293 | 421.591
|  | 1038 | 405.981 | 400.421
|  | 1039 | 386.038 | 380.595
|  | 1040 | 367.344 | 361.995
|  | 1041 | 349.79 | 344.515
|  | 1042 | 333.277 | 328.054
|  | 1043 | 317.712 | 312.524
|  | 1044 | 303.012 | 297.839
|  | 1045 | 289.098 | 283.921
|  | 1046 | 275.899 | 270.698
|  | 1047 | 263.347 | 258.1
|  | 1048 | 251.378 | 246.061
|  | 1049 | 239.931 | 234.519
|  | 1050 | 228.949 | 223.412
|  | 1051 | 218.373 | 212.679
|  | 1052 | 208.147 | 202.257
|  | 1053 | 198.214 | 192.083
|  | 1054 | 188.516 | 182.09
|  | 1055 | 178.991 | 172.206
|  | 1056 | 169.571 | 162.351
|  | 1057 | 160.186 | 152.436
|  | 1058 | 150.751 | 142.358
|  | 1059 | 141.174 | 131.994
|  | 1060 | 131.341 | 121.198
|  | 1061 | 121.121 | 109.789
|  | 1062 | 110.348 | 97.54
|  | 1063 | 98.8197 | 84.1638
|  | 1064 | 86.2756 | 69.2862
|  | 1065 | 72.3806 | 52.4132
|  | 1066 | 56.6939 | 32.881
|  | 1067 | 38.6254 | 9.78003
|  | 1068 | 17.3709 | -18.1603
|  | 1069 | -8.18761 | -52.7544
|  | 1070 | -39.6364 | -96.6548
|  | 1071 | -79.2798 | -153.844
|  | 1072 | -130.551 | -230.486
|  | 1073 | -198.719 | -336.451
|  | 1074 | -292.137 | -488.204
|  | 1075 | -424.582 | -714.546
|  | 1076 | -619.823 | -1068.83
|  | 1077 | -921.179 | -1657.12
|  | 1078 | -1413.04 | -2709.65
|  | 1079 | -2274.05 | -4786.5
|  | 1080 | -3925.04 | -9472.38
|  | 1081 | -7507.7 | -22274.4
|  | 1082 | -16781 | -67982.1
|  | 1083 | -47889.3 | -204616
|  | 1084 | -182975 | -4251320
|  | 1085 | 47094400 | 132134
|  | 1086 | 197478 | 38598.4
|  | 1087 | 53690.6 | 14699.3
|  | 1088 | 18548.1 | 6961.26
|  | 1089 | 8272.62 | 3811.19
|  | 1090 | 4356.7 | 2306.24
|  | 1091 | 2566.93 | 1499.78
|  | 1092 | 1637.68 | 1028.72
|  | 1093 | 1107.64 | 734.252
|  | 1094 | 782.493 | 539.622
|  | 1095 | 570.9 | 404.639
|  | 1096 | 426.125 | 306.849
|  | 1097 | 322.529 | 232.993
|  | 1098 | 245.21 | 174.841
|  | 1099 | 185.052 | 127.033
|  | 1100 | 136.2 | 85.8986