## Output Power
Erbium-Doped Fiber Amplifier, >24.5 dBm Max Output Powe
|  | Input Power (dBm) | Output Power (dBm) |  |  | Pump Level (%) | Output Power (dBm)
|  |  | 1530 nm | 1550 nm | 1565 nm |  | -20 dBm Input at 1550 nm | 0 dBm Input at 1550 nm
|  | -20 | 20.3 | 21.3 | 18.1 | 10 | -40 | -33.3
|  | -15 | 21.2 | 23.3 | 21.6 | 20 | 10.9 | 13.3
|  | -10 | 21.6 | 24.1 | 23.6 | 30 | 15.2 | 17.3
|  | -5 | 21.7 | 24.3 | 24.4 | 40 | 17.2 | 19.3
Product Raw Data |  | 0 | 21.8 | 24.5 | 24.8 | 50 | 18.5 | 20.7
Erbium-Doped Fiber Amplifier, >24.5 dBm Max Output Powe |  | 5 | 21.8 | 24.6 | 25 | 60 | 19.4 | 21.8
[6 empty] | 70 | 20.2 | 22.6
Item # | EDFA300P, EDFA300S |  |  |  |  | 80 | 20.8 | 23.4
DISCLAIMER: The data presented here are typical. Slight variations in performance data will occur from lot to lot. Please contact Technical Support with any questions regarding the use or reliability of this data. | [5 empty] | 90 | 21.3 | 23.9
[6 empty] | 100 | 21.7 | 24.5
This data may be used in publications. However, please cite Thorlabs as the source.
Additional Information:
Measured with the pump level set at 100%

## Gain
Erbium-Doped Fiber Amplifier, >24.5 dBm Max Output Powe
|  | Wavelength (nm) | Gain (dB)
|  |  | -20 dBm Input | 0 dBm Input
|  | 1525 | 31.32 | 22.68
|  | 1530 | 41.97 | 23.67
|  | 1535 | 43.3 | 24.1
|  | 1540 | 38.82 | 24.64
Product Raw Data |  | 1545 | 40.61 | 24.86
Erbium-Doped Fiber Amplifier, >24.5 dBm Max Output Powe |  | 1550 | 42.55 | 25.13
|  | 1555 | 42.83 | 25.36
Item # | EDFA300P, EDFA300S | 1560 | 41.95 | 25.51
DISCLAIMER: The data presented here are typical. Slight variations in performance data will occur from lot to lot. Please contact Technical Support with any questions regarding the use or reliability of this data. |  | 1565 | 37.08 | 25.51
|  | 1570 | 29.76 | 24.92
This data may be used in publications. However, please cite Thorlabs as the source.
Additional Information:
Measured with the pump level set at 100%

## Noise Figure
Erbium-Doped Fiber Amplifier, >24.5 dBm Max Output Power
|  | Wavelength (nm) | Noise Figure (dB)
0 dBm Input
|  | 1525 | 7.69
|  | 1530 | 6.82
|  | 1535 | 5.38
|  | 1540 | 5.07
Product Raw Data |  | 1545 | 4.88
Erbium-Doped Fiber Amplifier, >24.5 dBm Max Output Power |  | 1550 | 4.58
|  | 1555 | 4.34
Item # | EDFA300P, EDFA300S | 1560 | 4.15
DISCLAIMER: The data presented here are typical. Slight variations in performance data will occur from lot to lot. Please contact Technical Support with any questions regarding the use or reliability of this data. |  | 1565 | 4.31
|  | 1570 | 4.89
3.54488
This data may be used in publications. However, please cite Thorlabs as the source.
Additional Information:
Measured with the pump level set at 100%