## Absorption
ES100 Series Back Coating
|  | Wavelength (nm) | Absorption (%)
|  | 200 | 94.8996
|  | 202 | 94.9062
|  | 204 | 94.4506
|  | 206 | 94.5652
Product Raw Data |  | 208 | 94.714
Pyroelectric Energy Sensors |  | 210 | 95.8979
|  | 212 | 95.777
Item # | ES111C, ES120C, ES145C | 214 | 96.0157
|  | 216 | 95.6855
DISCLAIMER: The data presented here are typical. Slight variations in performance data will occur from lot to lot. Please contact Technical Support with any questions regarding the use or reliability of this data. |  | 218 | 95.8418
|  | 220 | 95.9249
|  | 222 | 96.0304
|  | 224 | 96.1303
|  | 226 | 96.3234
|  | 228 | 96.4694
This data may be used in publications. However, please cite Thorlabs as the source. |  | 230 | 96.668
|  | 232 | 96.7181
|  | 234 | 96.8053
Additional Information: |  | 236 | 96.6866
|  | 238 | 96.7678
|  | 240 | 96.7796
|  | 242 | 96.8781
|  | 244 | 96.8475
|  | 246 | 96.8562
|  | 248 | 96.9271
|  | 250 | 96.9401
|  | 252 | 96.9401
|  | 254 | 96.9109
|  | 256 | 96.9376
|  | 258 | 96.993
|  | 260 | 97.0166
|  | 262 | 96.9844
|  | 264 | 96.9939
|  | 266 | 96.977
|  | 268 | 97.0129
|  | 270 | 97.0188
|  | 272 | 97.0662
|  | 274 | 97.087
|  | 276 | 97.0595
|  | 278 | 97.0049
|  | 280 | 97.0334
|  | 282 | 97.0655
|  | 284 | 97.1663
|  | 286 | 97.1662
|  | 288 | 97.1735
|  | 290 | 97.1516
|  | 292 | 97.1763
|  | 294 | 97.2514
|  | 296 | 97.2533
|  | 298 | 97.2514
|  | 300 | 97.2664
|  | 302 | 97.3124
|  | 304 | 97.3251
|  | 306 | 97.2975
|  | 308 | 97.2623
|  | 310 | 97.2696
|  | 312 | 97.2941
|  | 314 | 97.3271
|  | 316 | 97.3492
|  | 318 | 97.3747
|  | 320 | 97.4053
|  | 322 | 97.4319
|  | 324 | 97.4201
|  | 326 | 97.4439
|  | 328 | 97.4229
|  | 330 | 97.4135
|  | 332 | 97.4022
|  | 334 | 97.4172
|  | 336 | 97.4256
|  | 338 | 97.4025
|  | 340 | 97.3803
|  | 342 | 97.3746
|  | 344 | 97.3713
|  | 346 | 97.4226
|  | 348 | 97.453
|  | 350 | 97.4955
|  | 352 | 97.4764
|  | 354 | 97.4674
|  | 356 | 97.4335
|  | 358 | 97.4071
|  | 360 | 97.3738
|  | 362 | 97.3549
|  | 364 | 97.3933
|  | 366 | 97.4165
|  | 368 | 97.455
|  | 370 | 97.4343
|  | 372 | 97.4387
|  | 374 | 97.4363
|  | 376 | 97.4256
|  | 378 | 97.4215
|  | 380 | 97.4222
|  | 382 | 97.4368
|  | 384 | 97.4364
|  | 386 | 97.4252
|  | 388 | 97.4037
|  | 390 | 97.3864
|  | 392 | 97.3812
|  | 394 | 97.3881
|  | 396 | 97.4059
|  | 398 | 97.4132
|  | 400 | 97.4188
|  | 402 | 97.4168
|  | 404 | 97.4178
|  | 406 | 97.4143
|  | 408 | 97.4232
|  | 410 | 97.4288
|  | 412 | 97.4357
|  | 414 | 97.4329
|  | 416 | 97.4231
|  | 418 | 97.4215
|  | 420 | 97.4007
|  | 422 | 97.4011
|  | 424 | 97.3835
|  | 426 | 97.3981
|  | 428 | 97.388
|  | 430 | 97.3896
|  | 432 | 97.3761
|  | 434 | 97.3658
|  | 436 | 97.3553
|  | 438 | 97.3533
|  | 440 | 97.3731
|  | 442 | 97.3859
|  | 444 | 97.3906
|  | 446 | 97.3797
|  | 448 | 97.3783
|  | 450 | 97.3689
|  | 452 | 97.3554
|  | 454 | 97.3403
|  | 456 | 97.3334
|  | 458 | 97.3224
|  | 460 | 97.3189
|  | 462 | 97.3177
|  | 464 | 97.3301
|  | 466 | 97.3284
|  | 468 | 97.3224
|  | 470 | 97.3233
|  | 472 | 97.3127
|  | 474 | 97.3257
|  | 476 | 97.3259
|  | 478 | 97.3306
|  | 480 | 97.3267
|  | 482 | 97.3156
|  | 484 | 97.3203
|  | 486 | 97.3152
|  | 488 | 97.3169
|  | 490 | 97.3078
|  | 492 | 97.3026
|  | 494 | 97.3088
|  | 496 | 97.3151
|  | 498 | 97.3236
|  | 500 | 97.3117
|  | 502 | 97.2997
|  | 504 | 97.2916
|  | 506 | 97.2912
|  | 508 | 97.2947
|  | 510 | 97.2807
|  | 512 | 97.2803
|  | 514 | 97.2708
|  | 516 | 97.273
|  | 518 | 97.269
|  | 520 | 97.2821
|  | 522 | 97.2813
|  | 524 | 97.2668
|  | 526 | 97.2502
|  | 528 | 97.2468
|  | 530 | 97.2524
|  | 532 | 97.2475
|  | 534 | 97.2459
|  | 536 | 97.2503
|  | 538 | 97.2456
|  | 540 | 97.243
|  | 542 | 97.2369
|  | 544 | 97.244
|  | 546 | 97.2325
|  | 548 | 97.2275
|  | 550 | 97.2219
|  | 552 | 97.2271
|  | 554 | 97.2219
|  | 556 | 97.2153
|  | 558 | 97.2081
|  | 560 | 97.2001
|  | 562 | 97.2087
|  | 564 | 97.2057
|  | 566 | 97.1985
|  | 568 | 97.1922
|  | 570 | 97.1907
|  | 572 | 97.194
|  | 574 | 97.1938
|  | 576 | 97.1736
|  | 578 | 97.173
|  | 580 | 97.1559
|  | 582 | 97.1643
|  | 584 | 97.1542
|  | 586 | 97.1559
|  | 588 | 97.1562
|  | 590 | 97.1602
|  | 592 | 97.1518
|  | 594 | 97.149
|  | 596 | 97.1469
|  | 598 | 97.1456
|  | 600 | 97.1351
|  | 602 | 97.1268
|  | 604 | 97.1303
|  | 606 | 97.1336
|  | 608 | 97.1281
|  | 610 | 97.1237
|  | 612 | 97.1279
|  | 614 | 97.1454
|  | 616 | 97.1365
|  | 618 | 97.1273
|  | 620 | 97.1153
|  | 622 | 97.1174
|  | 624 | 97.1078
|  | 626 | 97.0993
|  | 628 | 97.0937
|  | 630 | 97.1015
|  | 632 | 97.0976
|  | 634 | 97.1043
|  | 636 | 97.0904
|  | 638 | 97.0907
|  | 640 | 97.0743
|  | 642 | 97.0822
|  | 644 | 97.064
|  | 646 | 97.0583
|  | 648 | 97.0254
|  | 650 | 97.0209
|  | 652 | 97.0299
|  | 654 | 97.0301
|  | 656 | 97.0382
|  | 658 | 96.999
|  | 660 | 97.0021
|  | 662 | 96.9937
|  | 664 | 97.0139
|  | 666 | 97.0188
|  | 668 | 97.015
|  | 670 | 97.0164
|  | 672 | 97.0218
|  | 674 | 97.0247
|  | 676 | 97.0233
|  | 678 | 97.0146
|  | 680 | 97.0049
|  | 682 | 97.002
|  | 684 | 96.9951
|  | 686 | 96.9952
|  | 688 | 96.9714
|  | 690 | 96.9651
|  | 692 | 96.9662
|  | 694 | 96.9686
|  | 696 | 96.9801
|  | 698 | 96.9815
|  | 700 | 96.998
|  | 702 | 96.9807
|  | 704 | 96.9423
|  | 706 | 96.9268
|  | 708 | 96.9078
|  | 710 | 96.9302
|  | 712 | 96.9088
|  | 714 | 96.915
|  | 716 | 96.8949
|  | 718 | 96.8708
|  | 720 | 96.8744
|  | 722 | 96.8936
|  | 724 | 96.8975
|  | 726 | 96.9225
|  | 728 | 96.9209
|  | 730 | 96.9178
|  | 732 | 96.9143
|  | 734 | 96.91
|  | 736 | 96.906
|  | 738 | 96.9022
|  | 740 | 96.8998
|  | 742 | 96.8925
|  | 744 | 96.8913
|  | 746 | 96.8833
|  | 748 | 96.8798
|  | 750 | 96.8743
|  | 752 | 96.877
|  | 754 | 96.8766
|  | 756 | 96.8767
|  | 758 | 96.874
|  | 760 | 96.8691
|  | 762 | 96.8646
|  | 764 | 96.8573
|  | 766 | 96.8544
|  | 768 | 96.8512
|  | 770 | 96.8503
|  | 772 | 96.845
|  | 774 | 96.8446
|  | 776 | 96.839
|  | 778 | 96.8356
|  | 780 | 96.8377
|  | 782 | 96.8337
|  | 784 | 96.8259
|  | 786 | 96.8217
|  | 788 | 96.8203
|  | 790 | 96.8149
|  | 792 | 96.812
|  | 794 | 96.8095
|  | 796 | 96.805
|  | 798 | 96.797
|  | 800 | 96.7881
|  | 802 | 96.7842
|  | 804 | 96.7794
|  | 806 | 96.7749
|  | 808 | 96.772
|  | 810 | 96.7665
|  | 812 | 96.7657
|  | 814 | 96.7629
|  | 816 | 96.7624
|  | 818 | 96.7547
|  | 820 | 96.7521
|  | 822 | 96.7491
|  | 824 | 96.7486
|  | 826 | 96.7452
|  | 828 | 96.7658
|  | 830 | 96.7551
|  | 832 | 96.7905
|  | 834 | 96.8437
|  | 836 | 96.8346
|  | 838 | 96.9354
|  | 840 | 96.9771
|  | 842 | 96.9468
|  | 844 | 96.8491
|  | 846 | 96.9389
|  | 848 | 96.8373
|  | 850 | 96.8545
|  | 852 | 96.8422
|  | 854 | 96.8934
|  | 856 | 96.8907
|  | 858 | 96.8866
|  | 860 | 96.8822
|  | 862 | 96.9138
|  | 864 | 96.9263
|  | 866 | 96.7955
|  | 868 | 96.7162
|  | 870 | 96.6989
|  | 872 | 96.72
|  | 874 | 96.7255
|  | 876 | 96.78
|  | 878 | 96.8271
|  | 880 | 96.8064
|  | 882 | 96.773
|  | 884 | 96.7227
|  | 886 | 96.6802
|  | 888 | 96.666
|  | 890 | 96.6703
|  | 892 | 96.6559
|  | 894 | 96.6776
|  | 896 | 96.7146
|  | 898 | 96.7111
|  | 900 | 96.6618
|  | 902 | 96.6252
|  | 904 | 96.6124
|  | 906 | 96.5925
|  | 908 | 96.5941
|  | 910 | 96.6088
|  | 912 | 96.6214
|  | 914 | 96.6071
|  | 916 | 96.5937
|  | 918 | 96.5842
|  | 920 | 96.5681
|  | 922 | 96.5647
|  | 924 | 96.5413
|  | 926 | 96.5424
|  | 928 | 96.5517
|  | 930 | 96.5611
|  | 932 | 96.552
|  | 934 | 96.5599
|  | 936 | 96.5385
|  | 938 | 96.52
|  | 940 | 96.5101
|  | 942 | 96.4984
|  | 944 | 96.4882
|  | 946 | 96.4954
|  | 948 | 96.5031
|  | 950 | 96.4888
|  | 952 | 96.4734
|  | 954 | 96.4692
|  | 956 | 96.4718
|  | 958 | 96.4609
|  | 960 | 96.4588
|  | 962 | 96.4666
|  | 964 | 96.4701
|  | 966 | 96.4536
|  | 968 | 96.4499
|  | 970 | 96.4466
|  | 972 | 96.4411
|  | 974 | 96.4378
|  | 976 | 96.4344
|  | 978 | 96.4298
|  | 980 | 96.427
|  | 982 | 96.4226
|  | 984 | 96.4208
|  | 986 | 96.4237
|  | 988 | 96.4263
|  | 990 | 96.4177
|  | 992 | 96.4157
|  | 994 | 96.4072
|  | 996 | 96.4022
|  | 998 | 96.3923
|  | 1000 | 96.3951
|  | 1002 | 96.3855
|  | 1004 | 96.3855
|  | 1006 | 96.3801
|  | 1008 | 96.379
|  | 1010 | 96.3742
|  | 1012 | 96.3705
|  | 1014 | 96.3655
|  | 1016 | 96.3684
|  | 1018 | 96.3615
|  | 1020 | 96.3588
|  | 1022 | 96.3593
|  | 1024 | 96.3559
|  | 1026 | 96.3459
|  | 1028 | 96.3447
|  | 1030 | 96.3398
|  | 1032 | 96.3352
|  | 1034 | 96.3291
|  | 1036 | 96.3287
|  | 1038 | 96.3268
|  | 1040 | 96.3239
|  | 1042 | 96.3232
|  | 1044 | 96.3189
|  | 1046 | 96.3147
|  | 1048 | 96.3098
|  | 1050 | 96.3043
|  | 1052 | 96.2976
|  | 1054 | 96.2906
|  | 1056 | 96.2847
|  | 1058 | 96.2792
|  | 1060 | 96.2772
|  | 1062 | 96.2753
|  | 1064 | 96.2725
|  | 1066 | 96.2681
|  | 1068 | 96.2589
|  | 1070 | 96.2553
|  | 1072 | 96.2495
|  | 1074 | 96.2495
|  | 1076 | 96.243
|  | 1078 | 96.2425
|  | 1080 | 96.234
|  | 1082 | 96.2291
|  | 1084 | 96.2231
|  | 1086 | 96.2204
|  | 1088 | 96.2178
|  | 1090 | 96.2158
|  | 1092 | 96.2116
|  | 1094 | 96.2043
|  | 1096 | 96.1966
|  | 1098 | 96.1933
|  | 1100 | 96.1873
|  | 1102 | 96.1842
|  | 1104 | 96.1803
|  | 1106 | 96.1803
|  | 1108 | 96.1753
|  | 1110 | 96.1694
|  | 1112 | 96.1629
|  | 1114 | 96.1608
|  | 1116 | 96.1575
|  | 1118 | 96.1504
|  | 1120 | 96.1488
|  | 1122 | 96.1475
|  | 1124 | 96.1463
|  | 1126 | 96.1399
|  | 1128 | 96.1385
|  | 1130 | 96.1362
|  | 1132 | 96.1306
|  | 1134 | 96.1241
|  | 1136 | 96.1193
|  | 1138 | 96.1121
|  | 1140 | 96.106
|  | 1142 | 96.1031
|  | 1144 | 96.0976
|  | 1146 | 96.0923
|  | 1148 | 96.0886
|  | 1150 | 96.0802
|  | 1152 | 96.0721
|  | 1154 | 96.0684
|  | 1156 | 96.0642
|  | 1158 | 96.0607
|  | 1160 | 96.0606
|  | 1162 | 96.0562
|  | 1164 | 96.0485
|  | 1166 | 96.0448
|  | 1168 | 96.0403
|  | 1170 | 96.0366
|  | 1172 | 96.0353
|  | 1174 | 96.0321
|  | 1176 | 96.0292
|  | 1178 | 96.0244
|  | 1180 | 96.0174
|  | 1182 | 96.0135
|  | 1184 | 96.0108
|  | 1186 | 96.0074
|  | 1188 | 96.005
|  | 1190 | 96.0008
|  | 1192 | 95.9943
|  | 1194 | 95.9921
|  | 1196 | 95.9869
|  | 1198 | 95.9819
|  | 1200 | 95.9788
|  | 1202 | 95.9746
|  | 1204 | 95.9706
|  | 1206 | 95.9659
|  | 1208 | 95.9643
|  | 1210 | 95.9627
|  | 1212 | 95.9596
|  | 1214 | 95.9533
|  | 1216 | 95.9476
|  | 1218 | 95.9438
|  | 1220 | 95.9402
|  | 1222 | 95.937
|  | 1224 | 95.9357
|  | 1226 | 95.9343
|  | 1228 | 95.9265
|  | 1230 | 95.9202
|  | 1232 | 95.9152
|  | 1234 | 95.9111
|  | 1236 | 95.9085
|  | 1238 | 95.9071
|  | 1240 | 95.9031
|  | 1242 | 95.8997
|  | 1244 | 95.8942
|  | 1246 | 95.8856
|  | 1248 | 95.882
|  | 1250 | 95.878
|  | 1252 | 95.8773
|  | 1254 | 95.8734
|  | 1256 | 95.8707
|  | 1258 | 95.864
|  | 1260 | 95.8598
|  | 1262 | 95.8523
|  | 1264 | 95.8463
|  | 1266 | 95.8419
|  | 1268 | 95.8384
|  | 1270 | 95.8351
|  | 1272 | 95.8287
|  | 1274 | 95.8282
|  | 1276 | 95.8244
|  | 1278 | 95.8191
|  | 1280 | 95.817
|  | 1282 | 95.8139
|  | 1284 | 95.8095
|  | 1286 | 95.8067
|  | 1288 | 95.8018
|  | 1290 | 95.7968
|  | 1292 | 95.7946
|  | 1294 | 95.7931
|  | 1296 | 95.789
|  | 1298 | 95.7875
|  | 1300 | 95.7809
|  | 1302 | 95.778
|  | 1304 | 95.7751
|  | 1306 | 95.7709
|  | 1308 | 95.7682
|  | 1310 | 95.7674
|  | 1312 | 95.761
|  | 1314 | 95.7485
|  | 1316 | 95.7408
|  | 1318 | 95.7353
|  | 1320 | 95.7281
|  | 1322 | 95.7251
|  | 1324 | 95.7242
|  | 1326 | 95.7237
|  | 1328 | 95.7206
|  | 1330 | 95.714
|  | 1332 | 95.7061
|  | 1334 | 95.6998
|  | 1336 | 95.6945
|  | 1338 | 95.6853
|  | 1340 | 95.6843
|  | 1342 | 95.6805
|  | 1344 | 95.6735
|  | 1346 | 95.6673
|  | 1348 | 95.665
|  | 1350 | 95.6589
|  | 1352 | 95.6541
|  | 1354 | 95.6516
|  | 1356 | 95.6444
|  | 1358 | 95.6393
|  | 1360 | 95.6341
|  | 1362 | 95.6274
|  | 1364 | 95.622
|  | 1366 | 95.6152
|  | 1368 | 95.6052
|  | 1370 | 95.5969
|  | 1372 | 95.5923
|  | 1374 | 95.5861
|  | 1376 | 95.5836
|  | 1378 | 95.5818
|  | 1380 | 95.5751
|  | 1382 | 95.5665
|  | 1384 | 95.5559
|  | 1386 | 95.5432
|  | 1388 | 95.5291
|  | 1390 | 95.5155
|  | 1392 | 95.501
|  | 1394 | 95.4852
|  | 1396 | 95.4741
|  | 1398 | 95.4604
|  | 1400 | 95.4488
|  | 1402 | 95.439
|  | 1404 | 95.4293
|  | 1406 | 95.4171
|  | 1408 | 95.4056
|  | 1410 | 95.3888
|  | 1412 | 95.3725
|  | 1414 | 95.3574
|  | 1416 | 95.3469
|  | 1418 | 95.3348
|  | 1420 | 95.3262
|  | 1422 | 95.3169
|  | 1424 | 95.309
|  | 1426 | 95.2953
|  | 1428 | 95.282
|  | 1430 | 95.2747
|  | 1432 | 95.2678
|  | 1434 | 95.2586
|  | 1436 | 95.2522
|  | 1438 | 95.2444
|  | 1440 | 95.2374
|  | 1442 | 95.2289
|  | 1444 | 95.2247
|  | 1446 | 95.2213
|  | 1448 | 95.2225
|  | 1450 | 95.219
|  | 1452 | 95.2144
|  | 1454 | 95.2072
|  | 1456 | 95.2001
|  | 1458 | 95.1968
|  | 1460 | 95.1925
|  | 1462 | 95.1917
|  | 1464 | 95.1913
|  | 1466 | 95.1881
|  | 1468 | 95.1868
|  | 1470 | 95.1858
|  | 1472 | 95.1818
|  | 1474 | 95.1769
|  | 1476 | 95.178
|  | 1478 | 95.1712
|  | 1480 | 95.1677
|  | 1482 | 95.167
|  | 1484 | 95.173
|  | 1486 | 95.1678
|  | 1488 | 95.172
|  | 1490 | 95.1693
|  | 1492 | 95.1694
|  | 1494 | 95.1659
|  | 1496 | 95.1737
|  | 1498 | 95.1673
|  | 1500 | 95.1669
|  | 1502 | 95.1698
|  | 1504 | 95.17
|  | 1506 | 95.1674
|  | 1508 | 95.1723
|  | 1510 | 95.1745
|  | 1512 | 95.1724
|  | 1514 | 95.173
|  | 1516 | 95.1674
|  | 1518 | 95.1648
|  | 1520 | 95.1655
|  | 1522 | 95.1619
|  | 1524 | 95.1608
|  | 1526 | 95.161
|  | 1528 | 95.16
|  | 1530 | 95.1612
|  | 1532 | 95.1638
|  | 1534 | 95.1583
|  | 1536 | 95.1556
|  | 1538 | 95.157
|  | 1540 | 95.1533
|  | 1542 | 95.1462
|  | 1544 | 95.1475
|  | 1546 | 95.1489
|  | 1548 | 95.1442
|  | 1550 | 95.1388
|  | 1552 | 95.1373
|  | 1554 | 95.1298
|  | 1556 | 95.1321
|  | 1558 | 95.1314
|  | 1560 | 95.1298
|  | 1562 | 95.1279
|  | 1564 | 95.1296
|  | 1566 | 95.1221
|  | 1568 | 95.1181
|  | 1570 | 95.1148
|  | 1572 | 95.1148
|  | 1574 | 95.1102
|  | 1576 | 95.1053
|  | 1578 | 95.1045
|  | 1580 | 95.1
|  | 1582 | 95.0955
|  | 1584 | 95.0949
|  | 1586 | 95.0954
|  | 1588 | 95.0904
|  | 1590 | 95.0959
|  | 1592 | 95.0999
|  | 1594 | 95.0941
|  | 1596 | 95.0859
|  | 1598 | 95.0839
|  | 1600 | 95.0802
|  | 1602 | 95.0738
|  | 1604 | 95.0768
|  | 1606 | 95.0771
|  | 1608 | 95.0806
|  | 1610 | 95.0749
|  | 1612 | 95.07
|  | 1614 | 95.0661
|  | 1616 | 95.0618
|  | 1618 | 95.0546
|  | 1620 | 95.0551
|  | 1622 | 95.053
|  | 1624 | 95.0476
|  | 1626 | 95.0493
|  | 1628 | 95.0485
|  | 1630 | 95.0446
|  | 1632 | 95.0441
|  | 1634 | 95.0468
|  | 1636 | 95.0477
|  | 1638 | 95.0434
|  | 1640 | 95.0406
|  | 1642 | 95.0388
|  | 1644 | 95.0345
|  | 1646 | 95.0256
|  | 1648 | 95.0426
|  | 1650 | 95.0646
|  | 1652 | 95.0685
|  | 1654 | 95.1115
|  | 1656 | 95.1323
|  | 1658 | 95.1241
|  | 1660 | 95.1115
|  | 1662 | 95.1224
|  | 1664 | 95.1056
|  | 1666 | 95.1152
|  | 1668 | 95.1593
|  | 1670 | 95.1839
|  | 1672 | 95.1674
|  | 1674 | 95.171
|  | 1676 | 95.1775
|  | 1678 | 95.1785
|  | 1680 | 95.1342
|  | 1682 | 95.1605
|  | 1684 | 95.1427
|  | 1686 | 95.1159
|  | 1688 | 95.037
|  | 1690 | 95.0893
|  | 1692 | 95.0573
|  | 1694 | 95.0374
|  | 1696 | 95.0516
|  | 1698 | 95.0518
|  | 1700 | 95.0431
|  | 1702 | 95.0209
|  | 1704 | 95.0194
|  | 1706 | 95.0016
|  | 1708 | 95.0326
|  | 1710 | 94.9718
|  | 1712 | 95.0009
|  | 1714 | 95.0198
|  | 1716 | 94.956
|  | 1718 | 95.0072
|  | 1720 | 95.0005
|  | 1722 | 94.9872
|  | 1724 | 94.9345
|  | 1726 | 95.0603
|  | 1728 | 95.0149
|  | 1730 | 95.011
|  | 1732 | 94.9961
|  | 1734 | 95.0708
|  | 1736 | 94.9756
|  | 1738 | 94.8926
|  | 1740 | 94.9648
|  | 1742 | 95.0336
|  | 1744 | 94.9832
|  | 1746 | 94.971
|  | 1748 | 95.0727
|  | 1750 | 95.0529
|  | 1752 | 94.9324
|  | 1754 | 94.9472
|  | 1756 | 94.9913
|  | 1758 | 94.9518
|  | 1760 | 94.9013
|  | 1762 | 95.0019
|  | 1764 | 94.9615
|  | 1766 | 94.9352
|  | 1768 | 94.9195
|  | 1770 | 94.9178
|  | 1772 | 94.8817
|  | 1774 | 94.876
|  | 1776 | 94.91
|  | 1778 | 94.9059
|  | 1780 | 94.9497
|  | 1782 | 94.9109
|  | 1784 | 94.9358
|  | 1786 | 94.8824
|  | 1788 | 94.8693
|  | 1790 | 94.827
|  | 1792 | 94.8321
|  | 1794 | 94.8016
|  | 1796 | 94.7754
|  | 1798 | 94.8046
|  | 1800 | 94.8284
|  | 1805 | 94.80214
|  | 1810 | 94.79144
|  | 1815 | 94.79144
|  | 1821 | 94.7681
|  | 1826 | 94.74476
|  | 1831 | 94.74281
|  | 1836 | 94.74476
|  | 1841 | 94.73892
|  | 1846 | 94.72822
|  | 1852 | 94.73211
|  | 1857 | 94.75156
|  | 1862 | 94.76518
|  | 1868 | 94.77102
|  | 1873 | 94.77004
|  | 1879 | 94.7467
|  | 1884 | 94.71266
|  | 1889 | 94.70099
|  | 1895 | 94.70877
|  | 1901 | 94.70683
|  | 1906 | 94.69224
|  | 1912 | 94.6757
|  | 1917 | 94.67084
|  | 1923 | 94.67959
|  | 1929 | 94.69224
|  | 1935 | 94.69807
|  | 1940 | 94.69029
|  | 1946 | 94.67376
|  | 1952 | 94.66306
|  | 1958 | 94.66695
|  | 1964 | 94.67765
|  | 1970 | 94.68251
|  | 1976 | 94.67862
|  | 1982 | 94.67084
|  | 1988 | 94.66695
|  | 1994 | 94.66792
|  | 2000 | 94.66209
|  | 2006 | 94.64944
|  | 2013 | 94.64166
|  | 2019 | 94.6475
|  | 2025 | 94.65528
|  | 2032 | 94.65041
|  | 2038 | 94.64555
|  | 2044 | 94.64458
|  | 2051 | 94.62999
|  | 2057 | 94.60762
|  | 2064 | 94.60178
|  | 2071 | 94.60859
|  | 2077 | 94.61248
|  | 2084 | 94.61346
|  | 2091 | 94.61054
|  | 2097 | 94.58817
|  | 2104 | 94.56969
|  | 2111 | 94.58428
|  | 2118 | 94.6047
|  | 2125 | 94.59789
|  | 2132 | 94.58233
|  | 2139 | 94.57358
|  | 2146 | 94.56094
|  | 2153 | 94.54829
|  | 2160 | 94.54829
|  | 2168 | 94.55121
|  | 2175 | 94.53954
|  | 2182 | 94.52689
|  | 2190 | 94.5337
|  | 2197 | 94.54051
|  | 2204 | 94.52884
|  | 2212 | 94.51911
|  | 2220 | 94.52203
|  | 2227 | 94.523
|  | 2235 | 94.51231
|  | 2243 | 94.50258
|  | 2250 | 94.50063
|  | 2258 | 94.49966
|  | 2266 | 94.50161
|  | 2274 | 94.51036
|  | 2282 | 94.51231
|  | 2290 | 94.49285
|  | 2298 | 94.46951
|  | 2306 | 94.46173
|  | 2315 | 94.46562
|  | 2323 | 94.46854
|  | 2331 | 94.46368
|  | 2340 | 94.45687
|  | 2348 | 94.45492
|  | 2357 | 94.45395
|  | 2365 | 94.45103
|  | 2374 | 94.45006
|  | 2383 | 94.45006
|  | 2392 | 94.44228
|  | 2400 | 94.42963
|  | 2409 | 94.41991
|  | 2418 | 94.4131
|  | 2427 | 94.41018
|  | 2436 | 94.41407
|  | 2446 | 94.41796
|  | 2455 | 94.41018
|  | 2464 | 94.39657
|  | 2474 | 94.38489
|  | 2483 | 94.37809
|  | 2493 | 94.37906
|  | 2502 | 94.38587
|  | 2512 | 94.39268
|  | 2522 | 94.39365
|  | 2532 | 94.38392
|  | 2542 | 94.37128
|  | 2552 | 94.36447
|  | 2562 | 94.35863
|  | 2572 | 94.34794
|  | 2582 | 94.34113
|  | 2592 | 94.33918
|  | 2603 | 94.33724
|  | 2613 | 94.3314
|  | 2624 | 94.32654
|  | 2635 | 94.32362
|  | 2645 | 94.3207
|  | 2656 | 94.3207
|  | 2667 | 94.32459
|  | 2678 | 94.32362
|  | 2689 | 94.31876
|  | 2700 | 94.32265
|  | 2712 | 94.33918
|  | 2723 | 94.35377
|  | 2735 | 94.36155
|  | 2746 | 94.36836
|  | 2758 | 94.37906
|  | 2770 | 94.39365
|  | 2782 | 94.40824
|  | 2794 | 94.42088
|  | 2806 | 94.4238
|  | 2818 | 94.41602
|  | 2830 | 94.41505
|  | 2843 | 94.42672
|  | 2855 | 94.43936
|  | 2868 | 94.44422
|  | 2880 | 94.4452
|  | 2893 | 94.45006
|  | 2906 | 94.45881
|  | 2919 | 94.45978
|  | 2933 | 94.45298
|  | 2946 | 94.45298
|  | 2959 | 94.45492
|  | 2973 | 94.44714
|  | 2987 | 94.43644
|  | 3000 | 94.42866
|  | 3014 | 94.42185
|  | 3028 | 94.42185
|  | 3043 | 94.4238
|  | 3057 | 94.42185
|  | 3072 | 94.41213
|  | 3086 | 94.40435
|  | 3101 | 94.40143
|  | 3116 | 94.39559
|  | 3131 | 94.38489
|  | 3146 | 94.37711
|  | 3161 | 94.37614
|  | 3177 | 94.36739
|  | 3193 | 94.35183
|  | 3208 | 94.34016
|  | 3224 | 94.34113
|  | 3240 | 94.34405
|  | 3257 | 94.3421
|  | 3273 | 94.33821
|  | 3290 | 94.33237
|  | 3307 | 94.33043
|  | 3324 | 94.34016
|  | 3341 | 94.37711
|  | 3358 | 94.43547
|  | 3376 | 94.4841
|  | 3393 | 94.49869
|  | 3411 | 94.47535
|  | 3429 | 94.42477
|  | 3447 | 94.37225
|  | 3466 | 94.34405
|  | 3484 | 94.32654
|  | 3503 | 94.28763
|  | 3522 | 94.22344
|  | 3542 | 94.16411
|  | 3561 | 94.13105
|  | 3581 | 94.11646
|  | 3601 | 94.10673
|  | 3621 | 94.09312
|  | 3641 | 94.08144
|  | 3662 | 94.07464
|  | 3682 | 94.06686
|  | 3703 | 94.05421
|  | 3725 | 94.03865
|  | 3746 | 94.02406
|  | 3768 | 94.01142
|  | 3790 | 93.99877
|  | 3812 | 93.98905
|  | 3835 | 93.98321
|  | 3858 | 93.97738
|  | 3881 | 93.97057
|  | 3904 | 93.96279
|  | 3928 | 93.95501
|  | 3952 | 93.94528
|  | 3976 | 93.93166
|  | 4001 | 93.91513
|  | 4025 | 93.90151
|  | 4051 | 93.89081
|  | 4076 | 93.87914
|  | 4102 | 93.86261
|  | 4128 | 93.84705
|  | 4154 | 93.83343
|  | 4181 | 93.81981
|  | 4208 | 93.80523
|  | 4236 | 93.79258
|  | 4264 | 93.78383
|  | 4292 | 93.77508
|  | 4321 | 93.75854
|  | 4350 | 93.7352
|  | 4379 | 93.71477
|  | 4409 | 93.69532
|  | 4439 | 93.67684
|  | 4470 | 93.66323
|  | 4501 | 93.65642
|  | 4532 | 93.65156
|  | 4564 | 93.63891
|  | 4596 | 93.61849
|  | 4629 | 93.59806
|  | 4663 | 93.5825
|  | 4696 | 93.56791
|  | 4731 | 93.55721
|  | 4765 | 93.5504
|  | 4801 | 93.54165
|  | 4837 | 93.52706
|  | 4873 | 93.54262
|  | 4910 | 93.64086
|  | 4947 | 93.74492
|  | 4985 | 93.68754
|  | 5024 | 93.50567
|  | 5063 | 93.36853
|  | 5103 | 93.31115
|  | 5144 | 93.27808
|  | 5185 | 93.24793
|  | 5227 | 93.22264
|  | 5269 | 93.20513
|  | 5312 | 93.18568
|  | 5356 | 93.15261
|  | 5401 | 93.11468
|  | 5446 | 93.09134
|  | 5492 | 93.08842
|  | 5539 | 93.1069
|  | 5587 | 93.16137
|  | 5636 | 93.31017
|  | 5685 | 93.58736
|  | 5735 | 93.86066
|  | 5787 | 93.95598
|  | 5839 | 93.93944
|  | 5892 | 94.00266
|  | 5946 | 94.17579
|  | 6001 | 94.34405
|  | 6057 | 94.42866
|  | 6114 | 94.45395
|  | 6172 | 94.46757
|  | 6232 | 94.47146
|  | 6292 | 94.45103
|  | 6354 | 94.42088
|  | 6417 | 94.4024
|  | 6481 | 94.41699
|  | 6546 | 94.452
|  | 6613 | 94.45298
|  | 6681 | 94.42088
|  | 6751 | 94.41018
|  | 6822 | 94.41018
|  | 6895 | 94.38003
|  | 6969 | 94.34502
|  | 7045 | 94.32168
|  | 7122 | 94.2925
|  | 7201 | 94.25748
|  | 7282 | 94.22928
|  | 7365 | 94.21274
|  | 7449 | 94.21664
|  | 7536 | 94.25651
|  | 7625 | 94.32557
|  | 7715 | 94.39268
|  | 7808 | 94.4452
|  | 7904 | 94.49091
|  | 8001 | 94.50063
|  | 8101 | 94.44811
|  | 8204 | 94.38489
|  | 8309 | 94.35863
|  | 8417 | 94.34988
|  | 8528 | 94.3528
|  | 8641 | 94.38489
|  | 8758 | 94.39657
|  | 8878 | 94.27888
|  | 9001 | 93.96862
|  | 9128 | 93.52025
|  | 9259 | 93.05632
|  | 9393 | 92.60698
|  | 9531 | 92.12847
|  | 9673 | 91.77541
|  | 9820 | 91.7793
|  | 9971 | 92.04677
|  | 10127 | 92.29478
|  | 10287 | 92.40079
|  | 10453 | 92.35119
|  | 10625 | 92.16445
|  | 10802 | 91.93589
|  | 10985 | 91.77152
|  | 11174 | 91.70247
|  | 11370 | 91.66551
|  | 11573 | 91.64508
|  | 11784 | 91.77347
|  | 12002 | 91.92908
|  | 12228 | 91.79486
|  | 12463 | 91.45543
|  | 12708 | 91.20547
|  | 12962 | 91.05569
|  | 13226 | 90.92828
|  | 13502 | 90.83491
|  | 13789 | 90.79795
|  | 14089 | 90.7892
|  | 14402 | 90.76099
|  | 14730 | 90.75321
|  | 15072 | 90.95259
|  | 15431 | 91.47585
|  | 15807 | 92.16834
|  | 16202 | 92.70813
|  | 16618 | 92.87737
|  | 17055 | 92.79664