## Absorption
ES200 Series Ceramic Coating
|  | Wavelength (nm) | Absorption (%)
|  | 200 | 78.9617
|  | 202 | 78.0666
|  | 204 | 78.1365
|  | 206 | 78.0552
Product Raw Data |  | 208 | 78.4845
Pyroelectric Energy Sensors with Ceramic Coating |  | 210 | 78.6877
|  | 212 | 79.3823
Item # | ES220C, ES245C | 214 | 79.7487
DISCLAIMER: The data presented here are typical. Slight variations in performance data will occur from lot to lot. Please contact Technical Support with any questions regarding the use or reliability of this data. |  | 216 | 80.2059
|  | 218 | 80.3986
|  | 220 | 80.9886
|  | 222 | 82.009
|  | 224 | 83.1801
|  | 226 | 84.3313
This data may be used in publications. However, please cite Thorlabs as the source. |  | 228 | 84.9799
|  | 230 | 85.3384
|  | 232 | 85.5012
Additional Information: |  | 234 | 85.7103
|  | 236 | 85.9773
|  | 238 | 86.3972
|  | 240 | 86.5318
|  | 242 | 86.7755
|  | 244 | 86.9331
|  | 246 | 87.0551
|  | 248 | 87.0837
|  | 250 | 87.0061
|  | 252 | 87.03
|  | 254 | 86.8356
|  | 256 | 86.6048
|  | 258 | 86.3695
|  | 260 | 86.3189
|  | 262 | 86.2574
|  | 264 | 86.1747
|  | 266 | 86.0205
|  | 268 | 85.8377
|  | 270 | 85.6392
|  | 272 | 85.3914
|  | 274 | 85.1787
|  | 276 | 84.9847
|  | 278 | 84.7125
|  | 280 | 84.4333
|  | 282 | 84.1568
|  | 284 | 83.98
|  | 286 | 83.7949
|  | 288 | 83.5287
|  | 290 | 83.2911
|  | 292 | 83.1217
|  | 294 | 82.9519
|  | 296 | 82.6965
|  | 298 | 82.4042
|  | 300 | 82.2458
|  | 302 | 82.2612
|  | 304 | 82.3006
|  | 306 | 82.1623
|  | 308 | 82.0167
|  | 310 | 81.8907
|  | 312 | 81.9412
|  | 314 | 82.0054
|  | 316 | 82
|  | 318 | 82.0133
|  | 320 | 82.145
|  | 322 | 82.35
|  | 324 | 82.4278
|  | 326 | 82.4406
|  | 328 | 82.4792
|  | 330 | 82.5485
|  | 332 | 82.533
|  | 334 | 82.5934
|  | 336 | 82.7289
|  | 338 | 82.901
|  | 340 | 82.9117
|  | 342 | 82.9503
|  | 344 | 82.9335
|  | 346 | 82.9722
|  | 348 | 83.0012
|  | 350 | 83.1074
|  | 352 | 83.2203
|  | 354 | 83.1941
|  | 356 | 83.2179
|  | 358 | 83.2632
|  | 360 | 83.3546
|  | 362 | 83.3673
|  | 364 | 83.3281
|  | 366 | 83.3497
|  | 368 | 83.4054
|  | 370 | 83.4469
|  | 372 | 83.4701
|  | 374 | 83.4964
|  | 376 | 83.4868
|  | 378 | 83.4378
|  | 380 | 83.412
|  | 382 | 83.3827
|  | 384 | 83.3866
|  | 386 | 83.3594
|  | 388 | 83.3086
|  | 390 | 83.3121
|  | 392 | 83.2262
|  | 394 | 83.2253
|  | 396 | 83.1879
|  | 398 | 83.2119
|  | 400 | 83.2061
|  | 402 | 83.1895
|  | 404 | 83.2289
|  | 406 | 83.2518
|  | 408 | 83.3403
|  | 410 | 83.3594
|  | 412 | 83.381
|  | 414 | 83.4154
|  | 416 | 83.4458
|  | 418 | 83.5041
|  | 420 | 83.5456
|  | 422 | 83.6555
|  | 424 | 83.7282
|  | 426 | 83.7642
|  | 428 | 83.7478
|  | 430 | 83.7636
|  | 432 | 83.7814
|  | 434 | 83.8543
|  | 436 | 83.8962
|  | 438 | 83.9259
|  | 440 | 83.906
|  | 442 | 83.9669
|  | 444 | 84.0743
|  | 446 | 84.1307
|  | 448 | 84.1761
|  | 450 | 84.1778
|  | 452 | 84.2346
|  | 454 | 84.2609
|  | 456 | 84.3201
|  | 458 | 84.3604
|  | 460 | 84.4078
|  | 462 | 84.4498
|  | 464 | 84.5039
|  | 466 | 84.5797
|  | 468 | 84.5956
|  | 470 | 84.6405
|  | 472 | 84.6858
|  | 474 | 84.7566
|  | 476 | 84.8221
|  | 478 | 84.8582
|  | 480 | 84.9316
|  | 482 | 84.9765
|  | 484 | 85.0291
|  | 486 | 85.0541
|  | 488 | 85.0915
|  | 490 | 85.1093
|  | 492 | 85.1582
|  | 494 | 85.2205
|  | 496 | 85.2971
|  | 498 | 85.3593
|  | 500 | 85.3756
|  | 502 | 85.4125
|  | 504 | 85.4412
|  | 506 | 85.4893
|  | 508 | 85.5212
|  | 510 | 85.5719
|  | 512 | 85.6171
|  | 514 | 85.6682
|  | 516 | 85.7243
|  | 518 | 85.7673
|  | 520 | 85.8304
|  | 522 | 85.8504
|  | 524 | 85.8969
|  | 526 | 85.925
|  | 528 | 85.9809
|  | 530 | 86.039
|  | 532 | 86.095
|  | 534 | 86.1398
|  | 536 | 86.1499
|  | 538 | 86.1468
|  | 540 | 86.1669
|  | 542 | 86.2562
|  | 544 | 86.2985
|  | 546 | 86.3453
|  | 548 | 86.3371
|  | 550 | 86.3958
|  | 552 | 86.4201
|  | 554 | 86.4625
|  | 556 | 86.5044
|  | 558 | 86.5472
|  | 560 | 86.6096
|  | 562 | 86.6096
|  | 564 | 86.6411
|  | 566 | 86.6588
|  | 568 | 86.7144
|  | 570 | 86.759
|  | 572 | 86.7982
|  | 574 | 86.8456
|  | 576 | 86.8663
|  | 578 | 86.883
|  | 580 | 86.8947
|  | 582 | 86.9297
|  | 584 | 86.9735
|  | 586 | 87.0059
|  | 588 | 87.0229
|  | 590 | 87.0397
|  | 592 | 87.0585
|  | 594 | 87.0865
|  | 596 | 87.1506
|  | 598 | 87.1778
|  | 600 | 87.1983
|  | 602 | 87.1659
|  | 604 | 87.2052
|  | 606 | 87.2372
|  | 608 | 87.3008
|  | 610 | 87.2957
|  | 612 | 87.3446
|  | 614 | 87.3466
|  | 616 | 87.4041
|  | 618 | 87.4359
|  | 620 | 87.4818
|  | 622 | 87.5123
|  | 624 | 87.5227
|  | 626 | 87.5572
|  | 628 | 87.5771
|  | 630 | 87.583
|  | 632 | 87.5982
|  | 634 | 87.5955
|  | 636 | 87.6225
|  | 638 | 87.6062
|  | 640 | 87.6517
|  | 642 | 87.6399
|  | 644 | 87.6501
|  | 646 | 87.6532
|  | 648 | 87.7284
|  | 650 | 87.7829
|  | 652 | 87.8181
|  | 654 | 87.8228
|  | 656 | 87.816
|  | 658 | 87.8649
|  | 660 | 87.8632
|  | 662 | 87.8888
|  | 664 | 87.8593
|  | 666 | 87.8674
|  | 668 | 87.8825
|  | 670 | 87.9151
|  | 672 | 87.9414
|  | 674 | 87.9492
|  | 676 | 87.9073
|  | 678 | 87.9265
|  | 680 | 87.9589
|  | 682 | 88.0311
|  | 684 | 88.0201
|  | 686 | 88.0287
|  | 688 | 88.0326
|  | 690 | 88.0638
|  | 692 | 88.1081
|  | 694 | 88.0997
|  | 696 | 88.1217
|  | 698 | 88.0735
|  | 700 | 88.1209
|  | 702 | 88.1438
|  | 704 | 88.1936
|  | 706 | 88.1426
|  | 708 | 88.1325
|  | 710 | 88.1474
|  | 712 | 88.2071
|  | 714 | 88.2335
|  | 716 | 88.2713
|  | 718 | 88.2997
|  | 720 | 88.3079
|  | 722 | 88.2951
|  | 724 | 88.2946
|  | 726 | 88.2987
|  | 728 | 88.3112
|  | 730 | 88.3143
|  | 732 | 88.3373
|  | 734 | 88.3295
|  | 736 | 88.3356
|  | 738 | 88.3376
|  | 740 | 88.3415
|  | 742 | 88.3519
|  | 744 | 88.3727
|  | 746 | 88.3787
|  | 748 | 88.3867
|  | 750 | 88.3932
|  | 752 | 88.3836
|  | 754 | 88.3822
|  | 756 | 88.3787
|  | 758 | 88.3815
|  | 760 | 88.3889
|  | 762 | 88.3937
|  | 764 | 88.4068
|  | 766 | 88.4207
|  | 768 | 88.4258
|  | 770 | 88.434
|  | 772 | 88.4407
|  | 774 | 88.4341
|  | 776 | 88.4348
|  | 778 | 88.4418
|  | 780 | 88.4341
|  | 782 | 88.4444
|  | 784 | 88.4503
|  | 786 | 88.4515
|  | 788 | 88.4564
|  | 790 | 88.4731
|  | 792 | 88.4687
|  | 794 | 88.4683
|  | 796 | 88.4691
|  | 798 | 88.4722
|  | 800 | 88.4711
|  | 802 | 88.4805
|  | 804 | 88.4886
|  | 806 | 88.4929
|  | 808 | 88.4834
|  | 810 | 88.4888
|  | 812 | 88.4872
|  | 814 | 88.4892
|  | 816 | 88.4921
|  | 818 | 88.4921
|  | 820 | 88.4757
|  | 822 | 88.4692
|  | 824 | 88.4665
|  | 826 | 88.4619
|  | 828 | 88.4781
|  | 830 | 88.5097
|  | 832 | 88.6043
|  | 834 | 88.6259
|  | 836 | 88.6496
|  | 838 | 88.6898
|  | 840 | 88.7593
|  | 842 | 88.7302
|  | 844 | 88.7353
|  | 846 | 88.7435
|  | 848 | 88.7258
|  | 850 | 88.6524
|  | 852 | 88.6247
|  | 854 | 88.7254
|  | 856 | 88.7026
|  | 858 | 88.7136
|  | 860 | 88.7613
|  | 862 | 88.7433
|  | 864 | 88.6079
|  | 866 | 88.6098
|  | 868 | 88.5719
|  | 870 | 88.5177
|  | 872 | 88.4647
|  | 874 | 88.4786
|  | 876 | 88.5037
|  | 878 | 88.5279
|  | 880 | 88.5547
|  | 882 | 88.6183
|  | 884 | 88.6328
|  | 886 | 88.5791
|  | 888 | 88.5187
|  | 890 | 88.4612
|  | 892 | 88.4717
|  | 894 | 88.4571
|  | 896 | 88.4637
|  | 898 | 88.503
|  | 900 | 88.5285
|  | 902 | 88.4927
|  | 904 | 88.4816
|  | 906 | 88.4927
|  | 908 | 88.4547
|  | 910 | 88.432
|  | 912 | 88.4057
|  | 914 | 88.4046
|  | 916 | 88.3743
|  | 918 | 88.3763
|  | 920 | 88.3773
|  | 922 | 88.3832
|  | 924 | 88.3767
|  | 926 | 88.3823
|  | 928 | 88.3905
|  | 930 | 88.4033
|  | 932 | 88.4037
|  | 934 | 88.3947
|  | 936 | 88.3984
|  | 938 | 88.3985
|  | 940 | 88.3776
|  | 942 | 88.3762
|  | 944 | 88.374
|  | 946 | 88.3677
|  | 948 | 88.3602
|  | 950 | 88.3658
|  | 952 | 88.3581
|  | 954 | 88.3529
|  | 956 | 88.357
|  | 958 | 88.3524
|  | 960 | 88.3463
|  | 962 | 88.3382
|  | 964 | 88.3334
|  | 966 | 88.3299
|  | 968 | 88.3256
|  | 970 | 88.3083
|  | 972 | 88.3046
|  | 974 | 88.2916
|  | 976 | 88.2739
|  | 978 | 88.2652
|  | 980 | 88.2673
|  | 982 | 88.2628
|  | 984 | 88.2598
|  | 986 | 88.2592
|  | 988 | 88.2615
|  | 990 | 88.2565
|  | 992 | 88.2527
|  | 994 | 88.2565
|  | 996 | 88.2529
|  | 998 | 88.2481
|  | 1000 | 88.2381
|  | 1002 | 88.2357
|  | 1004 | 88.234
|  | 1006 | 88.2327
|  | 1008 | 88.2287
|  | 1010 | 88.2294
|  | 1012 | 88.2228
|  | 1014 | 88.2189
|  | 1016 | 88.2138
|  | 1018 | 88.2105
|  | 1020 | 88.2113
|  | 1022 | 88.2136
|  | 1024 | 88.1974
|  | 1026 | 88.1938
|  | 1028 | 88.1879
|  | 1030 | 88.1807
|  | 1032 | 88.173
|  | 1034 | 88.1755
|  | 1036 | 88.1734
|  | 1038 | 88.1727
|  | 1040 | 88.1695
|  | 1042 | 88.1659
|  | 1044 | 88.1642
|  | 1046 | 88.1625
|  | 1048 | 88.1556
|  | 1050 | 88.1502
|  | 1052 | 88.1442
|  | 1054 | 88.1353
|  | 1056 | 88.1294
|  | 1058 | 88.1267
|  | 1060 | 88.1224
|  | 1062 | 88.1176
|  | 1064 | 88.1173
|  | 1066 | 88.1111
|  | 1068 | 88.1003
|  | 1070 | 88.0931
|  | 1072 | 88.0898
|  | 1074 | 88.0813
|  | 1076 | 88.0782
|  | 1078 | 88.078
|  | 1080 | 88.0764
|  | 1082 | 88.074
|  | 1084 | 88.0709
|  | 1086 | 88.0665
|  | 1088 | 88.0639
|  | 1090 | 88.0586
|  | 1092 | 88.055
|  | 1094 | 88.0503
|  | 1096 | 88.0444
|  | 1098 | 88.0373
|  | 1100 | 88.0329
|  | 1102 | 88.0259
|  | 1104 | 88.0263
|  | 1106 | 88.0231
|  | 1108 | 88.0187
|  | 1110 | 88.0133
|  | 1112 | 88.0108
|  | 1114 | 88.0028
|  | 1116 | 87.9922
|  | 1118 | 87.9901
|  | 1120 | 87.9887
|  | 1122 | 87.9836
|  | 1124 | 87.978
|  | 1126 | 87.9757
|  | 1128 | 87.9649
|  | 1130 | 87.9535
|  | 1132 | 87.9456
|  | 1134 | 87.9397
|  | 1136 | 87.9361
|  | 1138 | 87.9317
|  | 1140 | 87.9229
|  | 1142 | 87.9187
|  | 1144 | 87.913
|  | 1146 | 87.9045
|  | 1148 | 87.8976
|  | 1150 | 87.8966
|  | 1152 | 87.892
|  | 1154 | 87.8878
|  | 1156 | 87.8823
|  | 1158 | 87.878
|  | 1160 | 87.8724
|  | 1162 | 87.8651
|  | 1164 | 87.8609
|  | 1166 | 87.8557
|  | 1168 | 87.8515
|  | 1170 | 87.8475
|  | 1172 | 87.8415
|  | 1174 | 87.834
|  | 1176 | 87.8301
|  | 1178 | 87.8263
|  | 1180 | 87.8219
|  | 1182 | 87.8169
|  | 1184 | 87.8127
|  | 1186 | 87.8073
|  | 1188 | 87.8014
|  | 1190 | 87.7985
|  | 1192 | 87.7935
|  | 1194 | 87.7854
|  | 1196 | 87.7827
|  | 1198 | 87.7789
|  | 1200 | 87.7739
|  | 1202 | 87.7709
|  | 1204 | 87.7695
|  | 1206 | 87.7668
|  | 1208 | 87.7629
|  | 1210 | 87.7567
|  | 1212 | 87.7552
|  | 1214 | 87.7532
|  | 1216 | 87.7502
|  | 1218 | 87.7457
|  | 1220 | 87.745
|  | 1222 | 87.74
|  | 1224 | 87.7363
|  | 1226 | 87.7321
|  | 1228 | 87.7346
|  | 1230 | 87.7285
|  | 1232 | 87.7256
|  | 1234 | 87.7213
|  | 1236 | 87.7185
|  | 1238 | 87.7096
|  | 1240 | 87.7061
|  | 1242 | 87.7058
|  | 1244 | 87.7038
|  | 1246 | 87.7009
|  | 1248 | 87.7015
|  | 1250 | 87.6999
|  | 1252 | 87.695
|  | 1254 | 87.6902
|  | 1256 | 87.6847
|  | 1258 | 87.6781
|  | 1260 | 87.6755
|  | 1262 | 87.6693
|  | 1264 | 87.665
|  | 1266 | 87.661
|  | 1268 | 87.6578
|  | 1270 | 87.6521
|  | 1272 | 87.6484
|  | 1274 | 87.6478
|  | 1276 | 87.6483
|  | 1278 | 87.645
|  | 1280 | 87.6431
|  | 1282 | 87.6405
|  | 1284 | 87.6363
|  | 1286 | 87.6307
|  | 1288 | 87.6272
|  | 1290 | 87.6238
|  | 1292 | 87.6222
|  | 1294 | 87.6192
|  | 1296 | 87.618
|  | 1298 | 87.6125
|  | 1300 | 87.609
|  | 1302 | 87.6055
|  | 1304 | 87.6043
|  | 1306 | 87.595
|  | 1308 | 87.5928
|  | 1310 | 87.588
|  | 1312 | 87.5812
|  | 1314 | 87.5731
|  | 1316 | 87.5697
|  | 1318 | 87.5603
|  | 1320 | 87.5539
|  | 1322 | 87.5473
|  | 1324 | 87.5405
|  | 1326 | 87.5324
|  | 1328 | 87.5278
|  | 1330 | 87.5203
|  | 1332 | 87.5164
|  | 1334 | 87.509
|  | 1336 | 87.5064
|  | 1338 | 87.5049
|  | 1340 | 87.504
|  | 1342 | 87.5008
|  | 1344 | 87.4973
|  | 1346 | 87.4925
|  | 1348 | 87.4881
|  | 1350 | 87.4811
|  | 1352 | 87.4717
|  | 1354 | 87.467
|  | 1356 | 87.4613
|  | 1358 | 87.4501
|  | 1360 | 87.4424
|  | 1362 | 87.4395
|  | 1364 | 87.4328
|  | 1366 | 87.4288
|  | 1368 | 87.4231
|  | 1370 | 87.4134
|  | 1372 | 87.4041
|  | 1374 | 87.3921
|  | 1376 | 87.378
|  | 1378 | 87.3602
|  | 1380 | 87.3459
|  | 1382 | 87.3266
|  | 1384 | 87.309
|  | 1386 | 87.2869
|  | 1388 | 87.2695
|  | 1390 | 87.2491
|  | 1392 | 87.2257
|  | 1394 | 87.1965
|  | 1396 | 87.1628
|  | 1398 | 87.1325
|  | 1400 | 87.1024
|  | 1402 | 87.0688
|  | 1404 | 87.0391
|  | 1406 | 87.0096
|  | 1408 | 86.978
|  | 1410 | 86.9443
|  | 1412 | 86.918
|  | 1414 | 86.8928
|  | 1416 | 86.87
|  | 1418 | 86.8436
|  | 1420 | 86.8207
|  | 1422 | 86.7983
|  | 1424 | 86.7753
|  | 1426 | 86.7566
|  | 1428 | 86.7397
|  | 1430 | 86.7205
|  | 1432 | 86.7042
|  | 1434 | 86.6925
|  | 1436 | 86.6761
|  | 1438 | 86.6636
|  | 1440 | 86.6575
|  | 1442 | 86.6487
|  | 1444 | 86.6353
|  | 1446 | 86.6312
|  | 1448 | 86.6254
|  | 1450 | 86.6207
|  | 1452 | 86.6152
|  | 1454 | 86.6128
|  | 1456 | 86.6097
|  | 1458 | 86.6086
|  | 1460 | 86.6081
|  | 1462 | 86.6047
|  | 1464 | 86.6063
|  | 1466 | 86.6032
|  | 1468 | 86.6026
|  | 1470 | 86.6018
|  | 1472 | 86.6048
|  | 1474 | 86.6068
|  | 1476 | 86.6159
|  | 1478 | 86.6231
|  | 1480 | 86.6289
|  | 1482 | 86.6322
|  | 1484 | 86.639
|  | 1486 | 86.6452
|  | 1488 | 86.6529
|  | 1490 | 86.6615
|  | 1492 | 86.6756
|  | 1494 | 86.6862
|  | 1496 | 86.6928
|  | 1498 | 86.6984
|  | 1500 | 86.7077
|  | 1502 | 86.7134
|  | 1504 | 86.7208
|  | 1506 | 86.7314
|  | 1508 | 86.7428
|  | 1510 | 86.7463
|  | 1512 | 86.759
|  | 1514 | 86.7646
|  | 1516 | 86.7729
|  | 1518 | 86.7806
|  | 1520 | 86.7902
|  | 1522 | 86.7932
|  | 1524 | 86.8003
|  | 1526 | 86.7988
|  | 1528 | 86.8029
|  | 1530 | 86.8063
|  | 1532 | 86.8137
|  | 1534 | 86.8208
|  | 1536 | 86.8294
|  | 1538 | 86.8326
|  | 1540 | 86.8401
|  | 1542 | 86.8366
|  | 1544 | 86.8398
|  | 1546 | 86.8432
|  | 1548 | 86.8509
|  | 1550 | 86.8517
|  | 1552 | 86.8591
|  | 1554 | 86.8523
|  | 1556 | 86.8532
|  | 1558 | 86.8465
|  | 1560 | 86.846
|  | 1562 | 86.8461
|  | 1564 | 86.8543
|  | 1566 | 86.8567
|  | 1568 | 86.8627
|  | 1570 | 86.8584
|  | 1572 | 86.8581
|  | 1574 | 86.8551
|  | 1576 | 86.8555
|  | 1578 | 86.8502
|  | 1580 | 86.8555
|  | 1582 | 86.8563
|  | 1584 | 86.8561
|  | 1586 | 86.8578
|  | 1588 | 86.8636
|  | 1590 | 86.8637
|  | 1592 | 86.8604
|  | 1594 | 86.867
|  | 1596 | 86.8615
|  | 1598 | 86.8603
|  | 1600 | 86.8609
|  | 1602 | 86.8645
|  | 1604 | 86.8635
|  | 1606 | 86.8694
|  | 1608 | 86.8705
|  | 1610 | 86.8692
|  | 1612 | 86.8739
|  | 1614 | 86.8723
|  | 1616 | 86.8702
|  | 1618 | 86.8707
|  | 1620 | 86.874
|  | 1622 | 86.8704
|  | 1624 | 86.8781
|  | 1626 | 86.8743
|  | 1628 | 86.8739
|  | 1630 | 86.8734
|  | 1632 | 86.8728
|  | 1634 | 86.8681
|  | 1636 | 86.8725
|  | 1638 | 86.8739
|  | 1640 | 86.8685
|  | 1642 | 86.8725
|  | 1644 | 86.8772
|  | 1646 | 86.8821
|  | 1648 | 86.9274
|  | 1650 | 87.0032
|  | 1652 | 87.0347
|  | 1654 | 87.0579
|  | 1656 | 87.0948
|  | 1658 | 87.096
|  | 1660 | 87.0709
|  | 1662 | 87.0671
|  | 1664 | 87.0938
|  | 1666 | 87.0808
|  | 1668 | 87.0844
|  | 1670 | 87.041
|  | 1672 | 87.0725
|  | 1674 | 87.0672
|  | 1676 | 87.0455
|  | 1678 | 87.0644
|  | 1680 | 87.0943
|  | 1682 | 87.0362
|  | 1684 | 86.9898
|  | 1686 | 87.0228
|  | 1688 | 86.9246
|  | 1690 | 86.9454
|  | 1692 | 86.9168
|  | 1694 | 86.9455
|  | 1696 | 86.9333
|  | 1698 | 86.9394
|  | 1700 | 86.9284
|  | 1702 | 86.969
|  | 1704 | 86.9277
|  | 1706 | 86.8939
|  | 1708 | 86.9455
|  | 1710 | 86.9308
|  | 1712 | 86.8545
|  | 1714 | 86.8401
|  | 1716 | 86.8901
|  | 1718 | 86.8973
|  | 1720 | 86.8671
|  | 1722 | 86.963
|  | 1724 | 86.9485
|  | 1726 | 86.8831
|  | 1728 | 86.9187
|  | 1730 | 86.9033
|  | 1732 | 86.9275
|  | 1734 | 86.8561
|  | 1736 | 86.9159
|  | 1738 | 86.8401
|  | 1740 | 86.8335
|  | 1742 | 86.7593
|  | 1744 | 86.8904
|  | 1746 | 86.8631
|  | 1748 | 86.81
|  | 1750 | 86.8577
|  | 1752 | 86.8622
|  | 1754 | 86.8193
|  | 1756 | 86.8023
|  | 1758 | 86.8385
|  | 1760 | 86.7967
|  | 1762 | 86.7471
|  | 1764 | 86.7227
|  | 1766 | 86.7067
|  | 1768 | 86.7122
|  | 1770 | 86.6816
|  | 1772 | 86.7761
|  | 1774 | 86.7837
|  | 1776 | 86.7577
|  | 1778 | 86.7687
|  | 1780 | 86.8039
|  | 1782 | 86.7146
|  | 1784 | 86.7299
|  | 1786 | 86.8093
|  | 1788 | 86.8567
|  | 1790 | 86.8244
|  | 1792 | 86.7989
|  | 1794 | 86.8427
|  | 1796 | 86.821
|  | 1798 | 86.6866
|  | 1800 | 86.7386
|  | 1805 | 86.7261
|  | 1810 | 86.73091
|  | 1815 | 86.74245
|  | 1821 | 86.7511
|  | 1826 | 86.75495
|  | 1831 | 86.75783
|  | 1836 | 86.75206
|  | 1841 | 86.75014
|  | 1846 | 86.76745
|  | 1852 | 86.76937
|  | 1857 | 86.73668
|  | 1862 | 86.70494
|  | 1868 | 86.68956
|  | 1873 | 86.69437
|  | 1879 | 86.72129
|  | 1884 | 86.74052
|  | 1889 | 86.72514
|  | 1895 | 86.69052
|  | 1901 | 86.65782
|  | 1906 | 86.64148
|  | 1912 | 86.64436
|  | 1917 | 86.64917
|  | 1923 | 86.6309
|  | 1929 | 86.60782
|  | 1935 | 86.60686
|  | 1940 | 86.62032
|  | 1946 | 86.63282
|  | 1952 | 86.64244
|  | 1958 | 86.64725
|  | 1964 | 86.64629
|  | 1970 | 86.63667
|  | 1976 | 86.61936
|  | 1982 | 86.59243
|  | 1988 | 86.57416
|  | 1994 | 86.56647
|  | 2000 | 86.55878
|  | 2006 | 86.55301
|  | 2013 | 86.54435
|  | 2019 | 86.53762
|  | 2025 | 86.54051
|  | 2032 | 86.54339
|  | 2038 | 86.53281
|  | 2044 | 86.51647
|  | 2051 | 86.51551
|  | 2057 | 86.52993
|  | 2064 | 86.53762
|  | 2071 | 86.52704
|  | 2077 | 86.51166
|  | 2084 | 86.48762
|  | 2091 | 86.45781
|  | 2097 | 86.44338
|  | 2104 | 86.453
|  | 2111 | 86.46454
|  | 2118 | 86.46165
|  | 2125 | 86.44723
|  | 2132 | 86.42127
|  | 2139 | 86.39627
|  | 2146 | 86.38953
|  | 2153 | 86.39146
|  | 2160 | 86.38088
|  | 2168 | 86.36357
|  | 2175 | 86.35299
|  | 2182 | 86.34818
|  | 2190 | 86.34722
|  | 2197 | 86.35011
|  | 2204 | 86.35203
|  | 2212 | 86.34915
|  | 2220 | 86.33761
|  | 2227 | 86.32318
|  | 2235 | 86.32126
|  | 2243 | 86.32895
|  | 2250 | 86.32607
|  | 2258 | 86.30876
|  | 2266 | 86.29626
|  | 2274 | 86.29145
|  | 2282 | 86.2751
|  | 2290 | 86.25106
|  | 2298 | 86.24048
|  | 2306 | 86.23664
|  | 2315 | 86.2251
|  | 2323 | 86.2126
|  | 2331 | 86.2001
|  | 2340 | 86.18759
|  | 2348 | 86.18183
|  | 2357 | 86.17702
|  | 2365 | 86.16932
|  | 2374 | 86.16452
|  | 2383 | 86.16067
|  | 2392 | 86.14432
|  | 2400 | 86.12509
|  | 2409 | 86.11644
|  | 2418 | 86.11355
|  | 2427 | 86.1049
|  | 2436 | 86.09528
|  | 2446 | 86.08855
|  | 2455 | 86.08086
|  | 2464 | 86.07124
|  | 2474 | 86.05874
|  | 2483 | 86.0472
|  | 2493 | 86.04143
|  | 2502 | 86.03758
|  | 2512 | 86.02604
|  | 2522 | 86.01162
|  | 2532 | 86.002
|  | 2542 | 85.99623
|  | 2552 | 85.98854
|  | 2562 | 85.97989
|  | 2572 | 85.97315
|  | 2582 | 85.96835
|  | 2592 | 85.95777
|  | 2603 | 85.94238
|  | 2613 | 85.93084
|  | 2624 | 85.92507
|  | 2635 | 85.92027
|  | 2645 | 85.91546
|  | 2656 | 85.91161
|  | 2667 | 85.90584
|  | 2678 | 85.902
|  | 2689 | 85.90103
|  | 2700 | 85.90584
|  | 2712 | 85.91546
|  | 2723 | 85.927
|  | 2735 | 85.93565
|  | 2746 | 85.9395
|  | 2758 | 85.94527
|  | 2770 | 85.95873
|  | 2782 | 85.96931
|  | 2794 | 85.97412
|  | 2806 | 85.97604
|  | 2818 | 85.97412
|  | 2830 | 85.96642
|  | 2843 | 85.95681
|  | 2855 | 85.94815
|  | 2868 | 85.94142
|  | 2880 | 85.93565
|  | 2893 | 85.92604
|  | 2906 | 85.90969
|  | 2919 | 85.88084
|  | 2933 | 85.84334
|  | 2946 | 85.81737
|  | 2959 | 85.80583
|  | 2973 | 85.79237
|  | 2987 | 85.77122
|  | 3000 | 85.74718
|  | 3014 | 85.7241
|  | 3028 | 85.70967
|  | 3043 | 85.70679
|  | 3057 | 85.7039
|  | 3072 | 85.69813
|  | 3086 | 85.68756
|  | 3101 | 85.67313
|  | 3116 | 85.65967
|  | 3131 | 85.65005
|  | 3146 | 85.63563
|  | 3161 | 85.61255
|  | 3177 | 85.59236
|  | 3193 | 85.57985
|  | 3208 | 85.56831
|  | 3224 | 85.5587
|  | 3240 | 85.55004
|  | 3257 | 85.53466
|  | 3273 | 85.51062
|  | 3290 | 85.48946
|  | 3307 | 85.47985
|  | 3324 | 85.47504
|  | 3341 | 85.46446
|  | 3358 | 85.44715
|  | 3376 | 85.42407
|  | 3393 | 85.3933
|  | 3411 | 85.35676
|  | 3429 | 85.32791
|  | 3447 | 85.3183
|  | 3466 | 85.31445
|  | 3484 | 85.29906
|  | 3503 | 85.27695
|  | 3522 | 85.26541
|  | 3542 | 85.26348
|  | 3561 | 85.25868
|  | 3581 | 85.24425
|  | 3601 | 85.22598
|  | 3621 | 85.20386
|  | 3641 | 85.17886
|  | 3662 | 85.15578
|  | 3682 | 85.14328
|  | 3703 | 85.13463
|  | 3725 | 85.11828
|  | 3746 | 85.09616
|  | 3768 | 85.07501
|  | 3790 | 85.0577
|  | 3812 | 85.04135
|  | 3835 | 85.02308
|  | 3858 | 85.00385
|  | 3881 | 84.98654
|  | 3904 | 84.96442
|  | 3928 | 84.93846
|  | 3952 | 84.91442
|  | 3976 | 84.89518
|  | 4001 | 84.87403
|  | 4025 | 84.85287
|  | 4051 | 84.83364
|  | 4076 | 84.81345
|  | 4102 | 84.78652
|  | 4128 | 84.75864
|  | 4154 | 84.73363
|  | 4181 | 84.71055
|  | 4208 | 84.68363
|  | 4236 | 84.65574
|  | 4264 | 84.62882
|  | 4292 | 84.60285
|  | 4321 | 84.57593
|  | 4350 | 84.55093
|  | 4379 | 84.52304
|  | 4409 | 84.49035
|  | 4439 | 84.45765
|  | 4470 | 84.4288
|  | 4501 | 84.40284
|  | 4532 | 84.37784
|  | 4564 | 84.34803
|  | 4596 | 84.31725
|  | 4629 | 84.28648
|  | 4663 | 84.2586
|  | 4696 | 84.23071
|  | 4731 | 84.19994
|  | 4765 | 84.1682
|  | 4801 | 84.13647
|  | 4837 | 84.10378
|  | 4873 | 84.07204
|  | 4910 | 84.03646
|  | 4947 | 83.99511
|  | 4985 | 83.95473
|  | 5024 | 83.91915
|  | 5063 | 83.88453
|  | 5103 | 83.85087
|  | 5144 | 83.81914
|  | 5185 | 83.78356
|  | 5227 | 83.74125
|  | 5269 | 83.70182
|  | 5312 | 83.67201
|  | 5356 | 83.64797
|  | 5401 | 83.62201
|  | 5446 | 83.59508
|  | 5492 | 83.57008
|  | 5539 | 83.55373
|  | 5587 | 83.54219
|  | 5636 | 83.53065
|  | 5685 | 83.51911
|  | 5735 | 83.51238
|  | 5787 | 83.51719
|  | 5839 | 83.53162
|  | 5892 | 83.55566
|  | 5946 | 83.58739
|  | 6001 | 83.62297
|  | 6057 | 83.65566
|  | 6114 | 83.68932
|  | 6172 | 83.72778
|  | 6232 | 83.77298
|  | 6292 | 83.82395
|  | 6354 | 83.86818
|  | 6417 | 83.89991
|  | 6481 | 83.93357
|  | 6546 | 83.98646
|  | 6613 | 84.05185
|  | 6681 | 84.11532
|  | 6751 | 84.17205
|  | 6822 | 84.22205
|  | 6895 | 84.27014
|  | 6969 | 84.32014
|  | 7045 | 84.37399
|  | 7122 | 84.43265
|  | 7201 | 84.49131
|  | 7282 | 84.54612
|  | 7365 | 84.60189
|  | 7449 | 84.6644
|  | 7536 | 84.73267
|  | 7625 | 84.80191
|  | 7715 | 84.87403
|  | 7808 | 84.95577
|  | 7904 | 85.05097
|  | 8001 | 85.16059
|  | 8101 | 85.28945
|  | 8204 | 85.44715
|  | 8309 | 85.6289
|  | 8417 | 85.83084
|  | 8528 | 86.05874
|  | 8641 | 86.30972
|  | 8758 | 86.57609
|  | 8878 | 86.85015
|  | 9001 | 87.13479
|  | 9128 | 87.43481
|  | 9259 | 87.75695
|  | 9393 | 88.10025
|  | 9531 | 88.47624
|  | 9673 | 88.88012
|  | 9820 | 89.23591
|  | 9971 | 89.36573
|  | 10127 | 88.99647
|  | 10287 | 87.8685
|  | 10453 | 86.05393
|  | 10625 | 84.15474
|  | 10802 | 82.84695
|  | 10985 | 82.28825
|  | 11174 | 82.20074
|  | 11370 | 82.31036
|  | 11573 | 82.48634
|  | 11784 | 82.6777
|  | 12002 | 82.88926
|  | 12228 | 83.17005
|  | 12463 | 83.52392
|  | 12708 | 83.81914
|  | 12962 | 83.89222
|  | 13226 | 83.75182
|  | 13502 | 83.57393
|  | 13789 | 83.49604
|  | 14089 | 83.51142
|  | 14402 | 83.53065
|  | 14730 | 83.45276
|  | 15072 | 83.21621
|  | 15431 | 82.84695
|  | 15807 | 82.44788
|  | 16202 | 82.09785
|  | 16618 | 81.79782
|  | 17055 | 81.54203