## Retardance
Half-Wave Plate Retardance Comparison
|  | Wavelength (nm) | Retardance (Waves) Achromatic Wave Plate | Wavelength (nm) | Retardance (Waves) Zero-Order Wave Plate
|  | 1100 | 0.5109 | 1000 | 0.80142
|  | 1101 | 0.51078 | 1005.528 | 0.79674
|  | 1102 | 0.51066 | 1011.055 | 0.79212
|  | 1103 | 0.51054 | 1016.583 | 0.78754
Product Data |  | 1104 | 0.51042 | 1022.111 | 0.78302
Achromatic Half-Wave Plate Module for FiberBench 1100 - 2000 nm |  | 1105 | 0.51031 | 1027.638 | 0.77854
|  | 1106 | 0.51019 | 1033.166 | 0.77411
Item #: | FBR-AH3 | 1107 | 0.51007 | 1038.693 | 0.76973
| FBRP-AH3 | 1108 | 0.50996 | 1044.221 | 0.7654
DISCLAIMER: The data presented here are typical. Slight variations in performance data will occur from lot to lot. Please contact Technical Support with any questions regarding the use or reliability of this data. |  | 1109 | 0.50984 | 1049.749 | 0.76111
|  | 1110 | 0.50972 | 1055.276 | 0.75687
|  | 1111 | 0.50961 | 1060.804 | 0.75267
|  | 1112 | 0.50949 | 1066.332 | 0.74851
|  | 1113 | 0.50938 | 1071.859 | 0.7444
|  | 1114 | 0.50926 | 1077.387 | 0.74033
|  | 1115 | 0.50915 | 1082.915 | 0.73631
Additional Information: |  | 1116 | 0.50904 | 1088.442 | 0.73232
Theoretical Retardance Values at Normal Incidence |  | 1117 | 0.50892 | 1093.97 | 0.72837
|  | 1118 | 0.50881 | 1099.497 | 0.72447
|  | 1119 | 0.5087 | 1105.025 | 0.7206
|  | 1120 | 0.50858 | 1110.553 | 0.71677
|  | 1121 | 0.50847 | 1116.08 | 0.71298
|  | 1122 | 0.50836 | 1121.608 | 0.70923
|  | 1123 | 0.50825 | 1127.136 | 0.70551
|  | 1124 | 0.50814 | 1132.663 | 0.70183
|  | 1125 | 0.50802 | 1138.191 | 0.69818
|  | 1126 | 0.50791 | 1143.719 | 0.69457
|  | 1127 | 0.5078 | 1149.246 | 0.691
|  | 1128 | 0.50769 | 1154.774 | 0.68745
|  | 1129 | 0.50758 | 1160.302 | 0.68395
|  | 1130 | 0.50747 | 1165.829 | 0.68047
|  | 1131 | 0.50737 | 1171.357 | 0.67703
|  | 1132 | 0.50726 | 1176.884 | 0.67362
|  | 1133 | 0.50715 | 1182.412 | 0.67024
|  | 1134 | 0.50704 | 1187.94 | 0.66689
|  | 1135 | 0.50693 | 1193.467 | 0.66357
|  | 1136 | 0.50682 | 1198.995 | 0.66028
|  | 1137 | 0.50672 | 1204.523 | 0.65703
|  | 1138 | 0.50661 | 1210.05 | 0.6538
|  | 1139 | 0.5065 | 1215.578 | 0.6506
|  | 1140 | 0.5064 | 1221.106 | 0.64743
|  | 1141 | 0.50629 | 1226.633 | 0.64429
|  | 1142 | 0.50619 | 1232.161 | 0.64117
|  | 1143 | 0.50608 | 1237.688 | 0.63809
|  | 1144 | 0.50598 | 1243.216 | 0.63503
|  | 1145 | 0.50587 | 1248.744 | 0.63199
|  | 1146 | 0.50577 | 1254.271 | 0.62899
|  | 1147 | 0.50566 | 1259.799 | 0.62601
|  | 1148 | 0.50556 | 1265.327 | 0.62305
|  | 1149 | 0.50546 | 1270.854 | 0.62012
|  | 1150 | 0.50535 | 1276.382 | 0.61722
|  | 1151 | 0.50525 | 1281.91 | 0.61433
|  | 1152 | 0.50515 | 1287.437 | 0.61148
|  | 1153 | 0.50505 | 1292.965 | 0.60865
|  | 1154 | 0.50494 | 1298.492 | 0.60584
|  | 1155 | 0.50484 | 1304.02 | 0.60305
|  | 1156 | 0.50474 | 1309.548 | 0.60029
|  | 1157 | 0.50464 | 1315.075 | 0.59755
|  | 1158 | 0.50454 | 1320.603 | 0.59483
|  | 1159 | 0.50444 | 1326.131 | 0.59214
|  | 1160 | 0.50434 | 1331.658 | 0.58946
|  | 1161 | 0.50424 | 1337.186 | 0.58681
|  | 1162 | 0.50414 | 1342.714 | 0.58418
|  | 1163 | 0.50404 | 1348.241 | 0.58157
|  | 1164 | 0.50394 | 1353.769 | 0.57898
|  | 1165 | 0.50385 | 1359.296 | 0.57641
|  | 1166 | 0.50375 | 1364.824 | 0.57387
|  | 1167 | 0.50365 | 1370.352 | 0.57134
|  | 1168 | 0.50355 | 1375.879 | 0.56883
|  | 1169 | 0.50346 | 1381.407 | 0.56634
|  | 1170 | 0.50336 | 1386.935 | 0.56387
|  | 1171 | 0.50326 | 1392.462 | 0.56142
|  | 1172 | 0.50317 | 1397.99 | 0.55899
|  | 1173 | 0.50307 | 1403.518 | 0.55658
|  | 1174 | 0.50298 | 1409.045 | 0.55418
|  | 1175 | 0.50288 | 1414.573 | 0.55181
|  | 1176 | 0.50279 | 1420.101 | 0.54945
|  | 1177 | 0.50269 | 1425.628 | 0.54711
|  | 1178 | 0.5026 | 1431.156 | 0.54478
|  | 1179 | 0.5025 | 1436.683 | 0.54248
|  | 1180 | 0.50241 | 1442.211 | 0.54019
|  | 1181 | 0.50232 | 1447.739 | 0.53792
|  | 1182 | 0.50222 | 1453.266 | 0.53566
|  | 1183 | 0.50213 | 1458.794 | 0.53342
|  | 1184 | 0.50204 | 1464.322 | 0.5312
|  | 1185 | 0.50195 | 1469.849 | 0.52899
|  | 1186 | 0.50186 | 1475.377 | 0.5268
|  | 1187 | 0.50177 | 1480.905 | 0.52463
|  | 1188 | 0.50167 | 1486.432 | 0.52247
|  | 1189 | 0.50158 | 1491.96 | 0.52032
|  | 1190 | 0.50149 | 1497.487 | 0.5182
|  | 1191 | 0.5014 | 1503.015 | 0.51608
|  | 1192 | 0.50131 | 1508.543 | 0.51398
|  | 1193 | 0.50123 | 1514.07 | 0.5119
|  | 1194 | 0.50114 | 1519.598 | 0.50983
|  | 1195 | 0.50105 | 1525.126 | 0.50778
|  | 1196 | 0.50096 | 1530.653 | 0.50573
|  | 1197 | 0.50087 | 1536.181 | 0.50371
|  | 1198 | 0.50078 | 1541.709 | 0.5017
|  | 1199 | 0.5007 | 1547.236 | 0.4997
|  | 1200 | 0.50061 | 1552.764 | 0.49771
|  | 1201 | 0.50052 | 1558.291 | 0.49574
|  | 1202 | 0.50044 | 1563.819 | 0.49378
|  | 1203 | 0.50035 | 1569.347 | 0.49184
|  | 1204 | 0.50026 | 1574.874 | 0.4899
|  | 1205 | 0.50018 | 1580.402 | 0.48798
|  | 1206 | 0.50009 | 1585.93 | 0.48608
|  | 1207 | 0.50001 | 1591.457 | 0.48418
|  | 1208 | 0.49992 | 1596.985 | 0.4823
|  | 1209 | 0.49984 | 1602.513 | 0.48043
|  | 1210 | 0.49976 | 1608.04 | 0.47858
|  | 1211 | 0.49967 | 1613.568 | 0.47673
|  | 1212 | 0.49959 | 1619.095 | 0.4749
|  | 1213 | 0.49951 | 1624.623 | 0.47308
|  | 1214 | 0.49942 | 1630.151 | 0.47127
|  | 1215 | 0.49934 | 1635.678 | 0.46947
|  | 1216 | 0.49926 | 1641.206 | 0.46769
|  | 1217 | 0.49918 | 1646.734 | 0.46591
|  | 1218 | 0.4991 | 1652.261 | 0.46415
|  | 1219 | 0.49902 | 1657.789 | 0.4624
|  | 1220 | 0.49893 | 1663.317 | 0.46066
|  | 1221 | 0.49885 | 1668.844 | 0.45893
|  | 1222 | 0.49877 | 1674.372 | 0.45721
|  | 1223 | 0.49869 | 1679.899 | 0.4555
|  | 1224 | 0.49861 | 1685.427 | 0.4538
|  | 1225 | 0.49854 | 1690.955 | 0.45211
|  | 1226 | 0.49846 | 1696.482 | 0.45044
|  | 1227 | 0.49838 | 1702.01 | 0.44877
|  | 1228 | 0.4983 | 1707.538 | 0.44711
|  | 1229 | 0.49822 | 1713.065 | 0.44547
|  | 1230 | 0.49814 | 1718.593 | 0.44383
|  | 1231 | 0.49807 | 1724.121 | 0.4422
|  | 1232 | 0.49799 | 1729.648 | 0.44059
|  | 1233 | 0.49791 | 1735.176 | 0.43898
|  | 1234 | 0.49784 | 1740.704 | 0.43738
|  | 1235 | 0.49776 | 1746.231 | 0.43579
|  | 1236 | 0.49769 | 1751.759 | 0.43422
|  | 1237 | 0.49761 | 1757.286 | 0.43265
|  | 1238 | 0.49753 | 1762.814 | 0.43109
|  | 1239 | 0.49746 | 1768.342 | 0.42954
|  | 1240 | 0.49739 | 1773.869 | 0.42799
|  | 1241 | 0.49731 | 1779.397 | 0.42646
|  | 1242 | 0.49724 | 1784.925 | 0.42494
|  | 1243 | 0.49716 | 1790.452 | 0.42342
|  | 1244 | 0.49709 | 1795.98 | 0.42192
|  | 1245 | 0.49702 | 1801.508 | 0.42042
|  | 1246 | 0.49694 | 1807.035 | 0.41893
|  | 1247 | 0.49687 | 1812.563 | 0.41745
|  | 1248 | 0.4968 | 1818.09 | 0.41598
|  | 1249 | 0.49673 | 1823.618 | 0.41452
|  | 1250 | 0.49666 | 1829.146 | 0.41306
|  | 1251 | 0.49659 | 1834.673 | 0.41161
|  | 1252 | 0.49651 | 1840.201 | 0.41017
|  | 1253 | 0.49644 | 1845.729 | 0.40874
|  | 1254 | 0.49637 | 1851.256 | 0.40732
|  | 1255 | 0.4963 | 1856.784 | 0.40591
|  | 1256 | 0.49623 | 1862.312 | 0.4045
|  | 1257 | 0.49617 | 1867.839 | 0.4031
|  | 1258 | 0.4961 | 1873.367 | 0.40171
|  | 1259 | 0.49603 | 1878.894 | 0.40032
|  | 1260 | 0.49596 | 1884.422 | 0.39895
|  | 1261 | 0.49589 | 1889.95 | 0.39758
|  | 1262 | 0.49582 | 1895.477 | 0.39621
|  | 1263 | 0.49576 | 1901.005 | 0.39486
|  | 1264 | 0.49569 | 1906.533 | 0.39351
|  | 1265 | 0.49562 | 1912.06 | 0.39217
|  | 1266 | 0.49555 | 1917.588 | 0.39084
|  | 1267 | 0.49549 | 1923.116 | 0.38952
|  | 1268 | 0.49542 | 1928.643 | 0.3882
|  | 1269 | 0.49536 | 1934.171 | 0.38688
|  | 1270 | 0.49529 | 1939.698 | 0.38558
|  | 1271 | 0.49523 | 1945.226 | 0.38428
|  | 1272 | 0.49516 | 1950.754 | 0.38299
|  | 1273 | 0.4951 | 1956.281 | 0.38171
|  | 1274 | 0.49503 | 1961.809 | 0.38043
|  | 1275 | 0.49497 | 1967.337 | 0.37916
|  | 1276 | 0.4949 | 1972.864 | 0.37789
|  | 1277 | 0.49484 | 1978.392 | 0.37664
|  | 1278 | 0.49478 | 1983.92 | 0.37539
|  | 1279 | 0.49472 | 1989.447 | 0.37414
|  | 1280 | 0.49465 | 1994.975 | 0.3729
|  | 1281 | 0.49459 | 2000.503 | 0.37167
|  | 1282 | 0.49453 | 2006.03 | 0.37044
|  | 1283 | 0.49447 | 2011.558 | 0.36922
|  | 1284 | 0.49441 | 2017.085 | 0.36801
|  | 1285 | 0.49435 | 2022.613 | 0.3668
|  | 1286 | 0.49428 | 2028.141 | 0.3656
|  | 1287 | 0.49422 | 2033.668 | 0.3644
|  | 1288 | 0.49416 | 2039.196 | 0.36321
|  | 1289 | 0.4941 | 2044.724 | 0.36203
|  | 1290 | 0.49404 | 2050.251 | 0.36085
|  | 1291 | 0.49399 | 2055.779 | 0.35968
|  | 1292 | 0.49393 | 2061.307 | 0.35851
|  | 1293 | 0.49387 | 2066.834 | 0.35735
|  | 1294 | 0.49381 | 2072.362 | 0.3562
|  | 1295 | 0.49375 | 2077.889 | 0.35505
|  | 1296 | 0.49369 | 2083.417 | 0.35391
|  | 1297 | 0.49364 | 2088.945 | 0.35277
|  | 1298 | 0.49358 | 2094.472 | 0.35163
|  | 1299 | 0.49352 | 2100 | 0.35051
|  | 1300 | 0.49347
|  | 1301 | 0.49341
|  | 1302 | 0.49335
|  | 1303 | 0.4933
|  | 1304 | 0.49324
|  | 1305 | 0.49319
|  | 1306 | 0.49313
|  | 1307 | 0.49308
|  | 1308 | 0.49302
|  | 1309 | 0.49297
|  | 1310 | 0.49292
|  | 1311 | 0.49286
|  | 1312 | 0.49281
|  | 1313 | 0.49276
|  | 1314 | 0.4927
|  | 1315 | 0.49265
|  | 1316 | 0.4926
|  | 1317 | 0.49255
|  | 1318 | 0.4925
|  | 1319 | 0.49244
|  | 1320 | 0.49239
|  | 1321 | 0.49234
|  | 1322 | 0.49229
|  | 1323 | 0.49224
|  | 1324 | 0.49219
|  | 1325 | 0.49214
|  | 1326 | 0.49209
|  | 1327 | 0.49205
|  | 1328 | 0.492
|  | 1329 | 0.49195
|  | 1330 | 0.4919
|  | 1331 | 0.49185
|  | 1332 | 0.4918
|  | 1333 | 0.49176
|  | 1334 | 0.49171
|  | 1335 | 0.49166
|  | 1336 | 0.49162
|  | 1337 | 0.49157
|  | 1338 | 0.49152
|  | 1339 | 0.49148
|  | 1340 | 0.49143
|  | 1341 | 0.49139
|  | 1342 | 0.49134
|  | 1343 | 0.4913
|  | 1344 | 0.49126
|  | 1345 | 0.49121
|  | 1346 | 0.49117
|  | 1347 | 0.49112
|  | 1348 | 0.49108
|  | 1349 | 0.49104
|  | 1350 | 0.491
|  | 1351 | 0.49095
|  | 1352 | 0.49091
|  | 1353 | 0.49087
|  | 1354 | 0.49083
|  | 1355 | 0.49079
|  | 1356 | 0.49075
|  | 1357 | 0.4907
|  | 1358 | 0.49066
|  | 1359 | 0.49062
|  | 1360 | 0.49058
|  | 1361 | 0.49054
|  | 1362 | 0.4905
|  | 1363 | 0.49047
|  | 1364 | 0.49043
|  | 1365 | 0.49039
|  | 1366 | 0.49035
|  | 1367 | 0.49031
|  | 1368 | 0.49027
|  | 1369 | 0.49024
|  | 1370 | 0.4902
|  | 1371 | 0.49016
|  | 1372 | 0.49013
|  | 1373 | 0.49009
|  | 1374 | 0.49005
|  | 1375 | 0.49002
|  | 1376 | 0.48998
|  | 1377 | 0.48995
|  | 1378 | 0.48991
|  | 1379 | 0.48988
|  | 1380 | 0.48984
|  | 1381 | 0.48981
|  | 1382 | 0.48977
|  | 1383 | 0.48974
|  | 1384 | 0.4897
|  | 1385 | 0.48967
|  | 1386 | 0.48964
|  | 1387 | 0.48961
|  | 1388 | 0.48957
|  | 1389 | 0.48954
|  | 1390 | 0.48951
|  | 1391 | 0.48948
|  | 1392 | 0.48944
|  | 1393 | 0.48941
|  | 1394 | 0.48938
|  | 1395 | 0.48935
|  | 1396 | 0.48932
|  | 1397 | 0.48929
|  | 1398 | 0.48926
|  | 1399 | 0.48923
|  | 1400 | 0.4892
|  | 1401 | 0.48917
|  | 1402 | 0.48914
|  | 1403 | 0.48911
|  | 1404 | 0.48908
|  | 1405 | 0.48906
|  | 1406 | 0.48903
|  | 1407 | 0.489
|  | 1408 | 0.48897
|  | 1409 | 0.48895
|  | 1410 | 0.48892
|  | 1411 | 0.48889
|  | 1412 | 0.48887
|  | 1413 | 0.48884
|  | 1414 | 0.48881
|  | 1415 | 0.48879
|  | 1416 | 0.48876
|  | 1417 | 0.48874
|  | 1418 | 0.48871
|  | 1419 | 0.48869
|  | 1420 | 0.48866
|  | 1421 | 0.48864
|  | 1422 | 0.48861
|  | 1423 | 0.48859
|  | 1424 | 0.48857
|  | 1425 | 0.48854
|  | 1426 | 0.48852
|  | 1427 | 0.4885
|  | 1428 | 0.48847
|  | 1429 | 0.48845
|  | 1430 | 0.48843
|  | 1431 | 0.48841
|  | 1432 | 0.48839
|  | 1433 | 0.48836
|  | 1434 | 0.48834
|  | 1435 | 0.48832
|  | 1436 | 0.4883
|  | 1437 | 0.48828
|  | 1438 | 0.48826
|  | 1439 | 0.48824
|  | 1440 | 0.48822
|  | 1441 | 0.4882
|  | 1442 | 0.48818
|  | 1443 | 0.48816
|  | 1444 | 0.48814
|  | 1445 | 0.48812
|  | 1446 | 0.48811
|  | 1447 | 0.48809
|  | 1448 | 0.48807
|  | 1449 | 0.48805
|  | 1450 | 0.48803
|  | 1451 | 0.48802
|  | 1452 | 0.488
|  | 1453 | 0.48798
|  | 1454 | 0.48797
|  | 1455 | 0.48795
|  | 1456 | 0.48794
|  | 1457 | 0.48792
|  | 1458 | 0.4879
|  | 1459 | 0.48789
|  | 1460 | 0.48787
|  | 1461 | 0.48786
|  | 1462 | 0.48784
|  | 1463 | 0.48783
|  | 1464 | 0.48781
|  | 1465 | 0.4878
|  | 1466 | 0.48779
|  | 1467 | 0.48777
|  | 1468 | 0.48776
|  | 1469 | 0.48775
|  | 1470 | 0.48773
|  | 1471 | 0.48772
|  | 1472 | 0.48771
|  | 1473 | 0.4877
|  | 1474 | 0.48769
|  | 1475 | 0.48767
|  | 1476 | 0.48766
|  | 1477 | 0.48765
|  | 1478 | 0.48764
|  | 1479 | 0.48763
|  | 1480 | 0.48762
|  | 1481 | 0.48761
|  | 1482 | 0.4876
|  | 1483 | 0.48759
|  | 1484 | 0.48758
|  | 1485 | 0.48757
|  | 1486 | 0.48756
|  | 1487 | 0.48755
|  | 1488 | 0.48754
|  | 1489 | 0.48753
|  | 1490 | 0.48752
|  | 1491 | 0.48752
|  | 1492 | 0.48751
|  | 1493 | 0.4875
|  | 1494 | 0.48749
|  | 1495 | 0.48749
|  | 1496 | 0.48748
|  | 1497 | 0.48747
|  | 1498 | 0.48746
|  | 1499 | 0.48746
|  | 1500 | 0.48745
|  | 1501 | 0.48745
|  | 1502 | 0.48744
|  | 1503 | 0.48743
|  | 1504 | 0.48743
|  | 1505 | 0.48742
|  | 1506 | 0.48742
|  | 1507 | 0.48741
|  | 1508 | 0.48741
|  | 1509 | 0.48741
|  | 1510 | 0.4874
|  | 1511 | 0.4874
|  | 1512 | 0.48739
|  | 1513 | 0.48739
|  | 1514 | 0.48739
|  | 1515 | 0.48738
|  | 1516 | 0.48738
|  | 1517 | 0.48738
|  | 1518 | 0.48738
|  | 1519 | 0.48737
|  | 1520 | 0.48737
|  | 1521 | 0.48737
|  | 1522 | 0.48737
|  | 1523 | 0.48737
|  | 1524 | 0.48737
|  | 1525 | 0.48737
|  | 1526 | 0.48736
|  | 1527 | 0.48736
|  | 1528 | 0.48736
|  | 1529 | 0.48736
|  | 1530 | 0.48736
|  | 1531 | 0.48736
|  | 1532 | 0.48736
|  | 1533 | 0.48737
|  | 1534 | 0.48737
|  | 1535 | 0.48737
|  | 1536 | 0.48737
|  | 1537 | 0.48737
|  | 1538 | 0.48737
|  | 1539 | 0.48737
|  | 1540 | 0.48738
|  | 1541 | 0.48738
|  | 1542 | 0.48738
|  | 1543 | 0.48738
|  | 1544 | 0.48739
|  | 1545 | 0.48739
|  | 1546 | 0.48739
|  | 1547 | 0.4874
|  | 1548 | 0.4874
|  | 1549 | 0.4874
|  | 1550 | 0.48741
|  | 1551 | 0.48741
|  | 1552 | 0.48742
|  | 1553 | 0.48742
|  | 1554 | 0.48743
|  | 1555 | 0.48743
|  | 1556 | 0.48744
|  | 1557 | 0.48744
|  | 1558 | 0.48745
|  | 1559 | 0.48745
|  | 1560 | 0.48746
|  | 1561 | 0.48747
|  | 1562 | 0.48747
|  | 1563 | 0.48748
|  | 1564 | 0.48749
|  | 1565 | 0.48749
|  | 1566 | 0.4875
|  | 1567 | 0.48751
|  | 1568 | 0.48752
|  | 1569 | 0.48752
|  | 1570 | 0.48753
|  | 1571 | 0.48754
|  | 1572 | 0.48755
|  | 1573 | 0.48756
|  | 1574 | 0.48757
|  | 1575 | 0.48758
|  | 1576 | 0.48759
|  | 1577 | 0.48759
|  | 1578 | 0.4876
|  | 1579 | 0.48761
|  | 1580 | 0.48762
|  | 1581 | 0.48763
|  | 1582 | 0.48764
|  | 1583 | 0.48766
|  | 1584 | 0.48767
|  | 1585 | 0.48768
|  | 1586 | 0.48769
|  | 1587 | 0.4877
|  | 1588 | 0.48771
|  | 1589 | 0.48772
|  | 1590 | 0.48773
|  | 1591 | 0.48775
|  | 1592 | 0.48776
|  | 1593 | 0.48777
|  | 1594 | 0.48778
|  | 1595 | 0.4878
|  | 1596 | 0.48781
|  | 1597 | 0.48782
|  | 1598 | 0.48784
|  | 1599 | 0.48785
|  | 1600 | 0.48786
|  | 1601 | 0.48788
|  | 1602 | 0.48789
|  | 1603 | 0.48791
|  | 1604 | 0.48792
|  | 1605 | 0.48793
|  | 1606 | 0.48795
|  | 1607 | 0.48796
|  | 1608 | 0.48798
|  | 1609 | 0.488
|  | 1610 | 0.48801
|  | 1611 | 0.48803
|  | 1612 | 0.48804
|  | 1613 | 0.48806
|  | 1614 | 0.48807
|  | 1615 | 0.48809
|  | 1616 | 0.48811
|  | 1617 | 0.48812
|  | 1618 | 0.48814
|  | 1619 | 0.48816
|  | 1620 | 0.48818
|  | 1621 | 0.48819
|  | 1622 | 0.48821
|  | 1623 | 0.48823
|  | 1624 | 0.48825
|  | 1625 | 0.48827
|  | 1626 | 0.48828
|  | 1627 | 0.4883
|  | 1628 | 0.48832
|  | 1629 | 0.48834
|  | 1630 | 0.48836
|  | 1631 | 0.48838
|  | 1632 | 0.4884
|  | 1633 | 0.48842
|  | 1634 | 0.48844
|  | 1635 | 0.48846
|  | 1636 | 0.48848
|  | 1637 | 0.4885
|  | 1638 | 0.48852
|  | 1639 | 0.48854
|  | 1640 | 0.48856
|  | 1641 | 0.48858
|  | 1642 | 0.4886
|  | 1643 | 0.48862
|  | 1644 | 0.48865
|  | 1645 | 0.48867
|  | 1646 | 0.48869
|  | 1647 | 0.48871
|  | 1648 | 0.48873
|  | 1649 | 0.48876
|  | 1650 | 0.48878
|  | 1651 | 0.4888
|  | 1652 | 0.48882
|  | 1653 | 0.48885
|  | 1654 | 0.48887
|  | 1655 | 0.48889
|  | 1656 | 0.48892
|  | 1657 | 0.48894
|  | 1658 | 0.48897
|  | 1659 | 0.48899
|  | 1660 | 0.48901
|  | 1661 | 0.48904
|  | 1662 | 0.48906
|  | 1663 | 0.48909
|  | 1664 | 0.48911
|  | 1665 | 0.48914
|  | 1666 | 0.48916
|  | 1667 | 0.48919
|  | 1668 | 0.48921
|  | 1669 | 0.48924
|  | 1670 | 0.48927
|  | 1671 | 0.48929
|  | 1672 | 0.48932
|  | 1673 | 0.48934
|  | 1674 | 0.48937
|  | 1675 | 0.4894
|  | 1676 | 0.48942
|  | 1677 | 0.48945
|  | 1678 | 0.48948
|  | 1679 | 0.48951
|  | 1680 | 0.48953
|  | 1681 | 0.48956
|  | 1682 | 0.48959
|  | 1683 | 0.48962
|  | 1684 | 0.48965
|  | 1685 | 0.48967
|  | 1686 | 0.4897
|  | 1687 | 0.48973
|  | 1688 | 0.48976
|  | 1689 | 0.48979
|  | 1690 | 0.48982
|  | 1691 | 0.48985
|  | 1692 | 0.48988
|  | 1693 | 0.48991
|  | 1694 | 0.48994
|  | 1695 | 0.48997
|  | 1696 | 0.49
|  | 1697 | 0.49003
|  | 1698 | 0.49006
|  | 1699 | 0.49009
|  | 1700 | 0.49012
|  | 1701 | 0.49015
|  | 1702 | 0.49018
|  | 1703 | 0.49021
|  | 1704 | 0.49024
|  | 1705 | 0.49027
|  | 1706 | 0.49031
|  | 1707 | 0.49034
|  | 1708 | 0.49037
|  | 1709 | 0.4904
|  | 1710 | 0.49043
|  | 1711 | 0.49047
|  | 1712 | 0.4905
|  | 1713 | 0.49053
|  | 1714 | 0.49057
|  | 1715 | 0.4906
|  | 1716 | 0.49063
|  | 1717 | 0.49067
|  | 1718 | 0.4907
|  | 1719 | 0.49073
|  | 1720 | 0.49077
|  | 1721 | 0.4908
|  | 1722 | 0.49083
|  | 1723 | 0.49087
|  | 1724 | 0.4909
|  | 1725 | 0.49094
|  | 1726 | 0.49097
|  | 1727 | 0.49101
|  | 1728 | 0.49104
|  | 1729 | 0.49108
|  | 1730 | 0.49111
|  | 1731 | 0.49115
|  | 1732 | 0.49118
|  | 1733 | 0.49122
|  | 1734 | 0.49126
|  | 1735 | 0.49129
|  | 1736 | 0.49133
|  | 1737 | 0.49136
|  | 1738 | 0.4914
|  | 1739 | 0.49144
|  | 1740 | 0.49147
|  | 1741 | 0.49151
|  | 1742 | 0.49155
|  | 1743 | 0.49159
|  | 1744 | 0.49162
|  | 1745 | 0.49166
|  | 1746 | 0.4917
|  | 1747 | 0.49174
|  | 1748 | 0.49177
|  | 1749 | 0.49181
|  | 1750 | 0.49185
|  | 1751 | 0.49189
|  | 1752 | 0.49193
|  | 1753 | 0.49197
|  | 1754 | 0.49201
|  | 1755 | 0.49204
|  | 1756 | 0.49208
|  | 1757 | 0.49212
|  | 1758 | 0.49216
|  | 1759 | 0.4922
|  | 1760 | 0.49224
|  | 1761 | 0.49228
|  | 1762 | 0.49232
|  | 1763 | 0.49236
|  | 1764 | 0.4924
|  | 1765 | 0.49244
|  | 1766 | 0.49248
|  | 1767 | 0.49252
|  | 1768 | 0.49257
|  | 1769 | 0.49261
|  | 1770 | 0.49265
|  | 1771 | 0.49269
|  | 1772 | 0.49273
|  | 1773 | 0.49277
|  | 1774 | 0.49281
|  | 1775 | 0.49286
|  | 1776 | 0.4929
|  | 1777 | 0.49294
|  | 1778 | 0.49298
|  | 1779 | 0.49302
|  | 1780 | 0.49307
|  | 1781 | 0.49311
|  | 1782 | 0.49315
|  | 1783 | 0.4932
|  | 1784 | 0.49324
|  | 1785 | 0.49328
|  | 1786 | 0.49333
|  | 1787 | 0.49337
|  | 1788 | 0.49341
|  | 1789 | 0.49346
|  | 1790 | 0.4935
|  | 1791 | 0.49354
|  | 1792 | 0.49359
|  | 1793 | 0.49363
|  | 1794 | 0.49368
|  | 1795 | 0.49372
|  | 1796 | 0.49377
|  | 1797 | 0.49381
|  | 1798 | 0.49386
|  | 1799 | 0.4939
|  | 1800 | 0.49395
|  | 1801 | 0.49399
|  | 1802 | 0.49404
|  | 1803 | 0.49408
|  | 1804 | 0.49413
|  | 1805 | 0.49418
|  | 1806 | 0.49422
|  | 1807 | 0.49427
|  | 1808 | 0.49431
|  | 1809 | 0.49436
|  | 1810 | 0.49441
|  | 1811 | 0.49445
|  | 1812 | 0.4945
|  | 1813 | 0.49455
|  | 1814 | 0.4946
|  | 1815 | 0.49464
|  | 1816 | 0.49469
|  | 1817 | 0.49474
|  | 1818 | 0.49479
|  | 1819 | 0.49483
|  | 1820 | 0.49488
|  | 1821 | 0.49493
|  | 1822 | 0.49498
|  | 1823 | 0.49503
|  | 1824 | 0.49507
|  | 1825 | 0.49512
|  | 1826 | 0.49517
|  | 1827 | 0.49522
|  | 1828 | 0.49527
|  | 1829 | 0.49532
|  | 1830 | 0.49537
|  | 1831 | 0.49542
|  | 1832 | 0.49547
|  | 1833 | 0.49552
|  | 1834 | 0.49557
|  | 1835 | 0.49562
|  | 1836 | 0.49567
|  | 1837 | 0.49572
|  | 1838 | 0.49577
|  | 1839 | 0.49582
|  | 1840 | 0.49587
|  | 1841 | 0.49592
|  | 1842 | 0.49597
|  | 1843 | 0.49602
|  | 1844 | 0.49607
|  | 1845 | 0.49612
|  | 1846 | 0.49617
|  | 1847 | 0.49623
|  | 1848 | 0.49628
|  | 1849 | 0.49633
|  | 1850 | 0.49638
|  | 1851 | 0.49643
|  | 1852 | 0.49648
|  | 1853 | 0.49654
|  | 1854 | 0.49659
|  | 1855 | 0.49664
|  | 1856 | 0.49669
|  | 1857 | 0.49675
|  | 1858 | 0.4968
|  | 1859 | 0.49685
|  | 1860 | 0.49691
|  | 1861 | 0.49696
|  | 1862 | 0.49701
|  | 1863 | 0.49706
|  | 1864 | 0.49712
|  | 1865 | 0.49717
|  | 1866 | 0.49723
|  | 1867 | 0.49728
|  | 1868 | 0.49733
|  | 1869 | 0.49739
|  | 1870 | 0.49744
|  | 1871 | 0.4975
|  | 1872 | 0.49755
|  | 1873 | 0.49761
|  | 1874 | 0.49766
|  | 1875 | 0.49772
|  | 1876 | 0.49777
|  | 1877 | 0.49783
|  | 1878 | 0.49788
|  | 1879 | 0.49794
|  | 1880 | 0.49799
|  | 1881 | 0.49805
|  | 1882 | 0.4981
|  | 1883 | 0.49816
|  | 1884 | 0.49821
|  | 1885 | 0.49827
|  | 1886 | 0.49833
|  | 1887 | 0.49838
|  | 1888 | 0.49844
|  | 1889 | 0.4985
|  | 1890 | 0.49855
|  | 1891 | 0.49861
|  | 1892 | 0.49867
|  | 1893 | 0.49872
|  | 1894 | 0.49878
|  | 1895 | 0.49884
|  | 1896 | 0.49889
|  | 1897 | 0.49895
|  | 1898 | 0.49901
|  | 1899 | 0.49907
|  | 1900 | 0.49913
|  | 1901 | 0.49918
|  | 1902 | 0.49924
|  | 1903 | 0.4993
|  | 1904 | 0.49936
|  | 1905 | 0.49942
|  | 1906 | 0.49947
|  | 1907 | 0.49953
|  | 1908 | 0.49959
|  | 1909 | 0.49965
|  | 1910 | 0.49971
|  | 1911 | 0.49977
|  | 1912 | 0.49983
|  | 1913 | 0.49989
|  | 1914 | 0.49995
|  | 1915 | 0.50001
|  | 1916 | 0.50007
|  | 1917 | 0.50013
|  | 1918 | 0.50019
|  | 1919 | 0.50025
|  | 1920 | 0.50031
|  | 1921 | 0.50037
|  | 1922 | 0.50043
|  | 1923 | 0.50049
|  | 1924 | 0.50055
|  | 1925 | 0.50061
|  | 1926 | 0.50067
|  | 1927 | 0.50073
|  | 1928 | 0.50079
|  | 1929 | 0.50085
|  | 1930 | 0.50091
|  | 1931 | 0.50097
|  | 1932 | 0.50104
|  | 1933 | 0.5011
|  | 1934 | 0.50116
|  | 1935 | 0.50122
|  | 1936 | 0.50128
|  | 1937 | 0.50134
|  | 1938 | 0.50141
|  | 1939 | 0.50147
|  | 1940 | 0.50153
|  | 1941 | 0.50159
|  | 1942 | 0.50166
|  | 1943 | 0.50172
|  | 1944 | 0.50178
|  | 1945 | 0.50184
|  | 1946 | 0.50191
|  | 1947 | 0.50197
|  | 1948 | 0.50203
|  | 1949 | 0.5021
|  | 1950 | 0.50216
|  | 1951 | 0.50222
|  | 1952 | 0.50229
|  | 1953 | 0.50235
|  | 1954 | 0.50242
|  | 1955 | 0.50248
|  | 1956 | 0.50254
|  | 1957 | 0.50261
|  | 1958 | 0.50267
|  | 1959 | 0.50274
|  | 1960 | 0.5028
|  | 1961 | 0.50287
|  | 1962 | 0.50293
|  | 1963 | 0.50299
|  | 1964 | 0.50306
|  | 1965 | 0.50312
|  | 1966 | 0.50319
|  | 1967 | 0.50326
|  | 1968 | 0.50332
|  | 1969 | 0.50339
|  | 1970 | 0.50345
|  | 1971 | 0.50352
|  | 1972 | 0.50358
|  | 1973 | 0.50365
|  | 1974 | 0.50371
|  | 1975 | 0.50378
|  | 1976 | 0.50385
|  | 1977 | 0.50391
|  | 1978 | 0.50398
|  | 1979 | 0.50405
|  | 1980 | 0.50411
|  | 1981 | 0.50418
|  | 1982 | 0.50425
|  | 1983 | 0.50431
|  | 1984 | 0.50438
|  | 1985 | 0.50445
|  | 1986 | 0.50451
|  | 1987 | 0.50458
|  | 1988 | 0.50465
|  | 1989 | 0.50472
|  | 1990 | 0.50478
|  | 1991 | 0.50485
|  | 1992 | 0.50492
|  | 1993 | 0.50499
|  | 1994 | 0.50506
|  | 1995 | 0.50512
|  | 1996 | 0.50519
|  | 1997 | 0.50526
|  | 1998 | 0.50533
|  | 1999 | 0.5054
|  | 2000 | 0.50547

## Transmission
Measured Transmission
|  | Wavelength (nm) | % Transmission
|  | 1100 | 98.45624
|  | 1110 | 98.19695
|  | 1120 | 97.91062
|  | 1130 | 97.64313
Product Raw Data |  | 1140 | 97.3942
Achromatic Half-Wave Plate Module for FiberBench 1100 - 2000 nm |  | 1150 | 97.14215
|  | 1160 | 96.93879
Item #: | FBR-AH3 | 1170 | 96.74031
| FBRP-AH3 | 1180 | 96.52825
DISCLAIMER: The data presented here are typical. Slight variations in performance data will occur from lot to lot. Please contact Technical Support with any questions regarding the use or reliability of this data. |  | 1190 | 96.33993
|  | 1200 | 96.23913
|  | 1210 | 96.27991
|  | 1220 | 96.30398
|  | 1230 | 96.21538
|  | 1240 | 96.23262
|  | 1250 | 96.4072
Additional Information: |  | 1260 | 96.38166
Measured Transmission at Normal Incidence |  | 1270 | 96.50717
|  | 1280 | 96.64844
|  | 1290 | 96.69135
|  | 1300 | 96.88789
|  | 1310 | 96.94089
|  | 1320 | 97.153
|  | 1330 | 97.19551
|  | 1340 | 97.3377
|  | 1350 | 97.50018
|  | 1360 | 97.57881
|  | 1370 | 97.79041
|  | 1380 | 97.8151
|  | 1390 | 97.92208
|  | 1400 | 98.11226
|  | 1410 | 98.11873
|  | 1420 | 98.13115
|  | 1430 | 98.30478
|  | 1440 | 98.38428
|  | 1450 | 98.36687
|  | 1460 | 98.41611
|  | 1470 | 98.57687
|  | 1480 | 98.71279
|  | 1490 | 98.74552
|  | 1500 | 98.73734
|  | 1510 | 98.77301
|  | 1520 | 98.82664
|  | 1530 | 98.88541
|  | 1540 | 98.98422
|  | 1550 | 99.09101
|  | 1560 | 99.15005
|  | 1570 | 99.18534
|  | 1580 | 99.20314
|  | 1590 | 99.20699
|  | 1600 | 99.23118
|  | 1610 | 99.26707
|  | 1620 | 99.29506
|  | 1630 | 99.30634
|  | 1640 | 99.34413
|  | 1650 | 99.36296
|  | 1660 | 99.38246
|  | 1670 | 99.40446
|  | 1680 | 99.41609
|  | 1690 | 99.457
|  | 1700 | 99.42405
|  | 1710 | 99.39198
|  | 1720 | 99.34909
|  | 1730 | 99.32989
|  | 1740 | 99.33134
|  | 1750 | 99.32051
|  | 1760 | 99.29309
|  | 1770 | 99.26642
|  | 1780 | 99.19656
|  | 1790 | 99.13771
|  | 1800 | 99.11176
|  | 1810 | 99.05685
|  | 1820 | 98.94722
|  | 1830 | 98.84476
|  | 1840 | 98.78981
|  | 1850 | 98.802
|  | 1860 | 98.62094
|  | 1870 | 98.33105
|  | 1880 | 98.28528
|  | 1890 | 98.25291
|  | 1900 | 97.84426
|  | 1910 | 97.47099
|  | 1920 | 97.61756
|  | 1930 | 97.41908
|  | 1940 | 96.75639
|  | 1950 | 97.01633
|  | 1960 | 97.13086
|  | 1970 | 96.20815
|  | 1980 | 96.58031
|  | 1990 | 96.75188
|  | 2000 | 95.52504

## AOI
Angle of Incidence
|  | AOI (deg.) | Retardance (Waves)
|  | -10 | 0.23732
|  | -8 | 0.32304
|  | -6 | 0.3895
|  | -4 | 0.43686
Product Raw Data |  | -2 | 0.46523
Achromatic Half-Wave Plate Module for FiberBench 1100 - 2000 nm |  | 0 | 0.47468
|  | 2 | 0.46523
Item #: | FBR-AH3 | 4 | 0.43686
| FBRP-AH3 | 6 | 0.3895
DISCLAIMER: The data presented here are typical. Slight variations in performance data will occur from lot to lot. Please contact Technical Support with any questions regarding the use or reliability of this data. |  | 8 | 0.32304
|  | 10 | 0.23732
Additional Information: