## FPQFA Waists
|  | FPQFA-5 Waist Size, Effective Waist, and Effective Waist Position vs Wavelength |  |  |  | FPQFA-8 Waist Size, Effective Waist, and Effective Waist Position vs Wavelength
|  | Wavelength (nm) | FPQFA-5 Waist Size (µm) | FPQFA-5 Effective Waist Size (µm) | FPQFA-5 Effective Waist Position (mm) | Wavelength (nm) | FPQFA-8 Waist Size (µm) | FPQFA-8 Effective Waist Size (µm) | FPQFA-8 Effective Waist Position (mm)
|  | 550 | 78.27813 | 78.91536 | 1.902773 | 845 | 97.02585 | 97.80684 | 1.881432
|  | 551 | 78.34926 | 78.98703 | 1.902652 | 846 | 97.08324 | 97.86468 | 1.881386
|  | 552 | 78.42032 | 79.05863 | 1.90253 | 847 | 97.1406 | 97.92248 | 1.88134
|  | 553 | 78.49132 | 79.13017 | 1.90241 | 848 | 97.19793 | 97.98025 | 1.881294
Product Raw Data |  | 554 | 78.56226 | 79.20164 | 1.90229 | 849 | 97.25522 | 98.03798 | 1.881249
Piezo-Tunable Narrow Bandpass Fabry-Perot Filters |  | 555 | 78.63313 | 79.27305 | 1.90217 | 850 | 97.31248 | 98.09569 | 1.881203
|  | 556 | 78.70394 | 79.34439 | 1.902051 | 851 | 97.36971 | 98.15335 | 1.881158
Item # | FPQFA-5 | 557 | 78.77469 | 79.41568 | 1.901933 | 852 | 97.4269 | 98.21099 | 1.881112
| FPQFA-8 | 558 | 78.84537 | 79.48689 | 1.901815 | 853 | 97.48406 | 98.26859 | 1.881067
DISCLAIMER: The data presented here are typical. Slight variations in performance data will occur from lot to lot. Please contact Technical Support with any questions regarding the use or reliability of this data. |  | 559 | 78.91599 | 79.55805 | 1.901698 | 854 | 97.54118 | 98.32615 | 1.881022
|  | 560 | 78.98654 | 79.62914 | 1.901582 | 855 | 97.59828 | 98.38369 | 1.880977
|  | 561 | 79.05703 | 79.70016 | 1.901466 | 856 | 97.65533 | 98.44118 | 1.880932
|  | 562 | 79.12746 | 79.77113 | 1.90135 | 857 | 97.71236 | 98.49865 | 1.880887
|  | 563 | 79.19783 | 79.84203 | 1.901236 | 858 | 97.76935 | 98.55608 | 1.880842
|  | 564 | 79.26813 | 79.91286 | 1.901121 | 859 | 97.82631 | 98.61348 | 1.880797
This data may be used in publications. However, please cite Thorlabs as the source. |  | 565 | 79.33838 | 79.98364 | 1.901008 | 860 | 97.88323 | 98.67084 | 1.880752
|  | 566 | 79.40856 | 80.05435 | 1.900894 | 861 | 97.94013 | 98.72818 | 1.880708
|  | 567 | 79.47867 | 80.125 | 1.900782 | 862 | 97.99699 | 98.78547 | 1.880663
Additional Information: |  | 568 | 79.54873 | 80.19559 | 1.90067 | 863 | 98.05381 | 98.84274 | 1.880619
The mode waists at the flat mirror of the filter are shown along with the effective waist sizes and the effective waist positions (relative to the flat mirror position). The effective waists and positions are the shifted values for a beam transmitted through the filter due to refraction through the spherical mirror. |  | 569 | 79.61873 | 80.26611 | 1.900558 | 864 | 98.11061 | 98.89997 | 1.880574
|  | 570 | 79.68866 | 80.33658 | 1.900447 | 865 | 98.16737 | 98.95717 | 1.88053
|  | 571 | 79.75853 | 80.40698 | 1.900336 | 866 | 98.22409 | 99.01433 | 1.880486
|  | 572 | 79.82834 | 80.47732 | 1.900226 | 867 | 98.28079 | 99.07147 | 1.880442
|  | 573 | 79.89809 | 80.5476 | 1.900117 | 868 | 98.33745 | 99.12857 | 1.880397
|  | 574 | 79.96778 | 80.61782 | 1.900008 | 869 | 98.39408 | 99.18563 | 1.880353
|  | 575 | 80.03741 | 80.68797 | 1.899899 | 870 | 98.45068 | 99.24267 | 1.88031
|  | 576 | 80.10697 | 80.75807 | 1.899791 | 871 | 98.50724 | 99.29967 | 1.880266
|  | 577 | 80.17648 | 80.82811 | 1.899684 | 872 | 98.56377 | 99.35664 | 1.880222
|  | 578 | 80.24593 | 80.89808 | 1.899577 | 873 | 98.62027 | 99.41357 | 1.880178
|  | 579 | 80.31532 | 80.96799 | 1.89947 | 874 | 98.67674 | 99.47048 | 1.880135
|  | 580 | 80.38464 | 81.03785 | 1.899364 | 875 | 98.73318 | 99.52735 | 1.880091
|  | 581 | 80.45391 | 81.10764 | 1.899259 | 876 | 98.78958 | 99.58418 | 1.880048
|  | 582 | 80.52312 | 81.17738 | 1.899154 | 877 | 98.84595 | 99.64099 | 1.880004
|  | 583 | 80.59227 | 81.24705 | 1.899049 | 878 | 98.90229 | 99.69776 | 1.879961
|  | 584 | 80.66135 | 81.31666 | 1.898945 | 879 | 98.9586 | 99.7545 | 1.879918
|  | 585 | 80.73038 | 81.38622 | 1.898842 | 880 | 99.01487 | 99.81121 | 1.879875
|  | 586 | 80.79935 | 81.45571 | 1.898738 | 881 | 99.07111 | 99.86789 | 1.879831
|  | 587 | 80.86827 | 81.52515 | 1.898636 | 882 | 99.12732 | 99.92453 | 1.879788
|  | 588 | 80.93712 | 81.59453 | 1.898534 | 883 | 99.1835 | 99.98115 | 1.879745
|  | 589 | 81.00592 | 81.66385 | 1.898432 | 884 | 99.23965 | 100.0377 | 1.879703
|  | 590 | 81.07465 | 81.73311 | 1.898331 | 885 | 99.29576 | 100.0943 | 1.87966
|  | 591 | 81.14333 | 81.80231 | 1.89823 | 886 | 99.35185 | 100.1508 | 1.879617
|  | 592 | 81.21195 | 81.87145 | 1.898129 | 887 | 99.4079 | 100.2073 | 1.879574
|  | 593 | 81.28051 | 81.94053 | 1.898029 | 888 | 99.46392 | 100.2637 | 1.879532
|  | 594 | 81.34902 | 82.00956 | 1.89793 | 889 | 99.51991 | 100.3201 | 1.879489
|  | 595 | 81.41746 | 82.07853 | 1.897831 | 890 | 99.57587 | 100.3765 | 1.879447
|  | 596 | 81.48585 | 82.14744 | 1.897732 | 891 | 99.63179 | 100.4329 | 1.879404
|  | 597 | 81.55418 | 82.21629 | 1.897634 | 892 | 99.68769 | 100.4892 | 1.879362
|  | 598 | 81.62246 | 82.28509 | 1.897536 | 893 | 99.74355 | 100.5455 | 1.87932
|  | 599 | 81.69068 | 82.35382 | 1.897439 | 894 | 99.79938 | 100.6018 | 1.879277
|  | 600 | 81.75884 | 82.4225 | 1.897342 | 895 | 99.85518 | 100.658 | 1.879235
|  | 601 | 81.82694 | 82.49113 | 1.897245 | 896 | 99.91095 | 100.7142 | 1.879193
|  | 602 | 81.89499 | 82.55969 | 1.897149 | 897 | 99.96669 | 100.7704 | 1.879151
|  | 603 | 81.96298 | 82.6282 | 1.897054 | 898 | 100.0224 | 100.8265 | 1.879109
|  | 604 | 82.03091 | 82.69665 | 1.896958 | 899 | 100.0781 | 100.8826 | 1.879067
|  | 605 | 82.09879 | 82.76505 | 1.896864 | 900 | 100.1337 | 100.9387 | 1.879026
|  | 606 | 82.16662 | 82.83339 | 1.896769 | 901 | 100.1893 | 100.9947 | 1.878984
|  | 607 | 82.23438 | 82.90167 | 1.896675 | 902 | 100.2449 | 101.0508 | 1.878942
|  | 608 | 82.30209 | 82.9699 | 1.896582 | 903 | 100.3005 | 101.1067 | 1.8789
|  | 609 | 82.36975 | 83.03807 | 1.896488 | 904 | 100.356 | 101.1627 | 1.878859
|  | 610 | 82.43735 | 83.10619 | 1.896395 | 905 | 100.4115 | 101.2186 | 1.878817
|  | 611 | 82.50489 | 83.17425 | 1.896303 | 906 | 100.4669 | 101.2745 | 1.878776
|  | 612 | 82.57238 | 83.24225 | 1.896211 | 907 | 100.5224 | 101.3304 | 1.878735
|  | 613 | 82.63981 | 83.3102 | 1.896119 | 908 | 100.5778 | 101.3862 | 1.878693
|  | 614 | 82.70719 | 83.37809 | 1.896028 | 909 | 100.6331 | 101.442 | 1.878652
|  | 615 | 82.77451 | 83.44593 | 1.895937 | 910 | 100.6885 | 101.4977 | 1.878611
|  | 616 | 82.84178 | 83.51371 | 1.895847 | 911 | 100.7438 | 101.5535 | 1.87857
|  | 617 | 82.909 | 83.58144 | 1.895756 | 912 | 100.7991 | 101.6092 | 1.878529
|  | 618 | 82.97616 | 83.64911 | 1.895667 | 913 | 100.8543 | 101.6649 | 1.878488
|  | 619 | 83.04326 | 83.71673 | 1.895577 | 914 | 100.9095 | 101.7205 | 1.878447
|  | 620 | 83.11032 | 83.78429 | 1.895488 | 915 | 100.9647 | 101.7761 | 1.878406
|  | 621 | 83.17731 | 83.8518 | 1.895399 | 916 | 101.0199 | 101.8317 | 1.878365
|  | 622 | 83.24426 | 83.91926 | 1.895311 | 917 | 101.075 | 101.8872 | 1.878324
|  | 623 | 83.31115 | 83.98666 | 1.895223 | 918 | 101.1301 | 101.9428 | 1.878283
|  | 624 | 83.37798 | 84.054 | 1.895136 | 919 | 101.1852 | 101.9983 | 1.878243
|  | 625 | 83.44476 | 84.1213 | 1.895048 | 920 | 101.2402 | 102.0537 | 1.878202
|  | 626 | 83.51149 | 84.18854 | 1.894961 | 921 | 101.2952 | 102.1091 | 1.878162
|  | 627 | 83.57817 | 84.25572 | 1.894875 | 922 | 101.3502 | 102.1646 | 1.878121
|  | 628 | 83.64479 | 84.32285 | 1.894789 | 923 | 101.4051 | 102.2199 | 1.878081
|  | 629 | 83.71136 | 84.38993 | 1.894703 | 924 | 101.46 | 102.2753 | 1.87804
|  | 630 | 83.77788 | 84.45696 | 1.894617 | 925 | 101.5149 | 102.3306 | 1.878
|  | 631 | 83.84434 | 84.52393 | 1.894532 | 926 | 101.5698 | 102.3859 | 1.87796
|  | 632 | 83.91075 | 84.59085 | 1.894447 | 927 | 101.6246 | 102.4411 | 1.877919
|  | 633 | 83.97711 | 84.65772 | 1.894363 | 928 | 101.6794 | 102.4963 | 1.877879
|  | 634 | 84.04342 | 84.72453 | 1.894278 | 929 | 101.7342 | 102.5515 | 1.877839
|  | 635 | 84.10967 | 84.79129 | 1.894195 | 930 | 101.7889 | 102.6067 | 1.877799
|  | 636 | 84.17588 | 84.858 | 1.894111 | 931 | 101.8436 | 102.6618 | 1.877759
|  | 637 | 84.24203 | 84.92465 | 1.894028 | 932 | 101.8983 | 102.7169 | 1.877719
|  | 638 | 84.30812 | 84.99126 | 1.893945 | 933 | 101.953 | 102.772 | 1.877679
|  | 639 | 84.37417 | 85.05781 | 1.893863 | 934 | 102.0076 | 102.827 | 1.877639
|  | 640 | 84.44016 | 85.12431 | 1.89378 | 935 | 102.0622 | 102.8821 | 1.8776
|  | 641 | 84.50611 | 85.19076 | 1.893698 | 936 | 102.1168 | 102.937 | 1.87756
|  | 642 | 84.572 | 85.25715 | 1.893617 | 937 | 102.1713 | 102.992 | 1.87752
|  | 643 | 84.63784 | 85.3235 | 1.893536 | 938 | 102.2258 | 103.0469 | 1.877481
|  | 644 | 84.70363 | 85.38979 | 1.893455 | 939 | 102.2803 | 103.1018 | 1.877441
|  | 645 | 84.76937 | 85.45603 | 1.893374 | 940 | 102.3347 | 103.1567 | 1.877401
|  | 646 | 84.83505 | 85.52222 | 1.893294 | 941 | 102.3891 | 103.2115 | 1.877362
|  | 647 | 84.90069 | 85.58836 | 1.893214 | 942 | 102.4435 | 103.2663 | 1.877322
|  | 648 | 84.96628 | 85.65445 | 1.893134 | 943 | 102.4979 | 103.3211 | 1.877283
|  | 649 | 85.03181 | 85.72049 | 1.893054 | 944 | 102.5522 | 103.3759 | 1.877244
|  | 650 | 85.0973 | 85.78647 | 1.892975 | 945 | 102.6065 | 103.4306 | 1.877204
|  | 651 | 85.16273 | 85.85241 | 1.892896 | 946 | 102.6608 | 103.4853 | 1.877165
|  | 652 | 85.22812 | 85.91829 | 1.892818 | 947 | 102.715 | 103.5399 | 1.877126
|  | 653 | 85.29345 | 85.98413 | 1.89274 | 948 | 102.7693 | 103.5946 | 1.877087
|  | 654 | 85.35873 | 86.04991 | 1.892662 | 949 | 102.8235 | 103.6492 | 1.877048
|  | 655 | 85.42397 | 86.11565 | 1.892584 | 950 | 102.8776 | 103.7038 | 1.877009
|  | 656 | 85.48915 | 86.18133 | 1.892506 | 951 | 102.9317 | 103.7583 | 1.87697
|  | 657 | 85.55429 | 86.24696 | 1.892429 | 952 | 102.9859 | 103.8128 | 1.876931
|  | 658 | 85.61937 | 86.31255 | 1.892353 | 953 | 103.0399 | 103.8673 | 1.876892
|  | 659 | 85.68441 | 86.37808 | 1.892276 | 954 | 103.094 | 103.9218 | 1.876853
|  | 660 | 85.74939 | 86.44357 | 1.8922 | 955 | 103.148 | 103.9762 | 1.876814
|  | 661 | 85.81433 | 86.509 | 1.892124 | 956 | 103.202 | 104.0306 | 1.876775
|  | 662 | 85.87922 | 86.57439 | 1.892048 | 957 | 103.2559 | 104.085 | 1.876737
|  | 663 | 85.94406 | 86.63972 | 1.891973 | 958 | 103.3099 | 104.1394 | 1.876698
|  | 664 | 86.00885 | 86.70501 | 1.891897 | 959 | 103.3638 | 104.1937 | 1.876659
|  | 665 | 86.07359 | 86.77025 | 1.891823 | 960 | 103.4177 | 104.248 | 1.876621
|  | 666 | 86.13828 | 86.83544 | 1.891748 | 961 | 103.4715 | 104.3022 | 1.876582
|  | 667 | 86.20293 | 86.90058 | 1.891674 | 962 | 103.5253 | 104.3565 | 1.876544
|  | 668 | 86.26752 | 86.96567 | 1.891599 | 963 | 103.5791 | 104.4107 | 1.876505
|  | 669 | 86.33207 | 87.03071 | 1.891526 | 964 | 103.6329 | 104.4649 | 1.876467
|  | 670 | 86.39657 | 87.0957 | 1.891452 | 965 | 103.6866 | 104.519 | 1.876428
|  | 671 | 86.46102 | 87.16065 | 1.891379 | 966 | 103.7403 | 104.5731 | 1.87639
|  | 672 | 86.52542 | 87.22555 | 1.891306 | 967 | 103.794 | 104.6272 | 1.876352
|  | 673 | 86.58978 | 87.29039 | 1.891233 | 968 | 103.8477 | 104.6813 | 1.876313
|  | 674 | 86.65408 | 87.3552 | 1.89116 | 969 | 103.9013 | 104.7353 | 1.876275
|  | 675 | 86.71834 | 87.41995 | 1.891088 | 970 | 103.9549 | 104.7894 | 1.876237
|  | 676 | 86.78256 | 87.48465 | 1.891016 | 971 | 104.0085 | 104.8433 | 1.876199
|  | 677 | 86.84672 | 87.54931 | 1.890944 | 972 | 104.062 | 104.8973 | 1.876161
|  | 678 | 86.91084 | 87.61392 | 1.890873 | 973 | 104.1155 | 104.9512 | 1.876123
|  | 679 | 86.97491 | 87.67848 | 1.890801 | 974 | 104.169 | 105.0051 | 1.876085
|  | 680 | 87.03893 | 87.743 | 1.89073 | 975 | 104.2225 | 105.059 | 1.876047
|  | 681 | 87.10291 | 87.80746 | 1.890659 | 976 | 104.2759 | 105.1128 | 1.876009
|  | 682 | 87.16683 | 87.87188 | 1.890589 | 977 | 104.3293 | 105.1667 | 1.875971
|  | 683 | 87.23072 | 87.93625 | 1.890519 | 978 | 104.3827 | 105.2205 | 1.875933
|  | 684 | 87.29455 | 88.00058 | 1.890448 | 979 | 104.436 | 105.2742 | 1.875895
|  | 685 | 87.35834 | 88.06486 | 1.890379 | 980 | 104.4894 | 105.328 | 1.875858
|  | 686 | 87.42208 | 88.12909 | 1.890309 | 981 | 104.5427 | 105.3817 | 1.87582
|  | 687 | 87.48578 | 88.19327 | 1.89024 | 982 | 104.5959 | 105.4353 | 1.875782
|  | 688 | 87.54943 | 88.25741 | 1.89017 | 983 | 104.6492 | 105.489 | 1.875745
|  | 689 | 87.61303 | 88.3215 | 1.890102 | 984 | 104.7024 | 105.5426 | 1.875707
|  | 690 | 87.67659 | 88.38555 | 1.890033 | 985 | 104.7556 | 105.5962 | 1.87567
|  | 691 | 87.7401 | 88.44955 | 1.889964 | 986 | 104.8088 | 105.6498 | 1.875632
|  | 692 | 87.80356 | 88.5135 | 1.889896 | 987 | 104.8619 | 105.7033 | 1.875595
|  | 693 | 87.86698 | 88.57741 | 1.889828 | 988 | 104.915 | 105.7569 | 1.875557
|  | 694 | 87.93035 | 88.64127 | 1.88976 | 989 | 104.9681 | 105.8103 | 1.87552
|  | 695 | 87.99368 | 88.70508 | 1.889693 | 990 | 105.0211 | 105.8638 | 1.875482
|  | 696 | 88.05696 | 88.76885 | 1.889625 | 991 | 105.0742 | 105.9172 | 1.875445
|  | 697 | 88.1202 | 88.83257 | 1.889558 | 992 | 105.1272 | 105.9707 | 1.875408
|  | 698 | 88.18339 | 88.89625 | 1.889491 | 993 | 105.1801 | 106.024 | 1.87537
|  | 699 | 88.24654 | 88.95988 | 1.889425 | 994 | 105.2331 | 106.0774 | 1.875333
|  | 700 | 88.30964 | 89.02346 | 1.889358 | 995 | 105.286 | 106.1307 | 1.875296
|  | 701 | 88.37269 | 89.087 | 1.889292 | 996 | 105.3389 | 106.184 | 1.875259
|  | 702 | 88.4357 | 89.1505 | 1.889226 | 997 | 105.3918 | 106.2373 | 1.875222
|  | 703 | 88.49867 | 89.21395 | 1.88916 | 998 | 105.4446 | 106.2905 | 1.875185
|  | 704 | 88.56159 | 89.27735 | 1.889094 | 999 | 105.4974 | 106.3438 | 1.875147
|  | 705 | 88.62447 | 89.34071 | 1.889029 | 1000 | 105.5502 | 106.397 | 1.87511
|  | 706 | 88.6873 | 89.40403 | 1.888964 | 1001 | 105.603 | 106.4501 | 1.875073
|  | 707 | 88.75009 | 89.4673 | 1.888899 | 1002 | 105.6557 | 106.5033 | 1.875037
|  | 708 | 88.81283 | 89.53053 | 1.888834 | 1003 | 105.7084 | 106.5564 | 1.875
|  | 709 | 88.87553 | 89.59371 | 1.888769 | 1004 | 105.7611 | 106.6095 | 1.874963
|  | 710 | 88.93818 | 89.65684 | 1.888705 | 1005 | 105.8138 | 106.6625 | 1.874926
|  | 711 | 89.0008 | 89.71993486 | 1.888641 | 1006 | 105.8664 | 106.7156 | 1.874889
|  | 712 | 89.06336 | 89.78298 | 1.888577 | 1007 | 105.919 | 106.7686 | 1.874852
|  | 713 | 89.12588 | 89.84599 | 1.888513 | 1008 | 105.9716 | 106.8216 | 1.874816
|  | 714 | 89.18836 | 89.90895 | 1.888449 | 1009 | 106.0241 | 106.8745 | 1.874779
|  | 715 | 89.2508 | 89.97186 | 1.888386 | 1010 | 106.0766 | 106.9275 | 1.874742
|  | 716 | 89.31319 | 90.03473 | 1.888323 | 1011 | 106.1291 | 106.9804 | 1.874705
|  | 717 | 89.37554 | 90.09756 | 1.88826 | 1012 | 106.1816 | 107.0332 | 1.874669
|  | 718 | 89.43784 | 90.16034 | 1.888197 | 1013 | 106.2341 | 107.0861 | 1.874632
|  | 719 | 89.5001 | 90.22308 | 1.888134 | 1014 | 106.2865 | 107.1389 | 1.874596
|  | 720 | 89.56232 | 90.28578 | 1.888072 | 1015 | 106.3389 | 107.1917 | 1.874559
|  | 721 | 89.62449 | 90.34843 | 1.888009 | 1016 | 106.3913 | 107.2445 | 1.874523
|  | 722 | 89.68663 | 90.41104 | 1.887947 | 1017 | 106.4436 | 107.2972 | 1.874486
|  | 723 | 89.74871 | 90.47361 | 1.887885 | 1018 | 106.4959 | 107.35 | 1.87445
|  | 724 | 89.81076 | 90.53613 | 1.887824 | 1019 | 106.5482 | 107.4027 | 1.874413
|  | 725 | 89.87276 | 90.59861 | 1.887762 | 1020 | 106.6005 | 107.4553 | 1.874377
|  | 726 | 89.93472 | 90.66105 | 1.887701 | 1021 | 106.6527 | 107.508 | 1.874341
|  | 727 | 89.99664 | 90.72344 | 1.88764 | 1022 | 106.7049 | 107.5606 | 1.874304
|  | 728 | 90.05851 | 90.78579 | 1.887579 | 1023 | 106.7571 | 107.6132 | 1.874268
|  | 729 | 90.12035 | 90.8481 | 1.887518 | 1024 | 106.8093 | 107.6658 | 1.874232
|  | 730 | 90.18214 | 90.91036 | 1.887457 | 1025 | 106.8614 | 107.7183 | 1.874196
|  | 731 | 90.24388 | 90.97259 | 1.887397 | 1026 | 106.9136 | 107.7708 | 1.874159
|  | 732 | 90.30559 | 91.03477 | 1.887337 | 1027 | 106.9656 | 107.8233 | 1.874123
|  | 733 | 90.36725 | 91.09691 | 1.887276 | 1028 | 107.0177 | 107.8758 | 1.874087
|  | 734 | 90.42887 | 91.159 | 1.887216 | 1029 | 107.0697 | 107.9282 | 1.874051
|  | 735 | 90.49045 | 91.22105 | 1.887157 | 1030 | 107.1218 | 107.9806 | 1.874015
|  | 736 | 90.55199 | 91.28306 | 1.887097 | 1031 | 107.1737 | 108.033 | 1.873979
|  | 737 | 90.61348 | 91.34503 | 1.887038 | 1032 | 107.2257 | 108.0854 | 1.873943
|  | 738 | 90.67494 | 91.40696 | 1.886978 | 1033 | 107.2776 | 108.1377 | 1.873907
|  | 739 | 90.73635 | 91.46885 | 1.886919 | 1034 | 107.3296 | 108.19 | 1.873871
|  | 740 | 90.79772 | 91.53069 | 1.88686 | 1035 | 107.3814 | 108.2423 | 1.873835
|  | 741 | 90.85905 | 91.59249 | 1.886802 | 1036 | 107.4333 | 108.2946 | 1.873799
|  | 742 | 90.92034 | 91.65425 | 1.886743 | 1037 | 107.4851 | 108.3468 | 1.873763
|  | 743 | 90.98158 | 91.71597 | 1.886685 | 1038 | 107.537 | 108.399 | 1.873727
|  | 744 | 91.04279 | 91.77764 | 1.886627 | 1039 | 107.5887 | 108.4512 | 1.873691
|  | 745 | 91.10395 | 91.83928 | 1.886568 | 1040 | 107.6405 | 108.5034 | 1.873656
|  | 746 | 91.16508 | 91.90087 | 1.88651 | 1041 | 107.6922 | 108.5555 | 1.87362
|  | 747 | 91.22616 | 91.96243 | 1.886453 | 1042 | 107.744 | 108.6076 | 1.873584
|  | 748 | 91.2872 | 92.02394 | 1.886395 | 1043 | 107.7957 | 108.6597 | 1.873548
|  | 749 | 91.3482 | 92.08541 | 1.886338 | 1044 | 107.8473 | 108.7118 | 1.873513
|  | 750 | 91.40916 | 92.14684 | 1.88628 | 1045 | 107.899 | 108.7638 | 1.873477
|  | 751 | 91.47008 | 92.20823 | 1.886223 | 1046 | 107.9506 | 108.8158 | 1.873441
|  | 752 | 91.53096 | 92.26957 | 1.886166 | 1047 | 108.0022 | 108.8678 | 1.873406
|  | 753 | 91.5918 | 92.33088 | 1.886109 | 1048 | 108.0537 | 108.9198 | 1.87337
|  | 754 | 91.65259 | 92.39215 | 1.886053 | 1049 | 108.1053 | 108.9717 | 1.873334
|  | 755 | 91.71335 | 92.45337 | 1.885996 | 1050 | 108.1568 | 109.0236 | 1.873299
|  | 756 | 91.77407 | 92.51456 | 1.88594 | 1051 | 108.2083 | 109.0755 | 1.873263
|  | 757 | 91.83475 | 92.5757 | 1.885884 | 1052 | 108.2597 | 109.1274 | 1.873228
|  | 758 | 91.89538 | 92.63681 | 1.885828 | 1053 | 108.3112 | 109.1792 | 1.873192
|  | 759 | 91.95598 | 92.69787 | 1.885772 | 1054 | 108.3626 | 109.231 | 1.873157
|  | 760 | 92.01654 | 92.75889 | 1.885716 | 1055 | 108.414 | 109.2828 | 1.873122
|  | 761 | 92.07705 | 92.81988 | 1.88566 | 1056 | 108.4654 | 109.3346 | 1.873086
|  | 762 | 92.13753 | 92.88082 | 1.885605 | 1057 | 108.5167 | 109.3863 | 1.873051
|  | 763 | 92.19797 | 92.94172 | 1.885549 | 1058 | 108.568 | 109.438 | 1.873015
|  | 764 | 92.25837 | 93.00259 | 1.885494 | 1059 | 108.6193 | 109.4897 | 1.87298
|  | 765 | 92.31873 | 93.06341 | 1.885439 | 1060 | 108.6706 | 109.5414 | 1.872945
|  | 766 | 92.37905 | 93.1242 | 1.885384 | 1061 | 108.7218 | 109.593 | 1.872909
|  | 767 | 92.43933 | 93.18494 | 1.885329 | 1062 | 108.7731 | 109.6446 | 1.872874
|  | 768 | 92.49957 | 93.24565 | 1.885275 | 1063 | 108.8243 | 109.6962 | 1.872839
|  | 769 | 92.55977 | 93.30631 | 1.88522 | 1064 | 108.8754 | 109.7478 | 1.872804
|  | 770 | 92.61993 | 93.36694 | 1.885166 | 1065 | 108.9266 | 109.7993 | 1.872768
|  | 771 | 92.68005 | 93.42752 | 1.885112 | 1066 | 108.9777 | 109.8509 | 1.872733
|  | 772 | 92.74014 | 93.48807 | 1.885058 | 1067 | 109.0288 | 109.9024 | 1.872698
|  | 773 | 92.80018 | 93.54858 | 1.885004 | 1068 | 109.0799 | 109.9538 | 1.872663
|  | 774 | 92.86019 | 93.60905 | 1.88495 | 1069 | 109.131 | 110.0053 | 1.872628
|  | 775 | 92.92016 | 93.66948 | 1.884896 | 1070 | 109.182 | 110.0567 | 1.872593
|  | 776 | 92.98009 | 93.72987 | 1.884843 | 1071 | 109.233 | 110.1081 | 1.872558
|  | 777 | 93.03998 | 93.79022 | 1.884789 | 1072 | 109.284 | 110.1595 | 1.872523
|  | 778 | 93.09983 | 93.85054 | 1.884736 | 1073 | 109.3349 | 110.2108 | 1.872488
|  | 779 | 93.15964 | 93.91081 | 1.884683 | 1074 | 109.3859 | 110.2622 | 1.872453
|  | 780 | 93.21942 | 93.97105 | 1.88463 | 1075 | 109.4368 | 110.3135 | 1.872418
|  | 781 | 93.27915 | 94.03124 | 1.884577 | 1076 | 109.4877 | 110.3647 | 1.872383
|  | 782 | 93.33885 | 94.0914 | 1.884524 | 1077 | 109.5385 | 110.416 | 1.872348
|  | 783 | 93.39851 | 94.15152 | 1.884472 | 1078 | 109.5894 | 110.4672 | 1.872313
|  | 784 | 93.45814 | 94.21161 | 1.884419 | 1079 | 109.6402 | 110.5184 | 1.872278
|  | 785 | 93.51772 | 94.27165 | 1.884367 | 1080 | 109.691 | 110.5696 | 1.872243
|  | 786 | 93.57727 | 94.33165 | 1.884315 | 1081 | 109.7418 | 110.6208 | 1.872208
|  | 787 | 93.63678 | 94.39162 | 1.884263 | 1082 | 109.7925 | 110.6719 | 1.872173
|  | 788 | 93.69625 | 94.45155 | 1.884211 | 1083 | 109.8432 | 110.723 | 1.872138
|  | 789 | 93.75568 | 94.51144 | 1.884159 | 1084 | 109.8939 | 110.7741 | 1.872104
|  | 790 | 93.81508 | 94.5713 | 1.884107 | 1085 | 109.9446 | 110.8252 | 1.872069
|  | 791 | 93.87443 | 94.63111 | 1.884055 | 1086 | 109.9953 | 110.8762 | 1.872034
|  | 792 | 93.93375 | 94.69089 | 1.884004 | 1087 | 110.0459 | 110.9273 | 1.871999
|  | 793 | 93.99304 | 94.75063 | 1.883953 | 1088 | 110.0965 | 110.9783 | 1.871965
|  | 794 | 94.05228 | 94.81033 | 1.883901 | 1089 | 110.1471 | 111.0292 | 1.87193
|  | 795 | 94.11149 | 94.87 | 1.88385 | 1090 | 110.1977 | 111.0802 | 1.871895
|  | 796 | 94.17066 | 94.92962 | 1.883799 | 1091 | 110.2482 | 111.1311 | 1.87186
|  | 797 | 94.2298 | 94.98921 | 1.883748 | 1092 | 110.2987 | 111.182 | 1.871826
|  | 798 | 94.28889 | 95.04877 | 1.883698 | 1093 | 110.3492 | 111.2329 | 1.871791
|  | 799 | 94.34795 | 95.10828 | 1.883647 | 1094 | 110.3997 | 111.2837 | 1.871756
|  | 800 | 94.40697 | 95.16776 | 1.883596 | 1095 | 110.4501 | 111.3346 | 1.871722
|  | 801 | 94.46596 | 95.2272 | 1.883546 | 1096 | 110.5005 | 111.3854 | 1.871687
|  | 802 | 94.52491 | 95.28661 | 1.883496 | 1097 | 110.5509 | 111.4362 | 1.871653
|  | 803 | 94.58382 | 95.34597 | 1.883445 | 1098 | 110.6013 | 111.4869 | 1.871618
|  | 804 | 94.6427 | 95.4053 | 1.883395 | 1099 | 110.6517 | 111.5377 | 1.871584
|  | 805 | 94.70154 | 95.46459 | 1.883345 | 1100 | 110.702 | 111.5884 | 1.871549
|  | 806 | 94.76034 | 95.52385 | 1.883295 | 1101 | 110.7523 | 111.6391 | 1.871515
|  | 807 | 94.81911 | 95.58307 | 1.883246 | 1102 | 110.8026 | 111.6898 | 1.87148
|  | 808 | 94.87784 | 95.64225 | 1.883196 | 1103 | 110.8528 | 111.7404 | 1.871446
|  | 809 | 94.93653 | 95.7014 | 1.883147 | 1104 | 110.9031 | 111.791 | 1.871411
|  | 810 | 94.99519 | 95.76051 | 1.883097 | 1105 | 110.9533 | 111.8416 | 1.871377
|  | 811 | 95.05381 | 95.81958 | 1.883048 | 1106 | 111.0035 | 111.8922 | 1.871342
|  | 812 | 95.11239 | 95.87862 | 1.882999 | 1107 | 111.0537 | 111.9428 | 1.871308
|  | 813 | 95.17094 | 95.93762 | 1.88295 | 1108 | 111.1038 | 111.9933 | 1.871273
|  | 814 | 95.22945 | 95.99658 | 1.882901 | 1109 | 111.1539 | 112.0438 | 1.871239
|  | 815 | 95.28793 | 96.05551 | 1.882852 | 1110 | 111.204 | 112.0943 | 1.871205
|  | 816 | 95.34637 | 96.1144 | 1.882803 | 1111 | 111.2541 | 112.1448 | 1.87117
|  | 817 | 95.40478 | 96.17326 | 1.882754 | 1112 | 111.3042 | 112.1952 | 1.871136
|  | 818 | 95.46314 | 96.23208 | 1.882706 | 1113 | 111.3542 | 112.2456 | 1.871102
|  | 819 | 95.52148 | 96.29086 | 1.882657 | 1114 | 111.4042 | 112.296 | 1.871067
|  | 820 | 95.57978 | 96.34961 | 1.882609 | 1115 | 111.4542 | 112.3464 | 1.871033
|  | 821 | 95.63804 | 96.40832 | 1.882561 | 1116 | 111.5042 | 112.3967 | 1.870999
|  | 822 | 95.69627 | 96.467 | 1.882512 | 1117 | 111.5541 | 112.4471 | 1.870965
|  | 823 | 95.75446 | 96.52564 | 1.882464 | 1118 | 111.6041 | 112.4974 | 1.87093
|  | 824 | 95.81261 | 96.58424 | 1.882416 | 1119 | 111.654 | 112.5477 | 1.870896
|  | 825 | 95.87074 | 96.64281 | 1.882369 | 1120 | 111.7038 | 112.5979 | 1.870862
|  | 826 | 95.92882 | 96.70135 | 1.882321 | 1121 | 111.7537 | 112.6482 | 1.870828
|  | 827 | 95.98687 | 96.75985 | 1.882273 | 1122 | 111.8035 | 112.6984 | 1.870793
|  | 828 | 96.04489 | 96.81831 | 1.882226 | 1123 | 111.8533 | 112.7486 | 1.870759
|  | 829 | 96.10287 | 96.87674 | 1.882178 | 1124 | 111.9031 | 112.7988 | 1.870725
|  | 830 | 96.16081 | 96.93513 | 1.882131 | 1125 | 111.9529 | 112.8489 | 1.870691
|  | 831 | 96.21872 | 96.99349 | 1.882083 | 1126 | 112.0026 | 112.899 | 1.870657
|  | 832 | 96.2766 | 97.05181 | 1.882036 | 1127 | 112.0524 | 112.9491 | 1.870623
|  | 833 | 96.33444 | 97.1101 | 1.881989 | 1128 | 112.1021 | 112.9992 | 1.870589
|  | 834 | 96.39225 | 97.16835 | 1.881942 | 1129 | 112.1518 | 113.0493 | 1.870554
|  | 835 | 96.45002 | 97.22657 | 1.881895 | 1130 | 112.2014 | 113.0993 | 1.87052
|  | 836 | 96.50776 | 97.28475 | 1.881849 | 1131 | 112.251 | 113.1493 | 1.870486
|  | 837 | 96.56546 | 97.3429 | 1.881802 | 1132 | 112.3007 | 113.1993 | 1.870452
|  | 838 | 96.62313 | 97.40101 | 1.881755 | 1133 | 112.3502 | 113.2493 | 1.870418
|  | 839 | 96.68076 | 97.45909 | 1.881709 | 1134 | 112.3998 | 113.2993 | 1.870384
|  | 840 | 96.73836 | 97.51714 | 1.881662 | 1135 | 112.4494 | 113.3492 | 1.87035
|  | 841 | 96.79593 | 97.57515 | 1.881616 | 1136 | 112.4989 | 113.3991 | 1.870316
|  | 842 | 96.85346 | 97.63312 | 1.88157 | 1137 | 112.5484 | 113.449 | 1.870282
|  | 843 | 96.91095 | 97.69106 | 1.881524 | 1138 | 112.5979 | 113.4988 | 1.870248
|  | 844 | 96.96842 | 97.74897 | 1.881478 | 1139 | 112.6473 | 113.5487 | 1.870214
|  | 845 | 97.02585 | 97.80684 | 1.881432 | 1140 | 112.6968 | 113.5985 | 1.87018
[6 empty] | 1141 | 112.7462 | 113.6483 | 1.870146
[6 empty] | 1142 | 112.7956 | 113.6981 | 1.870112
[6 empty] | 1143 | 112.845 | 113.7478 | 1.870078
[6 empty] | 1144 | 112.8943 | 113.7975 | 1.870044
[6 empty] | 1145 | 112.9437 | 113.8473 | 1.870011
[6 empty] | 1146 | 112.993 | 113.8969 | 1.869977
[6 empty] | 1147 | 113.0423 | 113.9466 | 1.869943
[6 empty] | 1148 | 113.0915 | 113.9963 | 1.869909
[6 empty] | 1149 | 113.1408 | 114.0459 | 1.869875
[6 empty] | 1150 | 113.19 | 114.0955 | 1.869841
[6 empty] | 1151 | 113.2392 | 114.1451 | 1.869807
[6 empty] | 1152 | 113.2884 | 114.1946 | 1.869773
[6 empty] | 1153 | 113.3375 | 114.2442 | 1.86974
[6 empty] | 1154 | 113.3867 | 114.2937 | 1.869706
[6 empty] | 1155 | 113.4358 | 114.3432 | 1.869672
[6 empty] | 1156 | 113.4849 | 114.3926 | 1.869638
[6 empty] | 1157 | 113.534 | 114.4421 | 1.869604
[6 empty] | 1158 | 113.583 | 114.4915 | 1.869571
[6 empty] | 1159 | 113.632 | 114.5409 | 1.869537
[6 empty] | 1160 | 113.6811 | 114.5903 | 1.869503
[6 empty] | 1161 | 113.73 | 114.6397 | 1.869469
[6 empty] | 1162 | 113.779 | 114.689 | 1.869436
[6 empty] | 1163 | 113.828 | 114.7383 | 1.869402
[6 empty] | 1164 | 113.8769 | 114.7876 | 1.869368
[6 empty] | 1165 | 113.9258 | 114.8369 | 1.869335
[6 empty] | 1166 | 113.9747 | 114.8862 | 1.869301
[6 empty] | 1167 | 114.0235 | 114.9354 | 1.869267
[6 empty] | 1168 | 114.0724 | 114.9846 | 1.869233
[6 empty] | 1169 | 114.1212 | 115.0338 | 1.8692
[6 empty] | 1170 | 114.17 | 115.083 | 1.869166
[6 empty] | 1171 | 114.2188 | 115.1322 | 1.869132
[6 empty] | 1172 | 114.2675 | 115.1813 | 1.869099
[6 empty] | 1173 | 114.3163 | 115.2304 | 1.869065
[6 empty] | 1174 | 114.365 | 115.2795 | 1.869032
[6 empty] | 1175 | 114.4137 | 115.3286 | 1.868998
[6 empty] | 1176 | 114.4624 | 115.3776 | 1.868964
[6 empty] | 1177 | 114.511 | 115.4266 | 1.868931
[6 empty] | 1178 | 114.5597 | 115.4757 | 1.868897
[6 empty] | 1179 | 114.6083 | 115.5246 | 1.868863
[6 empty] | 1180 | 114.6569 | 115.5736 | 1.86883
[6 empty] | 1181 | 114.7054 | 115.6225 | 1.868796
[6 empty] | 1182 | 114.754 | 115.6715 | 1.868763
[6 empty] | 1183 | 114.8025 | 115.7204 | 1.868729
[6 empty] | 1184 | 114.851 | 115.7693 | 1.868696
[6 empty] | 1185 | 114.8995 | 115.8181 | 1.868662
[6 empty] | 1186 | 114.948 | 115.867 | 1.868629
[6 empty] | 1187 | 114.9965 | 115.9158 | 1.868595
[6 empty] | 1188 | 115.0449 | 115.9646 | 1.868561
[6 empty] | 1189 | 115.0933 | 116.0134 | 1.868528
[6 empty] | 1190 | 115.1417 | 116.0621 | 1.868494
[6 empty] | 1191 | 115.19 | 116.1109 | 1.868461
[6 empty] | 1192 | 115.2384 | 116.1596 | 1.868427
[6 empty] | 1193 | 115.2867 | 116.2083 | 1.868394
[6 empty] | 1194 | 115.335 | 116.257 | 1.86836
[6 empty] | 1195 | 115.3833 | 116.3056 | 1.868327
[6 empty] | 1196 | 115.4316 | 116.3543 | 1.868293
[6 empty] | 1197 | 115.4798 | 116.4029 | 1.86826
[6 empty] | 1198 | 115.5281 | 116.4515 | 1.868226
[6 empty] | 1199 | 115.5763 | 116.5 | 1.868193
[6 empty] | 1200 | 115.6245 | 116.5486 | 1.86816
[6 empty] | 1201 | 115.6726 | 116.5971 | 1.868126
[6 empty] | 1202 | 115.7208 | 116.6456 | 1.868093
[6 empty] | 1203 | 115.7689 | 116.6941 | 1.868059
[6 empty] | 1204 | 115.817 | 116.7426 | 1.868026
[6 empty] | 1205 | 115.8651 | 116.7911 | 1.867992
[6 empty] | 1206 | 115.9132 | 116.8395 | 1.867959
[6 empty] | 1207 | 115.9612 | 116.8879 | 1.867925
[6 empty] | 1208 | 116.0092 | 116.9363 | 1.867892
[6 empty] | 1209 | 116.0572 | 116.9847 | 1.867859
[6 empty] | 1210 | 116.1052 | 117.033 | 1.867825
[6 empty] | 1211 | 116.1532 | 117.0814 | 1.867792
[6 empty] | 1212 | 116.2011 | 117.1297 | 1.867758
[6 empty] | 1213 | 116.2491 | 117.178 | 1.867725
[6 empty] | 1214 | 116.297 | 117.2263 | 1.867692
[6 empty] | 1215 | 116.3449 | 117.2745 | 1.867658
[6 empty] | 1216 | 116.3927 | 117.3227 | 1.867625
[6 empty] | 1217 | 116.4406 | 117.371 | 1.867591
[6 empty] | 1218 | 116.4884 | 117.4192 | 1.867558
[6 empty] | 1219 | 116.5362 | 117.4673 | 1.867525
[6 empty] | 1220 | 116.584 | 117.5155 | 1.867491
[6 empty] | 1221 | 116.6318 | 117.5636 | 1.867458
[6 empty] | 1222 | 116.6795 | 117.6117 | 1.867425
[6 empty] | 1223 | 116.7273 | 117.6598 | 1.867391
[6 empty] | 1224 | 116.775 | 117.7079 | 1.867358
[6 empty] | 1225 | 116.8227 | 117.756 | 1.867324
[6 empty] | 1226 | 116.8703 | 117.804 | 1.867291
[6 empty] | 1227 | 116.918 | 117.852 | 1.867258
[6 empty] | 1228 | 116.9656 | 117.9 | 1.867224
[6 empty] | 1229 | 117.0132 | 117.948 | 1.867191
[6 empty] | 1230 | 117.0608 | 117.996 | 1.867158
[6 empty] | 1231 | 117.1084 | 118.0439 | 1.867124
[6 empty] | 1232 | 117.156 | 118.0918 | 1.867091
[6 empty] | 1233 | 117.2035 | 118.1397 | 1.867058
[6 empty] | 1234 | 117.251 | 118.1876 | 1.867024
[6 empty] | 1235 | 117.2985 | 118.2355 | 1.866991
[6 empty] | 1236 | 117.346 | 118.2833 | 1.866958
[6 empty] | 1237 | 117.3935 | 118.3311 | 1.866924
[6 empty] | 1238 | 117.4409 | 118.3789 | 1.866891
[6 empty] | 1239 | 117.4883 | 118.4267 | 1.866858
[6 empty] | 1240 | 117.5357 | 118.4745 | 1.866824
[6 empty] | 1241 | 117.5831 | 118.5222 | 1.866791
[6 empty] | 1242 | 117.6305 | 118.5699 | 1.866758
[6 empty] | 1243 | 117.6778 | 118.6177 | 1.866724
[6 empty] | 1244 | 117.7252 | 118.6653 | 1.866691
[6 empty] | 1245 | 117.7725 | 118.713 | 1.866658
[6 empty] | 1246 | 117.8198 | 118.7607 | 1.866625
[6 empty] | 1247 | 117.867 | 118.8083 | 1.866591
[6 empty] | 1248 | 117.9143 | 118.8559 | 1.866558
[6 empty] | 1249 | 117.9615 | 118.9035 | 1.866525
[6 empty] | 1250 | 118.0087 | 118.9511 | 1.866491
[6 empty] | 1251 | 118.0559 | 118.9986 | 1.866458
[6 empty] | 1252 | 118.1031 | 119.0462 | 1.866425
[6 empty] | 1253 | 118.1502 | 119.0937 | 1.866391
[6 empty] | 1254 | 118.1974 | 119.1412 | 1.866358
[6 empty] | 1255 | 118.2445 | 119.1886 | 1.866325
[6 empty] | 1256 | 118.2916 | 119.2361 | 1.866292
[6 empty] | 1257 | 118.3387 | 119.2835 | 1.866258
[6 empty] | 1258 | 118.3857 | 119.331 | 1.866225
[6 empty] | 1259 | 118.4328 | 119.3784 | 1.866192
[6 empty] | 1260 | 118.4798 | 119.4258 | 1.866158
[6 empty] | 1261 | 118.5268 | 119.4731 | 1.866125
[6 empty] | 1262 | 118.5738 | 119.5205 | 1.866092
[6 empty] | 1263 | 118.6208 | 119.5678 | 1.866058
[6 empty] | 1264 | 118.6677 | 119.6151 | 1.866025
[6 empty] | 1265 | 118.7147 | 119.6624 | 1.865992
[6 empty] | 1266 | 118.7616 | 119.7097 | 1.865959
[6 empty] | 1267 | 118.8085 | 119.7569 | 1.865925
[6 empty] | 1268 | 118.8553 | 119.8042 | 1.865892
[6 empty] | 1269 | 118.9022 | 119.8514 | 1.865859
[6 empty] | 1270 | 118.949 | 119.8986 | 1.865825
[6 empty] | 1271 | 118.9959 | 119.9457 | 1.865792
[6 empty] | 1272 | 119.0427 | 119.9929 | 1.865759
[6 empty] | 1273 | 119.0894 | 120.04 | 1.865726
[6 empty] | 1274 | 119.1362 | 120.0872 | 1.865692
[6 empty] | 1275 | 119.183 | 120.1343 | 1.865659
[6 empty] | 1276 | 119.2297 | 120.1814 | 1.865626
[6 empty] | 1277 | 119.2764 | 120.2284 | 1.865592
[6 empty] | 1278 | 119.3231 | 120.2755 | 1.865559
[6 empty] | 1279 | 119.3698 | 120.3225 | 1.865526
[6 empty] | 1280 | 119.4164 | 120.3695 | 1.865492
[6 empty] | 1281 | 119.4631 | 120.4165 | 1.865459
[6 empty] | 1282 | 119.5097 | 120.4635 | 1.865426
[6 empty] | 1283 | 119.5563 | 120.5104 | 1.865393
[6 empty] | 1284 | 119.6029 | 120.5574 | 1.865359
[6 empty] | 1285 | 119.6494 | 120.6043 | 1.865326
[6 empty] | 1286 | 119.696 | 120.6512 | 1.865293
[6 empty] | 1287 | 119.7425 | 120.6981 | 1.865259
[6 empty] | 1288 | 119.789 | 120.7449 | 1.865226
[6 empty] | 1289 | 119.8355 | 120.7918 | 1.865193
[6 empty] | 1290 | 119.882 | 120.8386 | 1.865159
[6 empty] | 1291 | 119.9284 | 120.8854 | 1.865126
[6 empty] | 1292 | 119.9749 | 120.9322 | 1.865093
[6 empty] | 1293 | 120.0213 | 120.979 | 1.865059
[6 empty] | 1294 | 120.0677 | 121.0257 | 1.865026
[6 empty] | 1295 | 120.1141 | 121.0725 | 1.864993
[6 empty] | 1296 | 120.1605 | 121.1192 | 1.86496
[6 empty] | 1297 | 120.2068 | 121.1659 | 1.864926
[6 empty] | 1298 | 120.2531 | 121.2126 | 1.864893
[6 empty] | 1299 | 120.2995 | 121.2593 | 1.86486
[6 empty] | 1300 | 120.3458 | 121.3059 | 1.864826

## FPQSA Waists
|  | FPQSA-5 Waist Size, Effective Waist, and Effective Waist Position vs Wavelength |  |  |  | FPQSA-8 Waist Size, Effective Waist, and Effective Waist Position vs Wavelength
|  | Wavelength (nm) | FPQSA-5 Waist Size (µm) | FPQSA-5 Effective Waist Size (µm) | FPQSA-5 Effective Waist Position (mm) | Wavelength (nm) | FPQSA-8 Waist Size (µm) | FPQSA-8 Effective Waist Size (µm) | FPQSA-8 Effective Waist Position (mm)
|  | 550 | 55.679 | 55.932 | 1.7905 | 845 | 69.189 | 69.5 | 1.77434
|  | 551 | 55.731 | 55.984 | 1.79041 | 846 | 69.23 | 69.542 | 1.77431
|  | 552 | 55.782 | 56.036 | 1.79032 | 847 | 69.271 | 69.583 | 1.77427
|  | 553 | 55.833 | 56.087 | 1.79023 | 848 | 69.312 | 69.625 | 1.77424
Product Raw Data |  | 554 | 55.885 | 56.139 | 1.79014 | 849 | 69.354 | 69.666 | 1.7742
Temperature-Controlled Narrow Bandpass Fabry-Perot Filters |  | 555 | 55.936 | 56.19 | 1.79005 | 850 | 69.395 | 69.707 | 1.77417
|  | 556 | 55.987 | 56.241 | 1.78996 | 851 | 69.436 | 69.749 | 1.77413
Item # | FPQSA-5 | 557 | 56.038 | 56.293 | 1.78987 | 852 | 69.477 | 69.79 | 1.7741
| FPQSA-8 | 558 | 56.089 | 56.344 | 1.78978 | 853 | 69.518 | 69.831 | 1.77407
DISCLAIMER: The data presented here are typical. Slight variations in performance data will occur from lot to lot. Please contact Technical Support with any questions regarding the use or reliability of this data. |  | 559 | 56.14 | 56.395 | 1.78969 | 854 | 69.559 | 69.873 | 1.77403
|  | 560 | 56.191 | 56.446 | 1.7896 | 855 | 69.601 | 69.914 | 1.774
|  | 561 | 56.242 | 56.497 | 1.78952 | 856 | 69.642 | 69.955 | 1.77396
|  | 562 | 56.293 | 56.549 | 1.78943 | 857 | 69.683 | 69.996 | 1.77393
|  | 563 | 56.344 | 56.6 | 1.78934 | 858 | 69.724 | 70.038 | 1.77389
|  | 564 | 56.395 | 56.651 | 1.78925 | 859 | 69.765 | 70.079 | 1.77386
This data may be used in publications. However, please cite Thorlabs as the source. |  | 565 | 56.445 | 56.702 | 1.78917 | 860 | 69.806 | 70.12 | 1.77383
|  | 566 | 56.496 | 56.752 | 1.78908 | 861 | 69.847 | 70.161 | 1.77379
|  | 567 | 56.547 | 56.803 | 1.789 | 862 | 69.887 | 70.202 | 1.77376
Additional Information: |  | 568 | 56.597 | 56.854 | 1.78891 | 863 | 69.928 | 70.243 | 1.77372
The mode waists at the flat mirror of the filter are shown along with the effective waist sizes and the effective waist positions (relative to the flat mirror position). The effective waists and positions are the shifted values for a beam transmitted through the filter due to refraction through the spherical mirror. |  | 569 | 56.648 | 56.905 | 1.78883 | 864 | 69.969 | 70.284 | 1.77369
|  | 570 | 56.698 | 56.956 | 1.78875 | 865 | 70.01 | 70.325 | 1.77366
|  | 571 | 56.749 | 57.006 | 1.78866 | 866 | 70.051 | 70.366 | 1.77362
|  | 572 | 56.799 | 57.057 | 1.78858 | 867 | 70.092 | 70.407 | 1.77359
|  | 573 | 56.849 | 57.107 | 1.7885 | 868 | 70.132 | 70.448 | 1.77356
|  | 574 | 56.9 | 57.158 | 1.78841 | 869 | 70.173 | 70.489 | 1.77352
|  | 575 | 56.95 | 57.209 | 1.78833 | 870 | 70.214 | 70.53 | 1.77349
|  | 576 | 57 | 57.259 | 1.78825 | 871 | 70.255 | 70.571 | 1.77346
|  | 577 | 57.051 | 57.309 | 1.78817 | 872 | 70.295 | 70.612 | 1.77342
|  | 578 | 57.101 | 57.36 | 1.78809 | 873 | 70.336 | 70.652 | 1.77339
|  | 579 | 57.151 | 57.41 | 1.78801 | 874 | 70.377 | 70.693 | 1.77336
|  | 580 | 57.201 | 57.46 | 1.78793 | 875 | 70.417 | 70.734 | 1.77332
|  | 581 | 57.251 | 57.511 | 1.78785 | 876 | 70.458 | 70.775 | 1.77329
|  | 582 | 57.301 | 57.561 | 1.78777 | 877 | 70.498 | 70.816 | 1.77326
|  | 583 | 57.351 | 57.611 | 1.78769 | 878 | 70.539 | 70.856 | 1.77323
|  | 584 | 57.401 | 57.661 | 1.78761 | 879 | 70.579 | 70.897 | 1.77319
|  | 585 | 57.45 | 57.711 | 1.78753 | 880 | 70.62 | 70.938 | 1.77316
|  | 586 | 57.5 | 57.761 | 1.78745 | 881 | 70.66 | 70.978 | 1.77313
|  | 587 | 57.55 | 57.811 | 1.78738 | 882 | 70.701 | 71.019 | 1.77309
|  | 588 | 57.6 | 57.861 | 1.7873 | 883 | 70.741 | 71.06 | 1.77306
|  | 589 | 57.649 | 57.911 | 1.78722 | 884 | 70.782 | 71.1 | 1.77303
|  | 590 | 57.699 | 57.96 | 1.78714 | 885 | 70.822 | 71.141 | 1.773
|  | 591 | 57.748 | 58.01 | 1.78707 | 886 | 70.862 | 71.181 | 1.77296
|  | 592 | 57.798 | 58.06 | 1.78699 | 887 | 70.903 | 71.222 | 1.77293
|  | 593 | 57.847 | 58.11 | 1.78692 | 888 | 70.943 | 71.262 | 1.7729
|  | 594 | 57.897 | 58.159 | 1.78684 | 889 | 70.983 | 71.303 | 1.77287
|  | 595 | 57.946 | 58.209 | 1.78677 | 890 | 71.024 | 71.343 | 1.77284
|  | 596 | 57.996 | 58.259 | 1.78669 | 891 | 71.064 | 71.384 | 1.7728
|  | 597 | 58.045 | 58.308 | 1.78662 | 892 | 71.104 | 71.424 | 1.77277
|  | 598 | 58.094 | 58.358 | 1.78654 | 893 | 71.144 | 71.464 | 1.77274
|  | 599 | 58.143 | 58.407 | 1.78647 | 894 | 71.184 | 71.505 | 1.77271
|  | 600 | 58.193 | 58.456 | 1.7864 | 895 | 71.225 | 71.545 | 1.77267
|  | 601 | 58.242 | 58.506 | 1.78632 | 896 | 71.265 | 71.585 | 1.77264
|  | 602 | 58.291 | 58.555 | 1.78625 | 897 | 71.305 | 71.626 | 1.77261
|  | 603 | 58.34 | 58.604 | 1.78618 | 898 | 71.345 | 71.666 | 1.77258
|  | 604 | 58.389 | 58.653 | 1.78611 | 899 | 71.385 | 71.706 | 1.77255
|  | 605 | 58.438 | 58.703 | 1.78604 | 900 | 71.425 | 71.746 | 1.77252
|  | 606 | 58.487 | 58.752 | 1.78596 | 901 | 71.465 | 71.786 | 1.77248
|  | 607 | 58.536 | 58.801 | 1.78589 | 902 | 71.505 | 71.827 | 1.77245
|  | 608 | 58.584 | 58.85 | 1.78582 | 903 | 71.545 | 71.867 | 1.77242
|  | 609 | 58.633 | 58.899 | 1.78575 | 904 | 71.585 | 71.907 | 1.77239
|  | 610 | 58.682 | 58.948 | 1.78568 | 905 | 71.625 | 71.947 | 1.77236
|  | 611 | 58.731 | 58.997 | 1.78561 | 906 | 71.665 | 71.987 | 1.77233
|  | 612 | 58.779 | 59.046 | 1.78554 | 907 | 71.705 | 72.027 | 1.77229
|  | 613 | 58.828 | 59.095 | 1.78547 | 908 | 71.745 | 72.067 | 1.77226
|  | 614 | 58.877 | 59.143 | 1.7854 | 909 | 71.784 | 72.107 | 1.77223
|  | 615 | 58.925 | 59.192 | 1.78533 | 910 | 71.824 | 72.147 | 1.7722
|  | 616 | 58.974 | 59.241 | 1.78527 | 911 | 71.864 | 72.187 | 1.77217
|  | 617 | 59.022 | 59.29 | 1.7852 | 912 | 71.904 | 72.227 | 1.77214
|  | 618 | 59.071 | 59.338 | 1.78513 | 913 | 71.944 | 72.267 | 1.77211
|  | 619 | 59.119 | 59.387 | 1.78506 | 914 | 71.983 | 72.307 | 1.77208
|  | 620 | 59.167 | 59.435 | 1.78499 | 915 | 72.023 | 72.347 | 1.77205
|  | 621 | 59.216 | 59.484 | 1.78493 | 916 | 72.063 | 72.387 | 1.77201
|  | 622 | 59.264 | 59.532 | 1.78486 | 917 | 72.102 | 72.427 | 1.77198
|  | 623 | 59.312 | 59.581 | 1.78479 | 918 | 72.142 | 72.466 | 1.77195
|  | 624 | 59.36 | 59.629 | 1.78473 | 919 | 72.182 | 72.506 | 1.77192
|  | 625 | 59.409 | 59.678 | 1.78466 | 920 | 72.221 | 72.546 | 1.77189
|  | 626 | 59.457 | 59.726 | 1.7846 | 921 | 72.261 | 72.586 | 1.77186
|  | 627 | 59.505 | 59.774 | 1.78453 | 922 | 72.3 | 72.626 | 1.77183
|  | 628 | 59.553 | 59.823 | 1.78447 | 923 | 72.34 | 72.665 | 1.7718
|  | 629 | 59.601 | 59.871 | 1.7844 | 924 | 72.38 | 72.705 | 1.77177
|  | 630 | 59.649 | 59.919 | 1.78434 | 925 | 72.419 | 72.745 | 1.77174
|  | 631 | 59.697 | 59.967 | 1.78427 | 926 | 72.458 | 72.784 | 1.77171
|  | 632 | 59.745 | 60.015 | 1.78421 | 927 | 72.498 | 72.824 | 1.77168
|  | 633 | 59.792 | 60.063 | 1.78414 | 928 | 72.537 | 72.863 | 1.77165
|  | 634 | 59.84 | 60.111 | 1.78408 | 929 | 72.577 | 72.903 | 1.77161
|  | 635 | 59.888 | 60.159 | 1.78402 | 930 | 72.616 | 72.943 | 1.77158
|  | 636 | 59.936 | 60.207 | 1.78395 | 931 | 72.656 | 72.982 | 1.77155
|  | 637 | 59.983 | 60.255 | 1.78389 | 932 | 72.695 | 73.022 | 1.77152
|  | 638 | 60.031 | 60.303 | 1.78383 | 933 | 72.734 | 73.061 | 1.77149
|  | 639 | 60.079 | 60.351 | 1.78376 | 934 | 72.774 | 73.101 | 1.77146
|  | 640 | 60.126 | 60.398 | 1.7837 | 935 | 72.813 | 73.14 | 1.77143
|  | 641 | 60.174 | 60.446 | 1.78364 | 936 | 72.852 | 73.18 | 1.7714
|  | 642 | 60.221 | 60.494 | 1.78358 | 937 | 72.891 | 73.219 | 1.77137
|  | 643 | 60.269 | 60.542 | 1.78352 | 938 | 72.931 | 73.258 | 1.77134
|  | 644 | 60.316 | 60.589 | 1.78346 | 939 | 72.97 | 73.298 | 1.77131
|  | 645 | 60.364 | 60.637 | 1.78339 | 940 | 73.009 | 73.337 | 1.77128
|  | 646 | 60.411 | 60.684 | 1.78333 | 941 | 73.048 | 73.376 | 1.77125
|  | 647 | 60.458 | 60.732 | 1.78327 | 942 | 73.087 | 73.416 | 1.77122
|  | 648 | 60.506 | 60.779 | 1.78321 | 943 | 73.126 | 73.455 | 1.77119
|  | 649 | 60.553 | 60.827 | 1.78315 | 944 | 73.165 | 73.494 | 1.77116
|  | 650 | 60.6 | 60.874 | 1.78309 | 945 | 73.205 | 73.534 | 1.77113
|  | 651 | 60.647 | 60.922 | 1.78303 | 946 | 73.244 | 73.573 | 1.7711
|  | 652 | 60.694 | 60.969 | 1.78297 | 947 | 73.283 | 73.612 | 1.77107
|  | 653 | 60.741 | 61.016 | 1.78291 | 948 | 73.322 | 73.651 | 1.77104
|  | 654 | 60.788 | 61.063 | 1.78285 | 949 | 73.361 | 73.69 | 1.77101
|  | 655 | 60.835 | 61.111 | 1.7828 | 950 | 73.4 | 73.73 | 1.77098
|  | 656 | 60.882 | 61.158 | 1.78274 | 951 | 73.439 | 73.769 | 1.77095
|  | 657 | 60.929 | 61.205 | 1.78268 | 952 | 73.478 | 73.808 | 1.77093
|  | 658 | 60.976 | 61.252 | 1.78262 | 953 | 73.516 | 73.847 | 1.7709
|  | 659 | 61.023 | 61.299 | 1.78256 | 954 | 73.555 | 73.886 | 1.77087
|  | 660 | 61.07 | 61.346 | 1.78251 | 955 | 73.594 | 73.925 | 1.77084
|  | 661 | 61.117 | 61.393 | 1.78245 | 956 | 73.633 | 73.964 | 1.77081
|  | 662 | 61.163 | 61.44 | 1.78239 | 957 | 73.672 | 74.003 | 1.77078
|  | 663 | 61.21 | 61.487 | 1.78233 | 958 | 73.711 | 74.042 | 1.77075
|  | 664 | 61.257 | 61.534 | 1.78228 | 959 | 73.75 | 74.081 | 1.77072
|  | 665 | 61.304 | 61.581 | 1.78222 | 960 | 73.788 | 74.12 | 1.77069
|  | 666 | 61.35 | 61.628 | 1.78216 | 961 | 73.827 | 74.159 | 1.77066
|  | 667 | 61.397 | 61.674 | 1.78211 | 962 | 73.866 | 74.198 | 1.77063
|  | 668 | 61.443 | 61.721 | 1.78205 | 963 | 73.905 | 74.237 | 1.7706
|  | 669 | 61.49 | 61.768 | 1.78199 | 964 | 73.943 | 74.275 | 1.77057
|  | 670 | 61.536 | 61.815 | 1.78194 | 965 | 73.982 | 74.314 | 1.77054
|  | 671 | 61.583 | 61.861 | 1.78188 | 966 | 74.021 | 74.353 | 1.77051
|  | 672 | 61.629 | 61.908 | 1.78183 | 967 | 74.059 | 74.392 | 1.77049
|  | 673 | 61.675 | 61.954 | 1.78177 | 968 | 74.098 | 74.431 | 1.77046
|  | 674 | 61.722 | 62.001 | 1.78172 | 969 | 74.136 | 74.469 | 1.77043
|  | 675 | 61.768 | 62.047 | 1.78166 | 970 | 74.175 | 74.508 | 1.7704
|  | 676 | 61.814 | 62.094 | 1.78161 | 971 | 74.214 | 74.547 | 1.77037
|  | 677 | 61.861 | 62.14 | 1.78155 | 972 | 74.252 | 74.586 | 1.77034
|  | 678 | 61.907 | 62.187 | 1.7815 | 973 | 74.291 | 74.624 | 1.77031
|  | 679 | 61.953 | 62.233 | 1.78145 | 974 | 74.329 | 74.663 | 1.77028
|  | 680 | 61.999 | 62.279 | 1.78139 | 975 | 74.368 | 74.702 | 1.77025
|  | 681 | 62.045 | 62.326 | 1.78134 | 976 | 74.406 | 74.74 | 1.77023
|  | 682 | 62.091 | 62.372 | 1.78129 | 977 | 74.444 | 74.779 | 1.7702
|  | 683 | 62.137 | 62.418 | 1.78123 | 978 | 74.483 | 74.817 | 1.77017
|  | 684 | 62.183 | 62.464 | 1.78118 | 979 | 74.521 | 74.856 | 1.77014
|  | 685 | 62.229 | 62.51 | 1.78113 | 980 | 74.56 | 74.895 | 1.77011
|  | 686 | 62.275 | 62.557 | 1.78107 | 981 | 74.598 | 74.933 | 1.77008
|  | 687 | 62.321 | 62.603 | 1.78102 | 982 | 74.636 | 74.972 | 1.77005
|  | 688 | 62.367 | 62.649 | 1.78097 | 983 | 74.675 | 75.01 | 1.77002
|  | 689 | 62.413 | 62.695 | 1.78092 | 984 | 74.713 | 75.049 | 1.77
|  | 690 | 62.458 | 62.741 | 1.78086 | 985 | 74.751 | 75.087 | 1.76997
|  | 691 | 62.504 | 62.787 | 1.78081 | 986 | 74.79 | 75.125 | 1.76994
|  | 692 | 62.55 | 62.833 | 1.78076 | 987 | 74.828 | 75.164 | 1.76991
|  | 693 | 62.596 | 62.878 | 1.78071 | 988 | 74.866 | 75.202 | 1.76988
|  | 694 | 62.641 | 62.924 | 1.78066 | 989 | 74.904 | 75.241 | 1.76985
|  | 695 | 62.687 | 62.97 | 1.78061 | 990 | 74.942 | 75.279 | 1.76983
|  | 696 | 62.732 | 63.016 | 1.78056 | 991 | 74.981 | 75.317 | 1.7698
|  | 697 | 62.778 | 63.062 | 1.7805 | 992 | 75.019 | 75.356 | 1.76977
|  | 698 | 62.823 | 63.107 | 1.78045 | 993 | 75.057 | 75.394 | 1.76974
|  | 699 | 62.869 | 63.153 | 1.7804 | 994 | 75.095 | 75.432 | 1.76971
|  | 700 | 62.914 | 63.199 | 1.78035 | 995 | 75.133 | 75.47 | 1.76968
|  | 701 | 62.96 | 63.244 | 1.7803 | 996 | 75.171 | 75.509 | 1.76966
|  | 702 | 63.005 | 63.29 | 1.78025 | 997 | 75.209 | 75.547 | 1.76963
|  | 703 | 63.051 | 63.335 | 1.7802 | 998 | 75.247 | 75.585 | 1.7696
|  | 704 | 63.096 | 63.381 | 1.78015 | 999 | 75.285 | 75.623 | 1.76957
|  | 705 | 63.141 | 63.426 | 1.7801 | 1000 | 75.323 | 75.661 | 1.76954
|  | 706 | 63.186 | 63.472 | 1.78005 | 1001 | 75.361 | 75.7 | 1.76951
|  | 707 | 63.232 | 63.517 | 1.78 | 1002 | 75.399 | 75.738 | 1.76949
|  | 708 | 63.277 | 63.563 | 1.77996 | 1003 | 75.437 | 75.776 | 1.76946
|  | 709 | 63.322 | 63.608 | 1.77991 | 1004 | 75.475 | 75.814 | 1.76943
|  | 710 | 63.367 | 63.653 | 1.77986 | 1005 | 75.513 | 75.852 | 1.7694
|  | 711 | 63.412 | 63.699 | 1.77981 | 1006 | 75.551 | 75.89 | 1.76937
|  | 712 | 63.457 | 63.744 | 1.77976 | 1007 | 75.589 | 75.928 | 1.76935
|  | 713 | 63.502 | 63.789 | 1.77971 | 1008 | 75.627 | 75.966 | 1.76932
|  | 714 | 63.547 | 63.834 | 1.77966 | 1009 | 75.664 | 76.004 | 1.76929
|  | 715 | 63.592 | 63.879 | 1.77962 | 1010 | 75.702 | 76.042 | 1.76926
|  | 716 | 63.637 | 63.924 | 1.77957 | 1011 | 75.74 | 76.08 | 1.76924
|  | 717 | 63.682 | 63.97 | 1.77952 | 1012 | 75.778 | 76.118 | 1.76921
|  | 718 | 63.727 | 64.015 | 1.77947 | 1013 | 75.816 | 76.156 | 1.76918
|  | 719 | 63.772 | 64.06 | 1.77943 | 1014 | 75.853 | 76.194 | 1.76915
|  | 720 | 63.817 | 64.105 | 1.77938 | 1015 | 75.891 | 76.232 | 1.76912
|  | 721 | 63.861 | 64.15 | 1.77933 | 1016 | 75.929 | 76.27 | 1.7691
|  | 722 | 63.906 | 64.195 | 1.77928 | 1017 | 75.966 | 76.307 | 1.76907
|  | 723 | 63.951 | 64.239 | 1.77924 | 1018 | 76.004 | 76.345 | 1.76904
|  | 724 | 63.995 | 64.284 | 1.77919 | 1019 | 76.042 | 76.383 | 1.76901
|  | 725 | 64.04 | 64.329 | 1.77914 | 1020 | 76.079 | 76.421 | 1.76899
|  | 726 | 64.085 | 64.374 | 1.7791 | 1021 | 76.117 | 76.459 | 1.76896
|  | 727 | 64.129 | 64.419 | 1.77905 | 1022 | 76.155 | 76.496 | 1.76893
|  | 728 | 64.174 | 64.463 | 1.779 | 1023 | 76.192 | 76.534 | 1.7689
|  | 729 | 64.218 | 64.508 | 1.77896 | 1024 | 76.23 | 76.572 | 1.76888
|  | 730 | 64.263 | 64.553 | 1.77891 | 1025 | 76.267 | 76.609 | 1.76885
|  | 731 | 64.307 | 64.598 | 1.77887 | 1026 | 76.305 | 76.647 | 1.76882
|  | 732 | 64.352 | 64.642 | 1.77882 | 1027 | 76.342 | 76.685 | 1.76879
|  | 733 | 64.396 | 64.687 | 1.77877 | 1028 | 76.38 | 76.722 | 1.76877
|  | 734 | 64.44 | 64.731 | 1.77873 | 1029 | 76.417 | 76.76 | 1.76874
|  | 735 | 64.485 | 64.776 | 1.77868 | 1030 | 76.455 | 76.798 | 1.76871
|  | 736 | 64.529 | 64.82 | 1.77864 | 1031 | 76.492 | 76.835 | 1.76868
|  | 737 | 64.573 | 64.865 | 1.77859 | 1032 | 76.529 | 76.873 | 1.76866
|  | 738 | 64.618 | 64.909 | 1.77855 | 1033 | 76.567 | 76.91 | 1.76863
|  | 739 | 64.662 | 64.954 | 1.7785 | 1034 | 76.604 | 76.948 | 1.7686
|  | 740 | 64.706 | 64.998 | 1.77846 | 1035 | 76.642 | 76.985 | 1.76857
|  | 741 | 64.75 | 65.042 | 1.77842 | 1036 | 76.679 | 77.023 | 1.76855
|  | 742 | 64.794 | 65.087 | 1.77837 | 1037 | 76.716 | 77.06 | 1.76852
|  | 743 | 64.838 | 65.131 | 1.77833 | 1038 | 76.754 | 77.098 | 1.76849
|  | 744 | 64.882 | 65.175 | 1.77828 | 1039 | 76.791 | 77.135 | 1.76846
|  | 745 | 64.926 | 65.219 | 1.77824 | 1040 | 76.828 | 77.173 | 1.76844
|  | 746 | 64.97 | 65.264 | 1.77819 | 1041 | 76.865 | 77.21 | 1.76841
|  | 747 | 65.014 | 65.308 | 1.77815 | 1042 | 76.903 | 77.248 | 1.76838
|  | 748 | 65.058 | 65.352 | 1.77811 | 1043 | 76.94 | 77.285 | 1.76836
|  | 749 | 65.102 | 65.396 | 1.77806 | 1044 | 76.977 | 77.322 | 1.76833
|  | 750 | 65.146 | 65.44 | 1.77802 | 1045 | 77.014 | 77.36 | 1.7683
|  | 751 | 65.19 | 65.484 | 1.77798 | 1046 | 77.051 | 77.397 | 1.76827
|  | 752 | 65.234 | 65.528 | 1.77793 | 1047 | 77.088 | 77.434 | 1.76825
|  | 753 | 65.278 | 65.572 | 1.77789 | 1048 | 77.126 | 77.472 | 1.76822
|  | 754 | 65.321 | 65.616 | 1.77785 | 1049 | 77.163 | 77.509 | 1.76819
|  | 755 | 65.365 | 65.66 | 1.7778 | 1050 | 77.2 | 77.546 | 1.76817
|  | 756 | 65.409 | 65.704 | 1.77776 | 1051 | 77.237 | 77.583 | 1.76814
|  | 757 | 65.453 | 65.748 | 1.77772 | 1052 | 77.274 | 77.621 | 1.76811
|  | 758 | 65.496 | 65.792 | 1.77768 | 1053 | 77.311 | 77.658 | 1.76809
|  | 759 | 65.54 | 65.835 | 1.77763 | 1054 | 77.348 | 77.695 | 1.76806
|  | 760 | 65.583 | 65.879 | 1.77759 | 1055 | 77.385 | 77.732 | 1.76803
|  | 761 | 65.627 | 65.923 | 1.77755 | 1056 | 77.422 | 77.769 | 1.768
|  | 762 | 65.671 | 65.967 | 1.77751 | 1057 | 77.459 | 77.806 | 1.76798
|  | 763 | 65.714 | 66.01 | 1.77747 | 1058 | 77.496 | 77.844 | 1.76795
|  | 764 | 65.758 | 66.054 | 1.77742 | 1059 | 77.533 | 77.881 | 1.76792
|  | 765 | 65.801 | 66.098 | 1.77738 | 1060 | 77.57 | 77.918 | 1.7679
|  | 766 | 65.844 | 66.141 | 1.77734 | 1061 | 77.607 | 77.955 | 1.76787
|  | 767 | 65.888 | 66.185 | 1.7773 | 1062 | 77.644 | 77.992 | 1.76784
|  | 768 | 65.931 | 66.228 | 1.77726 | 1063 | 77.68 | 78.029 | 1.76782
|  | 769 | 65.974 | 66.272 | 1.77722 | 1064 | 77.717 | 78.066 | 1.76779
|  | 770 | 66.018 | 66.315 | 1.77717 | 1065 | 77.754 | 78.103 | 1.76776
|  | 771 | 66.061 | 66.359 | 1.77713 | 1066 | 77.791 | 78.14 | 1.76774
|  | 772 | 66.104 | 66.402 | 1.77709 | 1067 | 77.828 | 78.177 | 1.76771
|  | 773 | 66.148 | 66.446 | 1.77705 | 1068 | 77.864 | 78.214 | 1.76768
|  | 774 | 66.191 | 66.489 | 1.77701 | 1069 | 77.901 | 78.251 | 1.76766
|  | 775 | 66.234 | 66.533 | 1.77697 | 1070 | 77.938 | 78.288 | 1.76763
|  | 776 | 66.277 | 66.576 | 1.77693 | 1071 | 77.975 | 78.324 | 1.7676
|  | 777 | 66.32 | 66.619 | 1.77689 | 1072 | 78.011 | 78.361 | 1.76758
|  | 778 | 66.363 | 66.662 | 1.77685 | 1073 | 78.048 | 78.398 | 1.76755
|  | 779 | 66.406 | 66.706 | 1.77681 | 1074 | 78.085 | 78.435 | 1.76752
|  | 780 | 66.449 | 66.749 | 1.77677 | 1075 | 78.121 | 78.472 | 1.7675
|  | 781 | 66.492 | 66.792 | 1.77673 | 1076 | 78.158 | 78.509 | 1.76747
|  | 782 | 66.535 | 66.835 | 1.77669 | 1077 | 78.195 | 78.545 | 1.76744
|  | 783 | 66.578 | 66.878 | 1.77665 | 1078 | 78.231 | 78.582 | 1.76742
|  | 784 | 66.621 | 66.921 | 1.77661 | 1079 | 78.268 | 78.619 | 1.76739
|  | 785 | 66.664 | 66.965 | 1.77657 | 1080 | 78.305 | 78.656 | 1.76736
|  | 786 | 66.707 | 67.008 | 1.77653 | 1081 | 78.341 | 78.692 | 1.76734
|  | 787 | 66.75 | 67.051 | 1.77649 | 1082 | 78.378 | 78.729 | 1.76731
|  | 788 | 66.792 | 67.094 | 1.77645 | 1083 | 78.414 | 78.766 | 1.76728
|  | 789 | 66.835 | 67.137 | 1.77641 | 1084 | 78.451 | 78.803 | 1.76726
|  | 790 | 66.878 | 67.179 | 1.77637 | 1085 | 78.487 | 78.839 | 1.76723
|  | 791 | 66.921 | 67.222 | 1.77633 | 1086 | 78.524 | 78.876 | 1.76721
|  | 792 | 66.963 | 67.265 | 1.77629 | 1087 | 78.56 | 78.912 | 1.76718
|  | 793 | 67.006 | 67.308 | 1.77625 | 1088 | 78.597 | 78.949 | 1.76715
|  | 794 | 67.049 | 67.351 | 1.77622 | 1089 | 78.633 | 78.986 | 1.76713
|  | 795 | 67.091 | 67.394 | 1.77618 | 1090 | 78.669 | 79.022 | 1.7671
|  | 796 | 67.134 | 67.436 | 1.77614 | 1091 | 78.706 | 79.059 | 1.76707
|  | 797 | 67.176 | 67.479 | 1.7761 | 1092 | 78.742 | 79.095 | 1.76705
|  | 798 | 67.219 | 67.522 | 1.77606 | 1093 | 78.779 | 79.132 | 1.76702
|  | 799 | 67.262 | 67.565 | 1.77602 | 1094 | 78.815 | 79.168 | 1.76699
|  | 800 | 67.304 | 67.607 | 1.77598 | 1095 | 78.851 | 79.205 | 1.76697
|  | 801 | 67.346 | 67.65 | 1.77595 | 1096 | 78.888 | 79.241 | 1.76694
|  | 802 | 67.389 | 67.693 | 1.77591 | 1097 | 78.924 | 79.278 | 1.76692
|  | 803 | 67.431 | 67.735 | 1.77587 | 1098 | 78.96 | 79.314 | 1.76689
|  | 804 | 67.474 | 67.778 | 1.77583 | 1099 | 78.996 | 79.351 | 1.76686
|  | 805 | 67.516 | 67.82 | 1.77579 | 1100 | 79.033 | 79.387 | 1.76684
|  | 806 | 67.558 | 67.863 | 1.77576 | 1101 | 79.069 | 79.423 | 1.76681
|  | 807 | 67.601 | 67.905 | 1.77572 | 1102 | 79.105 | 79.46 | 1.76678
|  | 808 | 67.643 | 67.948 | 1.77568 | 1103 | 79.141 | 79.496 | 1.76676
|  | 809 | 67.685 | 67.99 | 1.77564 | 1104 | 79.178 | 79.533 | 1.76673
|  | 810 | 67.727 | 68.032 | 1.77561 | 1105 | 79.214 | 79.569 | 1.76671
|  | 811 | 67.769 | 68.075 | 1.77557 | 1106 | 79.25 | 79.605 | 1.76668
|  | 812 | 67.812 | 68.117 | 1.77553 | 1107 | 79.286 | 79.641 | 1.76665
|  | 813 | 67.854 | 68.159 | 1.77549 | 1108 | 79.322 | 79.678 | 1.76663
|  | 814 | 67.896 | 68.202 | 1.77546 | 1109 | 79.358 | 79.714 | 1.7666
|  | 815 | 67.938 | 68.244 | 1.77542 | 1110 | 79.394 | 79.75 | 1.76658
|  | 816 | 67.98 | 68.286 | 1.77538 | 1111 | 79.43 | 79.786 | 1.76655
|  | 817 | 68.022 | 68.329 | 1.77535 | 1112 | 79.466 | 79.823 | 1.76652
|  | 818 | 68.064 | 68.371 | 1.77531 | 1113 | 79.503 | 79.859 | 1.7665
|  | 819 | 68.106 | 68.413 | 1.77527 | 1114 | 79.539 | 79.895 | 1.76647
|  | 820 | 68.148 | 68.455 | 1.77524 | 1115 | 79.575 | 79.931 | 1.76644
|  | 821 | 68.19 | 68.497 | 1.7752 | 1116 | 79.611 | 79.967 | 1.76642
|  | 822 | 68.232 | 68.539 | 1.77516 | 1117 | 79.647 | 80.004 | 1.76639
|  | 823 | 68.274 | 68.581 | 1.77513 | 1118 | 79.683 | 80.04 | 1.76637
|  | 824 | 68.316 | 68.623 | 1.77509 | 1119 | 79.718 | 80.076 | 1.76634
|  | 825 | 68.357 | 68.665 | 1.77505 | 1120 | 79.754 | 80.112 | 1.76631
|  | 826 | 68.399 | 68.707 | 1.77502 | 1121 | 79.79 | 80.148 | 1.76629
|  | 827 | 68.441 | 68.749 | 1.77498 | 1122 | 79.826 | 80.184 | 1.76626
|  | 828 | 68.483 | 68.791 | 1.77494 | 1123 | 79.862 | 80.22 | 1.76624
|  | 829 | 68.524 | 68.833 | 1.77491 | 1124 | 79.898 | 80.256 | 1.76621
|  | 830 | 68.566 | 68.875 | 1.77487 | 1125 | 79.934 | 80.292 | 1.76618
|  | 831 | 68.608 | 68.917 | 1.77484 | 1126 | 79.97 | 80.328 | 1.76616
|  | 832 | 68.649 | 68.959 | 1.7748 | 1127 | 80.005 | 80.364 | 1.76613
|  | 833 | 68.691 | 69 | 1.77477 | 1128 | 80.041 | 80.4 | 1.76611
|  | 834 | 68.733 | 69.042 | 1.77473 | 1129 | 80.077 | 80.436 | 1.76608
|  | 835 | 68.774 | 69.084 | 1.77469 | 1130 | 80.113 | 80.472 | 1.76606
|  | 836 | 68.816 | 69.126 | 1.77466 | 1131 | 80.149 | 80.508 | 1.76603
|  | 837 | 68.857 | 69.167 | 1.77462 | 1132 | 80.184 | 80.544 | 1.766
|  | 838 | 68.899 | 69.209 | 1.77459 | 1133 | 80.22 | 80.58 | 1.76598
|  | 839 | 68.94 | 69.251 | 1.77455 | 1134 | 80.256 | 80.615 | 1.76595
|  | 840 | 68.982 | 69.292 | 1.77452 | 1135 | 80.291 | 80.651 | 1.76593
|  | 841 | 69.023 | 69.334 | 1.77448 | 1136 | 80.327 | 80.687 | 1.7659
|  | 842 | 69.065 | 69.376 | 1.77445 | 1137 | 80.363 | 80.723 | 1.76587
|  | 843 | 69.106 | 69.417 | 1.77441 | 1138 | 80.399 | 80.759 | 1.76585
|  | 844 | 69.147 | 69.459 | 1.77438 | 1139 | 80.434 | 80.795 | 1.76582
|  | 845 | 69.189 | 69.5 | 1.77434 | 1140 | 80.47 | 80.83 | 1.7658
[6 empty] | 1141 | 80.505 | 80.866 | 1.76577
[6 empty] | 1142 | 80.541 | 80.902 | 1.76574
[6 empty] | 1143 | 80.577 | 80.938 | 1.76572
[6 empty] | 1144 | 80.612 | 80.973 | 1.76569
[6 empty] | 1145 | 80.648 | 81.009 | 1.76567
[6 empty] | 1146 | 80.683 | 81.045 | 1.76564
[6 empty] | 1147 | 80.719 | 81.08 | 1.76562
[6 empty] | 1148 | 80.754 | 81.116 | 1.76559
[6 empty] | 1149 | 80.79 | 81.152 | 1.76556
[6 empty] | 1150 | 80.825 | 81.187 | 1.76554
[6 empty] | 1151 | 80.861 | 81.223 | 1.76551
[6 empty] | 1152 | 80.896 | 81.258 | 1.76549
[6 empty] | 1153 | 80.931 | 81.294 | 1.76546
[6 empty] | 1154 | 80.967 | 81.33 | 1.76544
[6 empty] | 1155 | 81.002 | 81.365 | 1.76541
[6 empty] | 1156 | 81.038 | 81.401 | 1.76538
[6 empty] | 1157 | 81.073 | 81.436 | 1.76536
[6 empty] | 1158 | 81.108 | 81.472 | 1.76533
[6 empty] | 1159 | 81.144 | 81.507 | 1.76531
[6 empty] | 1160 | 81.179 | 81.543 | 1.76528
[6 empty] | 1161 | 81.214 | 81.578 | 1.76526
[6 empty] | 1162 | 81.25 | 81.614 | 1.76523
[6 empty] | 1163 | 81.285 | 81.649 | 1.76521
[6 empty] | 1164 | 81.32 | 81.684 | 1.76518
[6 empty] | 1165 | 81.355 | 81.72 | 1.76515
[6 empty] | 1166 | 81.391 | 81.755 | 1.76513
[6 empty] | 1167 | 81.426 | 81.791 | 1.7651
[6 empty] | 1168 | 81.461 | 81.826 | 1.76508
[6 empty] | 1169 | 81.496 | 81.861 | 1.76505
[6 empty] | 1170 | 81.531 | 81.897 | 1.76503
[6 empty] | 1171 | 81.567 | 81.932 | 1.765
[6 empty] | 1172 | 81.602 | 81.967 | 1.76497
[6 empty] | 1173 | 81.637 | 82.002 | 1.76495
[6 empty] | 1174 | 81.672 | 82.038 | 1.76492
[6 empty] | 1175 | 81.707 | 82.073 | 1.7649
[6 empty] | 1176 | 81.742 | 82.108 | 1.76487
[6 empty] | 1177 | 81.777 | 82.143 | 1.76485
[6 empty] | 1178 | 81.812 | 82.179 | 1.76482
[6 empty] | 1179 | 81.847 | 82.214 | 1.7648
[6 empty] | 1180 | 81.882 | 82.249 | 1.76477
[6 empty] | 1181 | 81.917 | 82.284 | 1.76474
[6 empty] | 1182 | 81.952 | 82.319 | 1.76472
[6 empty] | 1183 | 81.987 | 82.354 | 1.76469
[6 empty] | 1184 | 82.022 | 82.39 | 1.76467
[6 empty] | 1185 | 82.057 | 82.425 | 1.76464
[6 empty] | 1186 | 82.092 | 82.46 | 1.76462
[6 empty] | 1187 | 82.127 | 82.495 | 1.76459
[6 empty] | 1188 | 82.162 | 82.53 | 1.76457
[6 empty] | 1189 | 82.197 | 82.565 | 1.76454
[6 empty] | 1190 | 82.232 | 82.6 | 1.76452
[6 empty] | 1191 | 82.267 | 82.635 | 1.76449
[6 empty] | 1192 | 82.301 | 82.67 | 1.76446
[6 empty] | 1193 | 82.336 | 82.705 | 1.76444
[6 empty] | 1194 | 82.371 | 82.74 | 1.76441
[6 empty] | 1195 | 82.406 | 82.775 | 1.76439
[6 empty] | 1196 | 82.441 | 82.81 | 1.76436
[6 empty] | 1197 | 82.476 | 82.845 | 1.76434
[6 empty] | 1198 | 82.51 | 82.88 | 1.76431
[6 empty] | 1199 | 82.545 | 82.915 | 1.76429
[6 empty] | 1200 | 82.58 | 82.949 | 1.76426
[6 empty] | 1201 | 82.615 | 82.984 | 1.76424
[6 empty] | 1202 | 82.649 | 83.019 | 1.76421
[6 empty] | 1203 | 82.684 | 83.054 | 1.76418
[6 empty] | 1204 | 82.719 | 83.089 | 1.76416
[6 empty] | 1205 | 82.753 | 83.124 | 1.76413
[6 empty] | 1206 | 82.788 | 83.159 | 1.76411
[6 empty] | 1207 | 82.823 | 83.193 | 1.76408
[6 empty] | 1208 | 82.857 | 83.228 | 1.76406
[6 empty] | 1209 | 82.892 | 83.263 | 1.76403
[6 empty] | 1210 | 82.926 | 83.298 | 1.76401
[6 empty] | 1211 | 82.961 | 83.332 | 1.76398
[6 empty] | 1212 | 82.996 | 83.367 | 1.76396
[6 empty] | 1213 | 83.03 | 83.402 | 1.76393
[6 empty] | 1214 | 83.065 | 83.436 | 1.7639
[6 empty] | 1215 | 83.099 | 83.471 | 1.76388
[6 empty] | 1216 | 83.134 | 83.506 | 1.76385
[6 empty] | 1217 | 83.168 | 83.54 | 1.76383
[6 empty] | 1218 | 83.203 | 83.575 | 1.7638
[6 empty] | 1219 | 83.237 | 83.61 | 1.76378
[6 empty] | 1220 | 83.272 | 83.644 | 1.76375
[6 empty] | 1221 | 83.306 | 83.679 | 1.76373
[6 empty] | 1222 | 83.341 | 83.713 | 1.7637
[6 empty] | 1223 | 83.375 | 83.748 | 1.76368
[6 empty] | 1224 | 83.409 | 83.783 | 1.76365
[6 empty] | 1225 | 83.444 | 83.817 | 1.76363
[6 empty] | 1226 | 83.478 | 83.852 | 1.7636
[6 empty] | 1227 | 83.512 | 83.886 | 1.76357
[6 empty] | 1228 | 83.547 | 83.921 | 1.76355
[6 empty] | 1229 | 83.581 | 83.955 | 1.76352
[6 empty] | 1230 | 83.615 | 83.99 | 1.7635
[6 empty] | 1231 | 83.65 | 84.024 | 1.76347
[6 empty] | 1232 | 83.684 | 84.059 | 1.76345
[6 empty] | 1233 | 83.718 | 84.093 | 1.76342
[6 empty] | 1234 | 83.753 | 84.127 | 1.7634
[6 empty] | 1235 | 83.787 | 84.162 | 1.76337
[6 empty] | 1236 | 83.821 | 84.196 | 1.76335
[6 empty] | 1237 | 83.855 | 84.231 | 1.76332
[6 empty] | 1238 | 83.89 | 84.265 | 1.7633
[6 empty] | 1239 | 83.924 | 84.299 | 1.76327
[6 empty] | 1240 | 83.958 | 84.334 | 1.76325
[6 empty] | 1241 | 83.992 | 84.368 | 1.76322
[6 empty] | 1242 | 84.026 | 84.402 | 1.76319
[6 empty] | 1243 | 84.06 | 84.437 | 1.76317
[6 empty] | 1244 | 84.095 | 84.471 | 1.76314
[6 empty] | 1245 | 84.129 | 84.505 | 1.76312
[6 empty] | 1246 | 84.163 | 84.539 | 1.76309
[6 empty] | 1247 | 84.197 | 84.574 | 1.76307
[6 empty] | 1248 | 84.231 | 84.608 | 1.76304
[6 empty] | 1249 | 84.265 | 84.642 | 1.76302
[6 empty] | 1250 | 84.299 | 84.676 | 1.76299
[6 empty] | 1251 | 84.333 | 84.71 | 1.76297
[6 empty] | 1252 | 84.367 | 84.745 | 1.76294
[6 empty] | 1253 | 84.401 | 84.779 | 1.76292
[6 empty] | 1254 | 84.435 | 84.813 | 1.76289
[6 empty] | 1255 | 84.469 | 84.847 | 1.76287
[6 empty] | 1256 | 84.503 | 84.881 | 1.76284
[6 empty] | 1257 | 84.537 | 84.915 | 1.76281
[6 empty] | 1258 | 84.571 | 84.949 | 1.76279
[6 empty] | 1259 | 84.605 | 84.983 | 1.76276
[6 empty] | 1260 | 84.639 | 85.018 | 1.76274
[6 empty] | 1261 | 84.673 | 85.052 | 1.76271
[6 empty] | 1262 | 84.707 | 85.086 | 1.76269
[6 empty] | 1263 | 84.741 | 85.12 | 1.76266
[6 empty] | 1264 | 84.774 | 85.154 | 1.76264
[6 empty] | 1265 | 84.808 | 85.188 | 1.76261
[6 empty] | 1266 | 84.842 | 85.222 | 1.76259
[6 empty] | 1267 | 84.876 | 85.256 | 1.76256
[6 empty] | 1268 | 84.91 | 85.29 | 1.76254
[6 empty] | 1269 | 84.944 | 85.324 | 1.76251
[6 empty] | 1270 | 84.977 | 85.358 | 1.76249
[6 empty] | 1271 | 85.011 | 85.391 | 1.76246
[6 empty] | 1272 | 85.045 | 85.425 | 1.76243
[6 empty] | 1273 | 85.079 | 85.459 | 1.76241
[6 empty] | 1274 | 85.112 | 85.493 | 1.76238
[6 empty] | 1275 | 85.146 | 85.527 | 1.76236
[6 empty] | 1276 | 85.18 | 85.561 | 1.76233
[6 empty] | 1277 | 85.214 | 85.595 | 1.76231
[6 empty] | 1278 | 85.247 | 85.629 | 1.76228
[6 empty] | 1279 | 85.281 | 85.662 | 1.76226
[6 empty] | 1280 | 85.315 | 85.696 | 1.76223
[6 empty] | 1281 | 85.348 | 85.73 | 1.76221
[6 empty] | 1282 | 85.382 | 85.764 | 1.76218
[6 empty] | 1283 | 85.416 | 85.798 | 1.76216
[6 empty] | 1284 | 85.449 | 85.831 | 1.76213
[6 empty] | 1285 | 85.483 | 85.865 | 1.76211
[6 empty] | 1286 | 85.516 | 85.899 | 1.76208
[6 empty] | 1287 | 85.55 | 85.932 | 1.76205
[6 empty] | 1288 | 85.584 | 85.966 | 1.76203
[6 empty] | 1289 | 85.617 | 86 | 1.762
[6 empty] | 1290 | 85.651 | 86.034 | 1.76198
[6 empty] | 1291 | 85.684 | 86.067 | 1.76195
[6 empty] | 1292 | 85.718 | 86.101 | 1.76193
[6 empty] | 1293 | 85.751 | 86.135 | 1.7619
[6 empty] | 1294 | 85.785 | 86.168 | 1.76188
[6 empty] | 1295 | 85.818 | 86.202 | 1.76185
[6 empty] | 1296 | 85.852 | 86.235 | 1.76183
[6 empty] | 1297 | 85.885 | 86.269 | 1.7618
[6 empty] | 1298 | 85.918 | 86.303 | 1.76178
[6 empty] | 1299 | 85.952 | 86.336 | 1.76175
[6 empty] | 1300 | 85.985 | 86.37 | 1.76173