## Total Transmission
|  | Wavelength (µm) | % Transmission
|  | 6.499874 | 83.3468
|  | 6.502098 | 84.01765
|  | 6.504322 | 84.13737
|  | 6.505805 | 84.46324
Product Raw Data |  | 6.508029 | 82.98693
Ø1" Germanium Window, AR Coated for 7 - 12 µm |  | 6.510253 | 86.47538
|  | 6.511735 | 84.64085
Item # | WG91050-G, WG90530-G | 6.513959 | 82.98116
DISCLAIMER: The data presented here are typical. Slight variations in performance data will occur from lot to lot. Please contact Technical Support with any questions regarding the use or reliability of this data. |  | 6.516183 | 84.89972
|  | 6.517665 | 84.66907
|  | 6.519889 | 85.37685
|  | 6.522112 | 84.8855
|  | 6.523594 | 84.702
|  | 6.525818 | 84.65039
This data may be used in publications. However, please cite Thorlabs as the source. |  | 6.528041 | 83.9503
|  | 6.530264 | 84.9716
|  | 6.531746 | 84.23966
|  | 6.533969 | 85.0159
Additional Information: |  | 6.536192 | 84.16912
Measured transmission at normal incidence. The substrate thickness was 5 mm. |  | 6.537674 | 84.5499
|  | 6.539897 | 84.33751
|  | 6.54212 | 84.20537
|  | 6.543602 | 85.85362
|  | 6.545825 | 85.23513
|  | 6.548047 | 85.52359
|  | 6.55027 | 84.51848
|  | 6.551751 | 85.03755
|  | 6.553974 | 85.59294
|  | 6.556196 | 85.47278
|  | 6.557678 | 84.61218
|  | 6.5599 | 85.10465
|  | 6.562122 | 87.15976
|  | 6.563603 | 84.7419
|  | 6.565825 | 84.3044
|  | 6.568047 | 84.54937
|  | 6.569529 | 85.81889
|  | 6.571751 | 86.056
|  | 6.573972 | 85.66953
|  | 6.576194 | 87.08724
|  | 6.577675 | 87.47096
|  | 6.579897 | 86.11076
|  | 6.582118 | 89.29318
|  | 6.583599 | 86.68161
|  | 6.585821 | 86.0053
|  | 6.588042 | 88.7996
|  | 6.589523 | 86.93098
|  | 6.591744 | 88.34267
|  | 6.593965 | 88.13787
|  | 6.595446 | 88.98155
|  | 6.597667 | 88.1204
|  | 6.599888 | 86.45964
|  | 6.602109 | 85.75973
|  | 6.603589 | 87.26759
|  | 6.60581 | 84.89881
|  | 6.608031 | 88.38322
|  | 6.609511 | 87.34481
|  | 6.611732 | 88.27898
|  | 6.613952 | 86.57944
|  | 6.615432 | 86.05376
|  | 6.617653 | 86.10789
|  | 6.619873 | 88.7034
|  | 6.622093 | 84.47526
|  | 6.623573 | 89.1859
|  | 6.625793 | 85.86427
|  | 6.628013 | 88.22016
|  | 6.629493 | 86.72117
|  | 6.631713 | 85.62745
|  | 6.633933 | 89.04527
|  | 6.635413 | 89.57287
|  | 6.637633 | 88.80433
|  | 6.639852 | 89.10158
|  | 6.642072 | 87.76766
|  | 6.643552 | 87.88436
|  | 6.645771 | 88.22509
|  | 6.64799 | 89.11125
|  | 6.64947 | 89.79879
|  | 6.651689 | 90.627
|  | 6.653908 | 87.91965
|  | 6.655388 | 89.02446
|  | 6.657607 | 87.87175
|  | 6.659826 | 87.07281
|  | 6.662045 | 86.69188
|  | 6.663524 | 89.1532
|  | 6.665743 | 88.55305
|  | 6.667961 | 89.92448
|  | 6.66944 | 88.67755
|  | 6.671659 | 89.76339
|  | 6.673878 | 91.37423
|  | 6.675356 | 88.23762
|  | 6.677575 | 86.64368
|  | 6.679793 | 87.87163
|  | 6.681272 | 88.4087
|  | 6.68349 | 89.77496
|  | 6.685708 | 88.32727
|  | 6.687926 | 89.85294
|  | 6.689405 | 89.48287
|  | 6.691623 | 89.88953
|  | 6.693841 | 89.49779
|  | 6.695319 | 89.66692
|  | 6.697537 | 89.14616
|  | 6.699755 | 89.12122
|  | 6.701233 | 89.06946
|  | 6.703451 | 88.80147
|  | 6.705668 | 88.62092
|  | 6.707886 | 89.47324
|  | 6.709364 | 88.80383
|  | 6.711581 | 88.12036
|  | 6.713798 | 89.61863
|  | 6.715276 | 89.801
|  | 6.717493 | 89.76397
|  | 6.71971 | 88.96103
|  | 6.721188 | 89.26481
|  | 6.723405 | 89.02529
|  | 6.725622 | 88.67304
|  | 6.727839 | 91.12521
|  | 6.729316 | 89.64653
|  | 6.731533 | 89.47886
|  | 6.73375 | 89.75197
|  | 6.735227 | 90.46154
|  | 6.737444 | 90.457
|  | 6.73966 | 90.63686
|  | 6.741876 | 91.03594
|  | 6.743354 | 90.42249
|  | 6.74557 | 90.43316
|  | 6.747786 | 90.85145
|  | 6.749263 | 89.59884
|  | 6.751479 | 90.77933
|  | 6.753695 | 90.18653
|  | 6.755172 | 90.36601
|  | 6.757388 | 90.17566
|  | 6.759604 | 89.11837
|  | 6.761819 | 91.02948
|  | 6.763296 | 90.73552
|  | 6.765512 | 88.69257
|  | 6.767727 | 91.43872
|  | 6.769204 | 91.81166
|  | 6.771419 | 91.12335
|  | 6.773634 | 90.65428
|  | 6.775111 | 91.34625
|  | 6.777326 | 90.24981
|  | 6.779541 | 90.66495
|  | 6.781756 | 90.70384
|  | 6.783233 | 91.34669
|  | 6.785448 | 92.41318
|  | 6.787662 | 91.87208
|  | 6.789139 | 90.40778
|  | 6.791353 | 89.75533
|  | 6.793568 | 92.04923
|  | 6.795044 | 90.15163
|  | 6.797259 | 91.21441
|  | 6.799473 | 90.30525
|  | 6.801687 | 90.12793
|  | 6.803163 | 90.98867
|  | 6.805377 | 92.01709
|  | 6.807591 | 91.97774
|  | 6.809067 | 90.93319
|  | 6.811281 | 90.51142
|  | 6.813495 | 91.58142
|  | 6.815709 | 91.92408
|  | 6.817185 | 91.42084
|  | 6.819398 | 91.48996
|  | 6.821612 | 92.11498
|  | 6.823088 | 92.43769
|  | 6.825301 | 91.40382
|  | 6.827515 | 92.31614
|  | 6.82899 | 91.86739
|  | 6.831203 | 92.50001
|  | 6.833417 | 93.18376
|  | 6.83563 | 91.21672
|  | 6.837105 | 90.92994
|  | 6.839318 | 91.9119
|  | 6.841531 | 91.49177
|  | 6.843006 | 92.40725
|  | 6.845219 | 91.82812
|  | 6.847432 | 92.62832
|  | 6.849644 | 92.04281
|  | 6.851119 | 93.56026
|  | 6.853332 | 91.4043
|  | 6.855544 | 94.31318
|  | 6.857019 | 93.55381
|  | 6.859231 | 94.44536
|  | 6.861444 | 93.68948
|  | 6.862918 | 93.63655
|  | 6.865131 | 91.10863
|  | 6.867343 | 92.74447
|  | 6.869555 | 91.35124
|  | 6.871029 | 92.66436
|  | 6.873241 | 94.8518
|  | 6.875453 | 91.23195
|  | 6.876927 | 91.95238
|  | 6.879139 | 93.11351
|  | 6.88135 | 92.55805
|  | 6.883562 | 92.93944
|  | 6.885036 | 91.92179
|  | 6.887247 | 93.25926
|  | 6.889459 | 93.78538
|  | 6.890933 | 92.82119
|  | 6.893144 | 93.63765
|  | 6.895355 | 94.05927
|  | 6.897566 | 93.71207
|  | 6.89904 | 92.15339
|  | 6.901251 | 92.57432
|  | 6.903462 | 93.82992
|  | 6.904936 | 92.33859
|  | 6.907146 | 93.43895
|  | 6.909357 | 92.95314
|  | 6.910831 | 92.96229
|  | 6.913041 | 94.10226
|  | 6.915251 | 93.35888
|  | 6.917462 | 92.60138
|  | 6.918935 | 92.77866
|  | 6.921145 | 93.73846
|  | 6.923355 | 94.02986
|  | 6.924829 | 93.783
|  | 6.927039 | 93.34064
|  | 6.929249 | 94.16235
|  | 6.931459 | 93.14648
|  | 6.932932 | 93.59826
|  | 6.935141 | 93.7838
|  | 6.937351 | 93.87039
|  | 6.938824 | 93.96883
|  | 6.941034 | 92.96264
|  | 6.943243 | 93.40541
|  | 6.945452 | 92.99998
|  | 6.946925 | 93.19252
|  | 6.949135 | 94.12766
|  | 6.951344 | 93.59622
|  | 6.952816 | 93.35621
|  | 6.955025 | 94.17314
|  | 6.957234 | 94.26131
|  | 6.959443 | 92.88515
|  | 6.960916 | 93.22359
|  | 6.963125 | 93.64015
|  | 6.965333 | 94.09807
|  | 6.966806 | 93.77503
|  | 6.969014 | 94.84607
|  | 6.971223 | 94.18822
|  | 6.972695 | 94.0842
|  | 6.974903 | 93.62925
|  | 6.977111 | 93.18963
|  | 6.97932 | 94.23118
|  | 6.980792 | 95.32355
|  | 6.983 | 94.53575
|  | 6.985208 | 95.41516
|  | 6.98668 | 93.14007
|  | 6.988888 | 93.60484
|  | 6.991095 | 93.67344
|  | 6.993303 | 94.69844
|  | 6.994775 | 95.32339
|  | 6.996982 | 93.96726
|  | 6.99919 | 93.48388
|  | 7.000661 | 93.56612
|  | 7.002869 | 95.58028
|  | 7.005076 | 94.21105
|  | 7.007283 | 94.13778
|  | 7.008755 | 93.41702
|  | 7.010962 | 94.77379
|  | 7.013169 | 94.19555
|  | 7.01464 | 93.60382
|  | 7.016847 | 95.07455
|  | 7.019054 | 93.91431
|  | 7.021261 | 95.05685
|  | 7.022732 | 94.63615
|  | 7.024938 | 94.48479
|  | 7.027145 | 94.91885
|  | 7.028616 | 94.89683
|  | 7.030822 | 93.97147
|  | 7.033028 | 96.76224
|  | 7.035235 | 95.64385
|  | 7.036705 | 94.62629
|  | 7.038912 | 94.02816
|  | 7.041118 | 95.70564
|  | 7.042588 | 96.02669
|  | 7.044794 | 94.7581
|  | 7.047 | 95.95466
|  | 7.049206 | 95.39703
|  | 7.050676 | 95.36568
|  | 7.052882 | 94.42419
|  | 7.055087 | 94.51657
|  | 7.056558 | 95.96723
|  | 7.058763 | 94.56255
|  | 7.060968 | 95.77319
|  | 7.063174 | 95.58473
|  | 7.064644 | 95.06634
|  | 7.066849 | 94.10278
|  | 7.069054 | 95.75007
|  | 7.070524 | 95.13523
|  | 7.072729 | 96.45709
|  | 7.074934 | 95.01575
|  | 7.077138 | 95.89684
|  | 7.078608 | 94.1722
|  | 7.080813 | 95.80849
|  | 7.083017 | 94.58514
|  | 7.084487 | 96.35502
|  | 7.086692 | 96.60755
|  | 7.088896 | 95.87095
|  | 7.0911 | 96.83823
|  | 7.09257 | 95.46153
|  | 7.094774 | 96.00403
|  | 7.096978 | 96.07651
|  | 7.098447 | 96.08357
|  | 7.100651 | 94.43675
|  | 7.102855 | 95.64301
|  | 7.105059 | 95.715
|  | 7.106528 | 95.52437
|  | 7.108732 | 94.3573
|  | 7.110935 | 95.18014
|  | 7.113139 | 94.46029
|  | 7.114608 | 95.76548
|  | 7.116811 | 96.08333
|  | 7.119014 | 95.63954
|  | 7.120483 | 96.3147
|  | 7.122686 | 96.21769
|  | 7.124889 | 94.99188
|  | 7.127092 | 95.29869
|  | 7.128561 | 96.41189
|  | 7.130764 | 94.93867
|  | 7.132967 | 94.75851
|  | 7.134435 | 96.00286
|  | 7.136638 | 95.44352
|  | 7.13884 | 94.83596
|  | 7.141043 | 94.92507
|  | 7.142511 | 94.80993
|  | 7.144714 | 95.20735
|  | 7.146916 | 95.69242
|  | 7.148384 | 94.56005
|  | 7.150586 | 95.86975
|  | 7.152788 | 95.90661
|  | 7.15499 | 95.88574
|  | 7.156458 | 95.84485
|  | 7.15866 | 93.93753
|  | 7.160862 | 95.86402
|  | 7.16233 | 96.09363
|  | 7.164531 | 95.40146
|  | 7.166733 | 96.68472
|  | 7.168934 | 97.34917
|  | 7.170402 | 96.91318
|  | 7.172604 | 96.01462
|  | 7.174805 | 95.55899
|  | 7.177006 | 97.24598
|  | 7.178473 | 95.68384
|  | 7.180675 | 96.72259
|  | 7.182876 | 97.89929
|  | 7.184343 | 96.80001
|  | 7.186544 | 96.40625
|  | 7.188745 | 96.25168
|  | 7.190945 | 97.22479
|  | 7.192412 | 95.61379
|  | 7.194613 | 96.14562
|  | 7.196814 | 95.2449
|  | 7.19828 | 95.31132
|  | 7.200481 | 96.09065
|  | 7.202681 | 97.52159
|  | 7.204881 | 96.18104
|  | 7.206348 | 96.7542
|  | 7.208548 | 96.24615
|  | 7.210748 | 96.1057
|  | 7.212215 | 96.14972
|  | 7.214415 | 95.60313
|  | 7.216615 | 96.43883
|  | 7.218814 | 95.95094
|  | 7.220281 | 95.59824
|  | 7.22248 | 95.50473
|  | 7.22468 | 96.03623
|  | 7.226879 | 96.85285
|  | 7.228346 | 97.45078
|  | 7.230545 | 96.87372
|  | 7.232744 | 96.96257
|  | 7.23421 | 97.11009
|  | 7.236409 | 96.83994
|  | 7.238608 | 95.55117
|  | 7.240807 | 97.75718
|  | 7.242273 | 96.59928
|  | 7.244472 | 96.68137
|  | 7.246671 | 96.72783
|  | 7.248869 | 97.40392
|  | 7.250335 | 96.41992
|  | 7.252533 | 97.52579
|  | 7.254732 | 98.1115
|  | 7.256197 | 96.39702
|  | 7.258396 | 95.62256
|  | 7.260594 | 96.04588
|  | 7.262792 | 96.88827
|  | 7.264258 | 97.32572
|  | 7.266456 | 97.20941
|  | 7.268653 | 95.34876
|  | 7.270119 | 97.48675
|  | 7.272316 | 96.95208
|  | 7.274514 | 96.77918
|  | 7.276712 | 97.2162
|  | 7.278177 | 97.70758
|  | 7.280374 | 96.79817
|  | 7.282572 | 96.12144
|  | 7.284769 | 96.71145
|  | 7.286234 | 97.19516
|  | 7.288431 | 96.77645
|  | 7.290628 | 97.84791
|  | 7.292093 | 96.57227
|  | 7.29429 | 97.77637
|  | 7.296487 | 97.86733
|  | 7.298684 | 95.78661
|  | 7.300148 | 97.43638
|  | 7.302345 | 96.66348
|  | 7.304542 | 97.22492
|  | 7.306738 | 97.39176
|  | 7.308202 | 96.9874
|  | 7.310399 | 96.00983
|  | 7.312595 | 97.83709
|  | 7.314059 | 98.18334
|  | 7.316256 | 96.33446
|  | 7.318452 | 96.81502
|  | 7.320648 | 96.81262
|  | 7.322112 | 97.42642
|  | 7.324308 | 98.15546
|  | 7.326503 | 97.07866
|  | 7.328699 | 97.8024
|  | 7.330163 | 96.65599
|  | 7.332358 | 96.82603
|  | 7.334554 | 96.86726
|  | 7.336018 | 96.74719
|  | 7.338213 | 98.36643
|  | 7.340408 | 97.71096
|  | 7.342604 | 97.82918
|  | 7.344067 | 96.73054
|  | 7.346262 | 97.10791
|  | 7.348457 | 98.00109
|  | 7.350652 | 96.7072
|  | 7.352115 | 97.36297
|  | 7.35431 | 97.51247
|  | 7.356505 | 96.23805
|  | 7.357968 | 96.08157
|  | 7.360162 | 96.14644
|  | 7.362357 | 97.82785
|  | 7.364551 | 97.04217
|  | 7.366014 | 97.01212
|  | 7.368209 | 97.92359
|  | 7.370403 | 97.856
|  | 7.372597 | 97.2647
|  | 7.37406 | 98.35388
|  | 7.376254 | 98.1156
|  | 7.378448 | 97.83272
|  | 7.37991 | 97.33406
|  | 7.382104 | 98.23756
|  | 7.384298 | 96.76231
|  | 7.386491 | 98.10558
|  | 7.387954 | 98.14322
|  | 7.390147 | 98.3571
|  | 7.39234 | 98.00687
|  | 7.394534 | 98.63025
|  | 7.395996 | 97.92223
|  | 7.398189 | 97.48352
|  | 7.400382 | 97.93071
|  | 7.401844 | 97.93331
|  | 7.404037 | 97.49306
|  | 7.40623 | 97.92363
|  | 7.408423 | 98.02395
|  | 7.409885 | 97.74691
|  | 7.412077 | 98.14688
|  | 7.41427 | 97.92511
|  | 7.416462 | 97.37659
|  | 7.417924 | 97.25687
|  | 7.420116 | 98.10346
|  | 7.422309 | 98.67601
|  | 7.424501 | 97.70073
|  | 7.425962 | 97.70995
|  | 7.428154 | 98.41047
|  | 7.430346 | 97.1154
|  | 7.431808 | 98.34149
|  | 7.434 | 97.6498
|  | 7.436191 | 97.76785
|  | 7.438383 | 98.41455
|  | 7.439844 | 97.89475
|  | 7.442036 | 97.62106
|  | 7.444227 | 97.15102
|  | 7.446418 | 97.47984
|  | 7.447879 | 98.57623
|  | 7.450071 | 98.15766
|  | 7.452262 | 97.50767
|  | 7.454453 | 97.50267
|  | 7.455914 | 98.00631
|  | 7.458104 | 98.63069
|  | 7.460295 | 97.75756
|  | 7.461756 | 98.7032
|  | 7.463947 | 98.18409
|  | 7.466137 | 98.22115
|  | 7.468328 | 98.8434
|  | 7.469788 | 100.1457
|  | 7.471979 | 97.54505
|  | 7.474169 | 97.7536
|  | 7.476359 | 98.27935
|  | 7.477819 | 98.01784
|  | 7.48001 | 98.09648
|  | 7.4822 | 97.77827
|  | 7.48439 | 97.67732
|  | 7.485849 | 99.67419
|  | 7.488039 | 98.08469
|  | 7.490229 | 97.76428
|  | 7.491689 | 98.75945
|  | 7.493878 | 97.6896
|  | 7.496068 | 97.78863
|  | 7.498257 | 98.33437
|  | 7.499717 | 96.84464
|  | 7.509933 | 96.54632
|  | 7.520147 | 96.55101
|  | 7.529631 | 98.40344
|  | 7.539841 | 98.06615
|  | 7.55005 | 96.76736
|  | 7.559529 | 98.203
|  | 7.569734 | 97.33193
|  | 7.579938 | 97.03052
|  | 7.59014 | 97.74823
|  | 7.599611 | 98.26618
|  | 7.60981 | 97.76105
|  | 7.620006 | 98.21879
|  | 7.629473 | 98.46043
|  | 7.639666 | 97.79988
|  | 7.649858 | 97.70536
|  | 7.659319 | 97.63914
|  | 7.669507 | 96.95146
|  | 7.679693 | 98.57504
|  | 7.689877 | 97.94432
|  | 7.699332 | 98.30141
|  | 7.709513 | 97.0623
|  | 7.719691 | 97.65935
|  | 7.729868 | 96.98425
|  | 7.739316 | 99.18321
|  | 7.74949 | 96.98435
|  | 7.759661 | 97.78948
|  | 7.769104 | 98.87479
|  | 7.779272 | 97.24295
|  | 7.789438 | 97.84523
|  | 7.799602 | 96.90876
|  | 7.809039 | 97.51201
|  | 7.8192 | 98.00507
|  | 7.829358 | 97.40136
|  | 7.839515 | 97.97389
|  | 7.848945 | 97.65124
|  | 7.859098 | 96.71795
|  | 7.869249 | 96.90269
|  | 7.879399 | 97.84723
|  | 7.889546 | 97.06432
|  | 7.898967 | 98.54819
|  | 7.909111 | 97.31642
|  | 7.919253 | 98.91048
|  | 7.929393 | 96.78772
|  | 7.938808 | 98.10288
|  | 7.948944 | 96.70792
|  | 7.959079 | 98.05271
|  | 7.969211 | 96.97058
|  | 7.979342 | 97.66266
|  | 7.988748 | 98.84118
|  | 7.998875 | 96.99575
|  | 8.009 | 97.34097
|  | 8.019123 | 96.96837
|  | 8.029245 | 96.55324
|  | 8.038641 | 97.36863
|  | 8.048759 | 97.49181
|  | 8.058875 | 97.28556
|  | 8.068989 | 96.24387
|  | 8.079101 | 97.74845
|  | 8.088489 | 97.60487
|  | 8.098597 | 97.26992
|  | 8.108703 | 97.18909
|  | 8.118807 | 97.40448
|  | 8.12891 | 97.30034
|  | 8.13901 | 96.51594
|  | 8.148387 | 95.82385
|  | 8.158484 | 96.74172
|  | 8.168579 | 96.91735
|  | 8.178672 | 96.83543
|  | 8.188762 | 96.51914
|  | 8.198851 | 96.50168
|  | 8.208938 | 96.08053
|  | 8.218303 | 97.22379
|  | 8.228386 | 97.3735
|  | 8.238467 | 96.38901
|  | 8.248546 | 96.95223
|  | 8.258624 | 97.89996
|  | 8.268699 | 96.39299
|  | 8.278772 | 96.93937
|  | 8.288124 | 96.82154
|  | 8.298194 | 97.51567
|  | 8.308261 | 96.50321
|  | 8.318327 | 96.6886
|  | 8.32839 | 96.90414
|  | 8.338452 | 96.6972
|  | 8.348511 | 95.39643
|  | 8.358569 | 96.48909
|  | 8.367906 | 96.16332
|  | 8.37796 | 97.20626
|  | 8.388012 | 96.75967
|  | 8.398061 | 96.2288
|  | 8.408109 | 96.14484
|  | 8.418155 | 96.30703
|  | 8.428198 | 96.07707
|  | 8.43824 | 97.1339
|  | 8.44828 | 96.31737
|  | 8.458317 | 96.64686
|  | 8.468353 | 97.0938
|  | 8.478386 | 95.5844
|  | 8.487701 | 96.33738
|  | 8.497731 | 96.2522
|  | 8.507759 | 97.36963
|  | 8.517784 | 96.10461
|  | 8.527808 | 96.29443
|  | 8.537829 | 96.46751
|  | 8.547849 | 96.36917
|  | 8.557866 | 96.07916
|  | 8.567882 | 96.63211
|  | 8.577895 | 96.61128
|  | 8.587906 | 96.57364
|  | 8.597916 | 96.51121
|  | 8.607923 | 95.81527
|  | 8.617928 | 96.61749
|  | 8.627931 | 96.30036
|  | 8.637932 | 96.31992
|  | 8.647931 | 96.08311
|  | 8.657928 | 95.94913
|  | 8.667923 | 95.84751
|  | 8.677916 | 96.20098
|  | 8.687906 | 95.69953
|  | 8.697895 | 96.7002
|  | 8.707882 | 96.41288
|  | 8.717866 | 95.79357
|  | 8.727849 | 96.95369
|  | 8.737829 | 96.40421
|  | 8.747807 | 96.89183
|  | 8.757783 | 96.3775
|  | 8.767757 | 96.01735
|  | 8.777729 | 96.52252
|  | 8.787699 | 95.70386
|  | 8.797667 | 95.56087
|  | 8.807632 | 96.51709
|  | 8.817596 | 96.78487
|  | 8.827557 | 96.48455
|  | 8.837517 | 95.56974
|  | 8.847474 | 96.26817
|  | 8.857429 | 96.15602
|  | 8.867382 | 96.67225
|  | 8.877333 | 95.68088
|  | 8.887282 | 95.78677
|  | 8.897228 | 95.97067
|  | 8.907173 | 95.27996
|  | 8.917115 | 96.50895
|  | 8.927055 | 95.9855
|  | 8.936994 | 96.19527
|  | 8.946929 | 94.99798
|  | 8.956863 | 96.41842
|  | 8.966795 | 95.97406
|  | 8.976725 | 95.9754
|  | 8.987361 | 96.28039
|  | 8.997286 | 95.14127
|  | 9.007209 | 97.29812
|  | 9.01713 | 95.45199
|  | 9.027049 | 95.07393
|  | 9.036965 | 95.78768
|  | 9.046879 | 96.3736
|  | 9.056792 | 96.18291
|  | 9.066702 | 95.67526
|  | 9.07661 | 95.89481
|  | 9.086515 | 95.847
|  | 9.097126 | 95.5955
|  | 9.107027 | 95.01887
|  | 9.116926 | 95.22766
|  | 9.126823 | 95.9015
|  | 9.136718 | 95.44568
|  | 9.14661 | 95.99569
|  | 9.156501 | 96.12168
|  | 9.166389 | 95.86725
|  | 9.176981 | 96.08918
|  | 9.186864 | 95.83227
|  | 9.196746 | 95.5697
|  | 9.206625 | 95.59438
|  | 9.216502 | 95.75268
|  | 9.226377 | 95.92876
|  | 9.236249 | 96.13802
|  | 9.246825 | 94.98447
|  | 9.256693 | 97.1592
|  | 9.266558 | 95.49446
|  | 9.276422 | 96.74461
|  | 9.286283 | 95.8222
|  | 9.296142 | 96.80097
|  | 9.306703 | 95.80425
|  | 9.316558 | 95.24059
|  | 9.32641 | 96.06622
|  | 9.33626 | 95.93515
|  | 9.346108 | 96.28969
|  | 9.355954 | 94.47484
|  | 9.3665 | 96.24668
|  | 9.376341 | 95.34179
|  | 9.38618 | 95.63521
|  | 9.396017 | 96.09353
|  | 9.405851 | 95.47628
|  | 9.416385 | 96.50001
|  | 9.426215 | 95.31933
|  | 9.436042 | 96.0167
|  | 9.445867 | 96.14284
|  | 9.456392 | 95.67382
|  | 9.466212 | 95.31528
|  | 9.47603 | 95.84551
|  | 9.485846 | 95.32928
|  | 9.49566 | 95.82015
|  | 9.506172 | 95.91114
|  | 9.515981 | 94.34497
|  | 9.525788 | 95.6885
|  | 9.535592 | 95.57491
|  | 9.546094 | 95.71166
|  | 9.555894 | 95.69607
|  | 9.565691 | 96.14131
|  | 9.576186 | 95.31505
|  | 9.585979 | 96.11037
|  | 9.595769 | 94.92039
|  | 9.605557 | 95.60892
|  | 9.616042 | 95.63913
|  | 9.625825 | 95.52757
|  | 9.635606 | 95.15424
|  | 9.645385 | 95.20128
|  | 9.65586 | 95.39387
|  | 9.665634 | 95.02524
|  | 9.675405 | 95.5823
|  | 9.685872 | 95.8966
|  | 9.695639 | 95.33545
|  | 9.705404 | 95.89088
|  | 9.715863 | 95.35407
|  | 9.725623 | 95.41252
|  | 9.73538 | 95.57203
|  | 9.745832 | 95.3474
|  | 9.755585 | 95.651
|  | 9.765335 | 95.57537
|  | 9.775779 | 95.83766
|  | 9.785525 | 95.53932
|  | 9.795268 | 96.19321
|  | 9.805704 | 96.2989
|  | 9.815443 | 96.97333
|  | 9.825178 | 95.40344
|  | 9.835607 | 95.81506
|  | 9.845338 | 95.45626
|  | 9.855067 | 95.71089
|  | 9.865488 | 95.32925
|  | 9.875212 | 94.84756
|  | 9.884933 | 96.00721
|  | 9.895346 | 95.06018
|  | 9.905063 | 95.47458
|  | 9.915471 | 94.79404
|  | 9.925183 | 95.35647
|  | 9.934892 | 95.90827
|  | 9.945292 | 96.61451
|  | 9.954997 | 95.87486
|  | 9.965391 | 96.80275
|  | 9.975091 | 95.84311
|  | 9.984788 | 95.1566
|  | 9.995175 | 95.20547
|  | 10.00487 | 95.31853
|  | 10.01525 | 95.07141
|  | 10.02494 | 96.07246
|  | 10.03462 | 95.834
|  | 10.04499 | 95.21881
|  | 10.05467 | 95.76127
|  | 10.06504 | 95.83127
|  | 10.07472 | 95.04518
|  | 10.08508 | 95.23604
|  | 10.09475 | 96.36804
|  | 10.10511 | 95.35824
|  | 10.11477 | 95.71722
|  | 10.12444 | 95.85112
|  | 10.13479 | 95.1637
|  | 10.14444 | 95.72149
|  | 10.15479 | 95.99138
|  | 10.16444 | 96.11466
|  | 10.17478 | 95.68902
|  | 10.18443 | 95.85974
|  | 10.19476 | 94.50513
|  | 10.2044 | 95.74784
|  | 10.21473 | 95.94255
|  | 10.22437 | 96.32901
|  | 10.23469 | 95.28332
|  | 10.24432 | 95.72696
|  | 10.25464 | 95.44259
|  | 10.26427 | 96.86479
|  | 10.27458 | 94.92484
|  | 10.2842 | 95.49034
|  | 10.29451 | 95.03216
|  | 10.30413 | 95.23166
|  | 10.31443 | 94.92067
|  | 10.32404 | 94.90863
|  | 10.33434 | 95.2868
|  | 10.34463 | 95.42124
|  | 10.35423 | 94.83409
|  | 10.36452 | 95.29882
|  | 10.37412 | 96.1828
|  | 10.3844 | 95.11955
|  | 10.39399 | 95.25067
|  | 10.40427 | 94.4592
|  | 10.41386 | 95.60668
|  | 10.42413 | 95.29635
|  | 10.4344 | 95.88525
|  | 10.44398 | 94.97206
|  | 10.45424 | 95.23812
|  | 10.46382 | 96.32734
|  | 10.47407 | 94.41847
|  | 10.48433 | 95.5162
|  | 10.4939 | 94.78495
|  | 10.50415 | 96.23714
|  | 10.51371 | 95.46125
|  | 10.52395 | 94.72006
|  | 10.53419 | 95.98836
|  | 10.54375 | 95.88694
|  | 10.55398 | 95.08557
|  | 10.56421 | 95.90453
|  | 10.57376 | 95.14431
|  | 10.58398 | 94.6278
|  | 10.59353 | 95.46388
|  | 10.60375 | 95.83677
|  | 10.61396 | 95.37692
|  | 10.6235 | 94.37683
|  | 10.63371 | 94.68303
|  | 10.64392 | 95.44718
|  | 10.65344 | 95.31513
|  | 10.66365 | 95.03096
|  | 10.67385 | 94.46061
|  | 10.68337 | 95.69519
|  | 10.69356 | 94.44552
|  | 10.70375 | 94.911
|  | 10.71326 | 94.81366
|  | 10.72345 | 94.56833
|  | 10.73363 | 94.48227
|  | 10.74381 | 94.4511
|  | 10.75331 | 95.24264
|  | 10.76348 | 95.54961
|  | 10.77366 | 95.04218
|  | 10.78315 | 95.50771
|  | 10.79331 | 94.94301
|  | 10.80347 | 94.61022
|  | 10.81363 | 95.04777
|  | 10.82311 | 94.81548
|  | 10.83327 | 93.93633
|  | 10.84342 | 94.15837
|  | 10.85357 | 94.90782
|  | 10.86304 | 94.72959
|  | 10.87318 | 95.41311
|  | 10.88332 | 95.00845
|  | 10.89346 | 94.61639
|  | 10.90291 | 94.39019
|  | 10.91304 | 94.28797
|  | 10.92317 | 94.90279
|  | 10.9333 | 93.81772
|  | 10.94342 | 94.41276
|  | 10.95286 | 95.25815
|  | 10.96298 | 94.28988
|  | 10.97309 | 94.23644
|  | 10.9832 | 94.70306
|  | 10.99331 | 95.40892
|  | 11.00274 | 94.09843
|  | 11.01284 | 95.03121
|  | 11.02294 | 94.93423
|  | 11.03303 | 95.64329
|  | 11.04313 | 95.35566
|  | 11.05321 | 95.02332
|  | 11.06263 | 94.63862
|  | 11.07271 | 94.8167
|  | 11.08279 | 94.58453
|  | 11.09287 | 93.85533
|  | 11.10294 | 94.36608
|  | 11.11301 | 94.65166
|  | 11.12308 | 93.59494
|  | 11.13248 | 94.59304
|  | 11.14254 | 94.73393
|  | 11.1526 | 94.6667
|  | 11.16265 | 95.26725
|  | 11.17271 | 94.91541
|  | 11.18276 | 93.41749
|  | 11.1928 | 94.59335
|  | 11.20285 | 93.77879
|  | 11.21289 | 93.56663
|  | 11.22225 | 93.52463
|  | 11.23229 | 94.85117
|  | 11.24232 | 93.81036
|  | 11.25235 | 94.3339
|  | 11.26237 | 93.93945
|  | 11.2724 | 94.61843
|  | 11.28242 | 94.34701
|  | 11.29243 | 94.35766
|  | 11.30245 | 93.12331
|  | 11.31246 | 92.65009
|  | 11.32246 | 94.05198
|  | 11.33247 | 93.66513
|  | 11.34247 | 94.29531
|  | 11.35246 | 94.40063
|  | 11.36246 | 94.02599
|  | 11.37245 | 94.30321
|  | 11.38244 | 94.09144
|  | 11.39242 | 93.38894
|  | 11.4024 | 93.93275
|  | 11.41238 | 93.64395
|  | 11.42236 | 93.50459
|  | 11.43233 | 93.1772
|  | 11.4423 | 94.24611
|  | 11.45227 | 93.35009
|  | 11.46223 | 93.28631
|  | 11.47219 | 93.19371
|  | 11.48215 | 92.00517
|  | 11.4921 | 92.53079
|  | 11.50205 | 92.22755
|  | 11.512 | 91.48003
|  | 11.52194 | 92.05874
|  | 11.53188 | 91.51327
|  | 11.54182 | 91.66946
|  | 11.55176 | 92.33729
|  | 11.56169 | 91.953
|  | 11.57162 | 90.86533
|  | 11.58154 | 91.03285
|  | 11.59213 | 91.06686
|  | 11.60204 | 91.71686
|  | 11.61196 | 91.43911
|  | 11.62187 | 90.36922
|  | 11.63178 | 89.67882
|  | 11.64169 | 90.68711
|  | 11.65159 | 89.62407
|  | 11.66149 | 89.67484
|  | 11.67139 | 89.18377
|  | 11.68194 | 87.9141
|  | 11.69183 | 88.65255
|  | 11.70171 | 89.12692
|  | 11.7116 | 88.5413
|  | 11.72148 | 88.07181
|  | 11.73136 | 87.43934
|  | 11.74123 | 88.27307
|  | 11.75176 | 87.58174
|  | 11.76162 | 87.79057
|  | 11.77149 | 87.66303
|  | 11.78135 | 86.52648
|  | 11.79121 | 86.82656
|  | 11.80172 | 86.58934
|  | 11.81157 | 86.23084
|  | 11.82141 | 85.77215
|  | 11.83126 | 85.82512
|  | 11.8411 | 84.49743
|  | 11.85159 | 84.12194
|  | 11.86143 | 84.82458
|  | 11.87126 | 84.22791
|  | 11.88109 | 85.66136
|  | 11.89091 | 85.76055
|  | 11.90139 | 84.7189
|  | 11.9112 | 85.10182
|  | 11.92102 | 84.41944
|  | 11.93083 | 84.90461
|  | 11.94129 | 85.29641
|  | 11.9511 | 84.24868
|  | 11.9609 | 85.00145
|  | 11.97135 | 84.1417
|  | 11.98114 | 84.64538
|  | 11.99093 | 85.79035
|  | 12.00072 | 84.69365
|  | 12.01116 | 84.79573
|  | 12.02094 | 85.40107
|  | 12.03072 | 84.76395
|  | 12.04114 | 84.25034
|  | 12.05091 | 85.2935
|  | 12.06068 | 85.65382
|  | 12.0711 | 85.62592
|  | 12.08086 | 86.49041
|  | 12.09061 | 86.06234
|  | 12.10102 | 86.75689
|  | 12.11077 | 86.69141
|  | 12.12052 | 85.38467
|  | 12.13091 | 85.60451
|  | 12.14065 | 85.90268
|  | 12.15039 | 87.13577
|  | 12.16077 | 85.68003
|  | 12.1705 | 86.17161
|  | 12.18088 | 85.79312
|  | 12.1906 | 85.51041
|  | 12.20032 | 85.88871
|  | 12.21068 | 86.74747
|  | 12.2204 | 85.45324
|  | 12.23075 | 85.38055
|  | 12.24046 | 85.5659
|  | 12.25081 | 85.82785
|  | 12.26051 | 84.3996
|  | 12.2702 | 85.58056
|  | 12.28054 | 85.37704
|  | 12.29023 | 85.95242
|  | 12.30056 | 85.15693
|  | 12.31024 | 86.10481
|  | 12.32057 | 85.51956
|  | 12.33024 | 86.10775
|  | 12.34056 | 85.81864
|  | 12.35023 | 86.86068
|  | 12.36053 | 84.80177
|  | 12.3702 | 86.13935
|  | 12.3805 | 85.04503
|  | 12.39015 | 85.75672
|  | 12.40044 | 85.13248
|  | 12.41009 | 84.93223
|  | 12.42038 | 85.80886
|  | 12.43002 | 84.55535
|  | 12.4403 | 84.94431
|  | 12.44993 | 84.7683
|  | 12.4602 | 84.97146
|  | 12.46983 | 84.72574
|  | 12.48009 | 84.34685
|  | 12.48971 | 84.53389
|  | 12.49996 | 85.14714

## Visible Transmission
|  | Wavelength (µm) | % Transmission
|  | 2499.653 | 21.85938
|  | 2489.667 | 21.39278
|  | 2479.677 | 21.11877
|  | 2469.683 | 20.6642
Product Raw Data |  | 2459.685 | 20.3442
Ø1" Germanium Window, AR Coated for 7 - 12 µm |  | 2449.683 | 20.17726
|  | 2439.677 | 19.85876
Item # | WG91050-G, WG90530-G | 2429.667 | 19.65378
DISCLAIMER: The data presented here are typical. Slight variations in performance data will occur from lot to lot. Please contact Technical Support with any questions regarding the use or reliability of this data. |  | 2419.654 | 19.57366
|  | 2409.636 | 19.14138
|  | 2399.894 | 19.12318
|  | 2389.869 | 19.01235
|  | 2379.84 | 18.87423
|  | 2369.808 | 18.85015
This data may be used in publications. However, please cite Thorlabs as the source. |  | 2359.772 | 18.95776
|  | 2349.732 | 19.0404
|  | 2339.688 | 19.45757
|  | 2329.92 | 19.35625
Additional Information: |  | 2319.87 | 19.59979
Measured transmission at normal incidence. The substrate thickness was 5 mm. The values reported in the visible and near infrared are limited by the noise floor of the spectrometer used. |  | 2309.815 | 20.0469
|  | 2299.757 | 19.94917
|  | 2289.975 | 20.54301
|  | 2279.91 | 20.99055
|  | 2269.841 | 21.49654
|  | 2259.768 | 22.25524
|  | 2249.972 | 22.81113
|  | 2239.893 | 23.49918
|  | 2229.81 | 24.29339
|  | 2220.003 | 25.19238
|  | 2209.913 | 26.82417
|  | 2199.82 | 27.75022
|  | 2190.004 | 29.56527
|  | 2179.903 | 31.18943
|  | 2169.8 | 32.66411
|  | 2159.973 | 34.98796
|  | 2149.863 | 37.52016
|  | 2140.03 | 40.25142
|  | 2129.913 | 43.28894
|  | 2120.074 | 46.68469
|  | 2109.95 | 50.47627
|  | 2099.823 | 54.40422
|  | 2089.974 | 58.94344
|  | 2079.84 | 64.05036
|  | 2069.985 | 68.36038
|  | 2059.845 | 73.48264
|  | 2049.983 | 78.24124
|  | 2039.837 | 82.38856
|  | 2029.969 | 85.76568
|  | 2020.099 | 87.4405
|  | 2009.943 | 87.95807
|  | 2000 | 93.28394
|  | 1999 | 93.39706
|  | 1998 | 93.50602
|  | 1997 | 93.57249
|  | 1996 | 93.6461
|  | 1995 | 93.68723
|  | 1994 | 93.67973
|  | 1993 | 93.69571
|  | 1992 | 93.72237
|  | 1991 | 93.66606
|  | 1990 | 93.62353
|  | 1989 | 93.53356
|  | 1988 | 93.44125
|  | 1987 | 93.32853
|  | 1986 | 93.17668
|  | 1985 | 92.99269
|  | 1984 | 92.85058
|  | 1983 | 92.63872
|  | 1982 | 92.42024
|  | 1981 | 92.14971
|  | 1980 | 91.88031
|  | 1979 | 91.54697
|  | 1978 | 91.17107
|  | 1977 | 90.82412
|  | 1976 | 90.45365
|  | 1975 | 90.08047
|  | 1974 | 89.659
|  | 1973 | 89.27974
|  | 1972 | 88.85502
|  | 1971 | 88.43503
|  | 1970 | 87.99565
|  | 1969 | 87.52768
|  | 1968 | 87.06886
|  | 1967 | 86.53974
|  | 1966 | 86.03033
|  | 1965 | 85.50289
|  | 1964 | 84.95596
|  | 1963 | 84.39109
|  | 1962 | 83.84304
|  | 1961 | 83.22823
|  | 1960 | 82.58205
|  | 1959 | 81.93057
|  | 1958 | 81.16344
|  | 1957 | 80.4123
|  | 1956 | 79.51363
|  | 1955 | 78.45369
|  | 1954 | 77.30817
|  | 1953 | 76.14102
|  | 1952 | 74.86015
|  | 1951 | 73.61142
|  | 1950 | 72.45943
|  | 1949 | 71.32648
|  | 1948 | 70.24175
|  | 1947 | 69.19948
|  | 1946 | 68.13878
|  | 1945 | 67.1508
|  | 1944 | 66.20421
|  | 1943 | 65.20886
|  | 1942 | 64.27661
|  | 1941 | 63.33045
|  | 1940 | 62.35462
|  | 1939 | 61.40954
|  | 1938 | 60.46396
|  | 1937 | 59.54635
|  | 1936 | 58.69127
|  | 1935 | 57.80074
|  | 1934 | 56.94863
|  | 1933 | 56.06168
|  | 1932 | 55.20544
|  | 1931 | 54.42979
|  | 1930 | 53.6205
|  | 1929 | 52.76949
|  | 1928 | 51.90648
|  | 1927 | 51.03743
|  | 1926 | 50.16551
|  | 1925 | 49.37702
|  | 1924 | 48.59905
|  | 1923 | 47.87568
|  | 1922 | 47.11597
|  | 1921 | 46.27573
|  | 1920 | 45.46505
|  | 1919 | 44.66981
|  | 1918 | 43.8504
|  | 1917 | 43.09011
|  | 1916 | 42.46217
|  | 1915 | 41.8306
|  | 1914 | 41.12688
|  | 1913 | 40.37247
|  | 1912 | 39.54665
|  | 1911 | 38.81745
|  | 1910 | 38.13801
|  | 1909 | 37.51947
|  | 1908 | 36.99884
|  | 1907 | 36.41388
|  | 1906 | 35.70816
|  | 1905 | 34.94956
|  | 1904 | 34.20953
|  | 1903 | 33.60572
|  | 1902 | 33.04633
|  | 1901 | 32.48448
|  | 1900 | 31.8921
|  | 1899 | 31.26222
|  | 1898 | 30.60179
|  | 1897 | 29.98531
|  | 1896 | 29.45258
|  | 1895 | 28.99278
|  | 1894 | 28.52208
|  | 1893 | 28.02162
|  | 1892 | 27.4394
|  | 1891 | 26.77848
|  | 1890 | 26.1072
|  | 1889 | 25.49688
|  | 1888 | 24.89832
|  | 1887 | 24.36294
|  | 1886 | 23.88599
|  | 1885 | 23.37497
|  | 1884 | 22.81705
|  | 1883 | 22.21423
|  | 1882 | 21.57782
|  | 1881 | 21.0232
|  | 1880 | 20.51957
|  | 1879 | 20.09744
|  | 1878 | 19.62644
|  | 1877 | 19.13319
|  | 1876 | 18.61467
|  | 1875 | 18.07486
|  | 1874 | 17.5377
|  | 1873 | 17.03709
|  | 1872 | 16.48556
|  | 1871 | 15.96681
|  | 1870 | 15.50112
|  | 1869 | 14.97831
|  | 1868 | 14.47858
|  | 1867 | 14.06955
|  | 1866 | 13.6768
|  | 1865 | 13.31779
|  | 1864 | 12.98823
|  | 1863 | 12.7011
|  | 1862 | 12.40692
|  | 1861 | 12.05697
|  | 1860 | 11.65031
|  | 1859 | 11.23821
|  | 1858 | 10.80753
|  | 1857 | 10.43904
|  | 1856 | 10.14248
|  | 1855 | 9.87156
|  | 1854 | 9.57332
|  | 1853 | 9.25001
|  | 1852 | 8.90847
|  | 1851 | 8.63947
|  | 1850 | 8.45511
|  | 1849 | 8.26167
|  | 1848 | 7.98991
|  | 1847 | 7.57101
|  | 1846 | 7.11191
|  | 1845 | 6.76228
|  | 1844 | 6.54948
|  | 1843 | 6.46957
|  | 1842 | 6.39244
|  | 1841 | 6.17846
|  | 1840 | 5.82908
|  | 1839 | 5.45285
|  | 1838 | 5.14725
|  | 1837 | 4.93469
|  | 1836 | 4.74875
|  | 1835 | 4.54524
|  | 1834 | 4.32756
|  | 1833 | 4.15545
|  | 1832 | 4.02836
|  | 1831 | 3.90288
|  | 1830 | 3.73521
|  | 1829 | 3.54304
|  | 1828 | 3.35875
|  | 1827 | 3.17293
|  | 1826 | 2.9974
|  | 1825 | 2.84631
|  | 1824 | 2.72204
|  | 1823 | 2.65781
|  | 1822 | 2.61665
|  | 1821 | 2.50802
|  | 1820 | 2.30174
|  | 1819 | 2.07184
|  | 1818 | 1.92535
|  | 1817 | 1.87008
|  | 1816 | 1.85823
|  | 1815 | 1.81667
|  | 1814 | 1.71804
|  | 1813 | 1.60154
|  | 1812 | 1.51311
|  | 1811 | 1.44363
|  | 1810 | 1.35122
|  | 1809 | 1.26802
|  | 1808 | 1.23151
|  | 1807 | 1.194
|  | 1806 | 1.12631
|  | 1805 | 1.05257
|  | 1804 | 0.96478
|  | 1803 | 0.88044
|  | 1802 | 0.84736
|  | 1801 | 0.82327
|  | 1800 | 0.75387
|  | 1799 | 0.66576
|  | 1798 | 0.5702
|  | 1797 | 0.51058
|  | 1796 | 0.50576
|  | 1795 | 0.48791
|  | 1794 | 0.44509
|  | 1793 | 0.39863
|  | 1792 | 0.34663
|  | 1791 | 0.30903
|  | 1790 | 0.28069
|  | 1789 | 0.25421
|  | 1788 | 0.23565
|  | 1787 | 0.22887
|  | 1786 | 0.22048
|  | 1785 | 0.19375
|  | 1784 | 0.16779
|  | 1783 | 0.1347
|  | 1782 | 0.11021
|  | 1781 | 0.12146
|  | 1780 | 0.12791
|  | 1779 | 0.09959
|  | 1778 | 0.084
|  | 1777 | 0.07096
|  | 1776 | 0.04582
|  | 1775 | 0.03139
|  | 1774 | 0.03181
|  | 1773 | 0.03202
|  | 1772 | 0.02757
|  | 1771 | 0.02396
|  | 1770 | 0.02407
|  | 1769 | 0.01876
|  | 1768 | 0.01558
|  | 1767 | 0.02311
|  | 1766 | 0.02141
|  | 1765 | 0.04484
|  | 1764 | 0.06933
|  | 1763 | 0.06794
|  | 1762 | 0.05501
|  | 1761 | 0.04282
|  | 1760 | 0.02883
|  | 1759 | 0.02173
|  | 1758 | 0.01834
|  | 1757 | 0.01335
|  | 1756 | 0.00657
|  | 1755 | 0.00848
|  | 1754 | 0.00456
|  | 1753 | 0.000636
|  | 1752 | 0.00445
|  | 1751 | 0.00127
|  | 1750 | 0.0071
|  | 1749 | 0.01007
|  | 1748 | 0.02862
|  | 1747 | 0.0531
|  | 1746 | 0.04886
|  | 1745 | 0.03561
|  | 1744 | 0.02904
|  | 1743 | 0.01823
|  | 1742 | 0.00943
|  | 1741 | 0.01007
|  | 1740 | 0.0089
|  | 1739 | 0.00413
|  | 1738 | 0.000318
|  | 1737 | 0.000954
|  | 1736 | 0.00276
|  | 1735 | 0.00297
|  | 1734 | 0.00636
|  | 1733 | 0.00413
|  | 1732 | 0.00286
|  | 1731 | 0.03126
|  | 1730 | 0.05288
|  | 1729 | 0.04578
|  | 1728 | 0.03063
|  | 1727 | 0.02267
|  | 1726 | 0.01356
|  | 1725 | 0.00964
|  | 1724 | 0.00699
|  | 1723 | 0.00646
|  | 1722 | 0.00223
|  | 1721 | 0.000212
|  | 1720 | 0.00678
|  | 1719 | 0.01048
|  | 1718 | 0.00614
|  | 1717 | 0.00826
|  | 1716 | 0.02373
|  | 1715 | 0.04544
|  | 1714 | 0.04448
|  | 1713 | 0.03473
|  | 1712 | 0.01959
|  | 1711 | 0.00943
|  | 1710 | 0.00413
|  | 1709 | 0.000424
|  | 1708 | 0.00763
|  | 1707 | 0.00678
|  | 1706 | 0.00868
|  | 1705 | 0.00826
|  | 1704 | 0.01006
|  | 1703 | 0.02436
|  | 1702 | 0.0393
|  | 1701 | 0.03655
|  | 1700 | 0.0213
|  | 1699 | 0.01663
|  | 1698 | 0.0072
|  | 1697 | 0.00222
|  | 1696 | 0.00625
|  | 1695 | 0.01091
|  | 1694 | 0.01939
|  | 1693 | 0.02574
|  | 1692 | 0.04745
|  | 1691 | 0.03877
|  | 1690 | 0.01853
|  | 1689 | 0.01165
|  | 1688 | 0.00456
|  | 1687 | 0.00201
|  | 1686 | 0.00328
|  | 1685 | 0.00275
|  | 1684 | 0.00964
|  | 1683 | 0.02531
|  | 1682 | 0.04321
|  | 1681 | 0.03442
|  | 1680 | 0.02922
|  | 1679 | 0.01938
|  | 1678 | 0.00603
|  | 1677 | 0.00106
|  | 1676 | 0.00614
|  | 1675 | 0.00974
|  | 1674 | 0.01578
|  | 1673 | 0.01694
|  | 1672 | 0.02011
|  | 1671 | 0.05198
|  | 1670 | 0.03854
|  | 1669 | 0.00233
|  | 1668 | 0.000106
|  | 1667 | 0.02501
|  | 1666 | 0.02966
|  | 1665 | 0.02564
|  | 1664 | 0.02225
|  | 1663 | 0.0197
|  | 1662 | 0.01282
|  | 1661 | 0.01642
|  | 1660 | 0.01674
|  | 1659 | 0.01112
|  | 1658 | 0.00212
|  | 1657 | 0.000953
|  | 1656 | 0.00995
|  | 1655 | 0.01175
|  | 1654 | 0.02064
|  | 1653 | 0.03187
|  | 1652 | 0.04288
|  | 1651 | 0.02943
|  | 1650 | 0.01556
|  | 1649 | 0.00963
|  | 1648 | 0.000741
|  | 1647 | 0.00878
|  | 1646 | 0.01291
|  | 1645 | 0.01482
|  | 1644 | 0.01884
|  | 1643 | 0.03757
|  | 1642 | 0.0254
|  | 1641 | 0.01545
|  | 1640 | 0.000847
|  | 1639 | 0.01005
|  | 1638 | 0.01893
|  | 1637 | 0.02179
|  | 1636 | 0.03249
|  | 1635 | 0.02603
|  | 1634 | 0.00529
|  | 1633 | 0.00423
|  | 1632 | 0.01301
|  | 1631 | 0.00815
|  | 1630 | 0.03036
|  | 1629 | 0.04158
|  | 1628 | 0.02772
|  | 1627 | 0.01883
|  | 1626 | 0.00825
|  | 1625 | 0.000212
|  | 1624 | 0.00233
|  | 1623 | 0.00137
|  | 1622 | 0.0055
|  | 1621 | 0.0495
|  | 1620 | 0.04654
|  | 1619 | 0.04951
|  | 1618 | 0.03703
|  | 1617 | 0.02888
|  | 1616 | 0.02687
|  | 1615 | 0.00984
|  | 1614 | 0.01111
|  | 1613 | 0.0109
|  | 1612 | 0.00423
|  | 1611 | 0.01788
|  | 1610 | 0.00941
|  | 1609 | 0.01089
|  | 1608 | 0.00423
|  | 1607 | 0.0074
|  | 1606 | 0.00233
|  | 1605 | 0.00296
|  | 1604 | 0.00137
|  | 1603 | 0.00233
|  | 1602 | 0.00476
|  | 1601 | 0.00233
|  | 1600 | 0.00381
|  | 1599 | 0.00169
|  | 1598 | 0.00307
|  | 1597 | 0.00465
|  | 1596 | 0.00233
|  | 1595 | 0.000952
|  | 1594 | 0.06059
|  | 1593 | 0.0662
|  | 1592 | 0.04737
|  | 1591 | 0.03596
|  | 1590 | 0.03025
|  | 1589 | 0.01809
|  | 1588 | 0.01132
|  | 1587 | 0.000106
|  | 1586 | 0.00307
|  | 1585 | 0.00116
|  | 1584 | 0.01745
|  | 1583 | 0.01332
|  | 1582 | 0.01607
|  | 1581 | 0.01882
|  | 1580 | 0.02982
|  | 1579 | 0.03257
|  | 1578 | 0.02158
|  | 1577 | 0.00846
|  | 1576 | 0.00169
|  | 1575 | 0.01629
|  | 1574 | 0.01343
|  | 1573 | 0.02538
|  | 1572 | 0.02358
|  | 1571 | 0.0129
|  | 1570 | 0.00878
|  | 1569 | 0.00254
|  | 1568 | 0.01809
|  | 1567 | 0.02486
|  | 1566 | 0.02972
|  | 1565 | 0.01248
|  | 1564 | 0.00476
|  | 1563 | 0.00666
|  | 1562 | 0.00497
|  | 1561 | 0.0202
|  | 1560 | 0.02941
|  | 1559 | 0.01713
|  | 1558 | 0.00127
|  | 1557 | 0.00159
|  | 1556 | 0.00878
|  | 1555 | 0.03078
|  | 1554 | 0.03712
|  | 1553 | 0.0256
|  | 1552 | 0.01745
|  | 1551 | 0.00825
|  | 1550 | 0.00137
|  | 1549 | 0.0018
|  | 1548 | 0.04263
|  | 1547 | 0.04211
|  | 1546 | 0.03492
|  | 1545 | 0.02
|  | 1544 | 0.01217
|  | 1543 | 0.00952
|  | 1542 | 0.00487
|  | 1541 | 0
|  | 1540 | 0.00878
|  | 1539 | 0.01111
|  | 1538 | 0.00719
|  | 1537 | 0.03819
|  | 1536 | 0.04486
|  | 1535 | 0.04104
|  | 1534 | 0.02158
|  | 1533 | 0.00973
|  | 1532 | 0.00106
|  | 1531 | 0.00349
|  | 1530 | 0.00624
|  | 1529 | 0.00434
|  | 1528 | 0.01554
|  | 1527 | 0.00814
|  | 1526 | 0.03374
|  | 1525 | 0.04876
|  | 1524 | 0.02845
|  | 1523 | 0.01682
|  | 1522 | 0.00624
|  | 1521 | 0.000212
|  | 1520 | 0.00645
|  | 1519 | 0.00719
|  | 1518 | 0.000529
|  | 1517 | 0.0311
|  | 1516 | 0.02803
|  | 1515 | 0.0147
|  | 1514 | 0.00455
|  | 1513 | 0.00497
|  | 1512 | 0.00116
|  | 1511 | 0.03617
|  | 1510 | 0.03438
|  | 1509 | 0.02073
|  | 1508 | 0.0074
|  | 1507 | 0.00349
|  | 1506 | 0.01216
|  | 1505 | 0.00233
|  | 1504 | 0.02982
|  | 1503 | 0.03775
|  | 1502 | 0.02464
|  | 1501 | 0.00645
|  | 1500 | 0.00507
|  | 1499 | 0.00867
|  | 1498 | 0.01396
|  | 1497 | 0.00508
|  | 1496 | 0.03712
|  | 1495 | 0.04494
|  | 1494 | 0.03004
|  | 1493 | 0.02496
|  | 1492 | 0.01428
|  | 1491 | 0.01216
|  | 1490 | 0.00666
|  | 1489 | 0.00656
|  | 1488 | 0.00222
|  | 1487 | 0.000846
|  | 1486 | 0.0036
|  | 1485 | 0.000106
|  | 1484 | 0.00455
|  | 1483 | 0.00455
|  | 1482 | 0.00106
|  | 1481 | 0.00973
|  | 1480 | 0.01259
|  | 1479 | 0.01164
|  | 1478 | 0.0055
|  | 1477 | 0.0037
|  | 1476 | 0.00201
|  | 1475 | 0.00751
|  | 1474 | 0.03903
|  | 1473 | 0.04727
|  | 1472 | 0.04823
|  | 1471 | 0.05183
|  | 1470 | 0.04242
|  | 1469 | 0.03015
|  | 1468 | 0.0109
|  | 1467 | 0.00148
|  | 1466 | 0.00624
|  | 1465 | 0.01005
|  | 1464 | 0.01894
|  | 1463 | 0.00106
|  | 1462 | 0.0327
|  | 1461 | 0.03555
|  | 1460 | 0.01153
|  | 1459 | 0.00857
|  | 1458 | 0.01587
|  | 1457 | 0.000529
|  | 1456 | 0.0255
|  | 1455 | 0.02995
|  | 1454 | 0.01947
|  | 1453 | 0.00286
|  | 1452 | 0.000317
|  | 1451 | 0.00709
|  | 1450 | 0.00381
|  | 1449 | 0.01079
|  | 1448 | 0.00677
|  | 1447 | 0.01735
|  | 1446 | 0.03143
|  | 1445 | 0.03651
|  | 1444 | 0.02106
|  | 1443 | 0.00307
|  | 1442 | 0.01556
|  | 1441 | 0.00286
|  | 1440 | 0.03366
|  | 1439 | 0.03525
|  | 1438 | 0.03227
|  | 1437 | 0.02963
|  | 1436 | 0.01206
|  | 1435 | 0.0054
|  | 1434 | 0.00593
|  | 1433 | 0.00201
|  | 1432 | 0.00889
|  | 1431 | 0.0091
|  | 1430 | 0.00116
|  | 1429 | 0.01196
|  | 1428 | 0.04275
|  | 1427 | 0.0455
|  | 1426 | 0.03598
|  | 1425 | 0.03386
|  | 1424 | 0.03534
|  | 1423 | 0.03354
|  | 1422 | 0.02296
|  | 1421 | 0.01174
|  | 1420 | 0.02275
|  | 1419 | 0.04974
|  | 1418 | 0.01863
|  | 1417 | 0.04434
|  | 1416 | 0.0419
|  | 1415 | 0.01492
|  | 1414 | 0.07121
|  | 1413 | 0.03546
|  | 1412 | 0.04318
|  | 1411 | 0.04126
|  | 1410 | 0.01439
|  | 1409 | 0.06796
|  | 1408 | 0.05928
|  | 1407 | 0.01175
|  | 1406 | 0.05364
|  | 1405 | 0.03723
|  | 1404 | 0.02803
|  | 1403 | 0.05004
|  | 1402 | 0.00973
|  | 1401 | 0.09965
|  | 1400 | 0.15805
|  | 1399 | 0.04151
|  | 1398 | 0.10395
|  | 1397 | 0.08486
|  | 1396 | 0.09443
|  | 1395 | 0.17262
|  | 1394 | 0.02989
|  | 1393 | 0.09431
|  | 1392 | 0.07834
|  | 1391 | 0.03329
|  | 1390 | 0.00445
|  | 1389 | 0.07526
|  | 1388 | 0.16627
|  | 1387 | 0.12722
|  | 1386 | 0.00784
|  | 1385 | 0.03187
|  | 1384 | 0.0361
|  | 1383 | 0.10319
|  | 1382 | 0.07739
|  | 1381 | 0.04809
|  | 1380 | 0.16862
|  | 1379 | 0.21407
|  | 1378 | 0.12681
|  | 1377 | 0.03631
|  | 1376 | 0.14406
|  | 1375 | 0.15119
|  | 1374 | 0.07108
|  | 1373 | 0.02021
|  | 1372 | 0.05204
|  | 1371 | 0.08516
|  | 1370 | 0.0545
|  | 1369 | 0.01746
|  | 1368 | 0.02984
|  | 1367 | 0.00519
|  | 1366 | 0.05618
|  | 1365 | 0.01323
|  | 1364 | 0.04943
|  | 1363 | 0.06053
|  | 1362 | 0.07576
|  | 1361 | 0.04721
|  | 1360 | 0.08281
|  | 1359 | 0.17479
|  | 1358 | 0.13136
|  | 1357 | 0.00635
|  | 1356 | 0.10327
|  | 1355 | 0.13832
|  | 1354 | 0.04033
|  | 1353 | 0.05935
|  | 1352 | 0.08189
|  | 1351 | 0.0345
|  | 1350 | 0.02847
|  | 1349 | 0.07768
|  | 1348 | 0.09069
|  | 1347 | 0.0563
|  | 1346 | 0.00847
|  | 1345 | 0.00878
|  | 1344 | 0.000529
|  | 1343 | 0.01937
|  | 1342 | 0.02328
|  | 1341 | 0.01227
|  | 1340 | 0.00265
|  | 1339 | 0.02381
|  | 1338 | 0.03408
|  | 1337 | 0.02064
|  | 1336 | 0.01206
|  | 1335 | 0.00286
|  | 1334 | 0.00487
|  | 1333 | 0.02444
|  | 1332 | 0.03926
|  | 1331 | 0.03122
|  | 1330 | 0.02275
|  | 1329 | 0.01683
|  | 1328 | 0.00952
|  | 1327 | 0.01005
|  | 1326 | 0.00656
|  | 1325 | 0.0018
|  | 1324 | 0.00201
|  | 1323 | 0.00201
|  | 1322 | 0.000423
|  | 1321 | 0.00127
|  | 1320 | 0.00328
|  | 1319 | 0.04784
|  | 1318 | 0.06584
|  | 1317 | 0.05504
|  | 1316 | 0.0453
|  | 1315 | 0.02424
|  | 1314 | 0.01207
|  | 1313 | 0.00593
|  | 1312 | 0.00275
|  | 1311 | 0.00847
|  | 1310 | 0.01238
|  | 1309 | 0.02318
|  | 1308 | 0.02191
|  | 1307 | 0.01609
|  | 1306 | 0.03769
|  | 1305 | 0.0199
|  | 1304 | 0.00498
|  | 1303 | 0.00741
|  | 1302 | 0.00963
|  | 1301 | 0.0127
|  | 1300 | 0.03758
|  | 1299 | 0.03324
|  | 1298 | 0.01715
|  | 1297 | 0.01313
|  | 1296 | 0.00688
|  | 1295 | 0.00529
|  | 1294 | 0.000529
|  | 1293 | 0.00889
|  | 1292 | 0.00868
|  | 1291 | 0.00868
|  | 1290 | 0.01038
|  | 1289 | 0.00826
|  | 1288 | 0.01577
|  | 1287 | 0.0217
|  | 1286 | 0.02816
|  | 1285 | 0.02773
|  | 1284 | 0.03546
|  | 1283 | 0.03916
|  | 1282 | 0.04498
|  | 1281 | 0.04605
|  | 1280 | 0.04308
|  | 1279 | 0.01609
|  | 1278 | 0.00455
|  | 1277 | 0.01302
|  | 1276 | 0.0162
|  | 1275 | 0.01228
|  | 1274 | 0.00498
|  | 1273 | 0.0053
|  | 1272 | 0.00773
|  | 1271 | 0.00667
|  | 1270 | 0.00138
|  | 1269 | 0.01557
|  | 1268 | 0.00847
|  | 1267 | 0.01271
|  | 1266 | 0.02224
|  | 1265 | 0.03484
|  | 1264 | 0.00169
|  | 1263 | 0.01229
|  | 1262 | 0.00222
|  | 1261 | 0.01694
|  | 1260 | 0.02478
|  | 1259 | 0.03972
|  | 1258 | 0.02489
|  | 1257 | 0.009
|  | 1256 | 0.00604
|  | 1255 | 0.01398
|  | 1254 | 0.01292
|  | 1253 | 0.00191
|  | 1252 | 0.01641
|  | 1251 | 0.01176
|  | 1250 | 0.00879
|  | 1249 | 0.00233
|  | 1248 | 0.00815
|  | 1247 | 0.01567
|  | 1246 | 0.0179
|  | 1245 | 0.01853
|  | 1244 | 0.02584
|  | 1243 | 0.02499
|  | 1242 | 0.03071
|  | 1241 | 0.03939
|  | 1240 | 0.045
|  | 1239 | 0.04374
|  | 1238 | 0.04775
|  | 1237 | 0.05083
|  | 1236 | 0.05897
|  | 1235 | 0.02117
|  | 1234 | 0.02043
|  | 1233 | 0.01726
|  | 1232 | 0.00826
|  | 1231 | 0.04723
|  | 1230 | 0.02679
|  | 1229 | 0.00159
|  | 1228 | 0.01144
|  | 1227 | 0.01408
|  | 1226 | 0.01313
|  | 1225 | 0.02414
|  | 1224 | 0.01874
|  | 1223 | 0.02319
|  | 1222 | 0.02743
|  | 1221 | 0.00709
|  | 1220 | 0
|  | 1219 | 0.00794
|  | 1218 | 0.02054
|  | 1217 | 0.02001
|  | 1216 | 0.01218
|  | 1215 | 0.00254
|  | 1214 | 0.00244
|  | 1213 | 0.00498
|  | 1212 | 0.00127
|  | 1211 | 0.000106
|  | 1210 | 0.01588
|  | 1209 | 0.02011
|  | 1208 | 0.02445
|  | 1207 | 0.04435
|  | 1206 | 0.04541
|  | 1205 | 0.05281
|  | 1204 | 0.06584
|  | 1203 | 0.07155
|  | 1202 | 0.04509
|  | 1201 | 0.02487
|  | 1200 | 0.02456
|  | 1199 | 0.02074
|  | 1198 | 0.01207
|  | 1197 | 0.01672
|  | 1196 | 0.00392
|  | 1195 | 0.01027
|  | 1194 | 0.01672
|  | 1193 | 0.02032
|  | 1192 | 0.0164
|  | 1191 | 0.02021
|  | 1190 | 0.00381
|  | 1189 | 0.00402
|  | 1188 | 0.00465
|  | 1187 | 0.01967
|  | 1186 | 0.02094
|  | 1185 | 0.0148
|  | 1184 | 0.000212
|  | 1183 | 0.0166
|  | 1182 | 0.02834
|  | 1181 | 0.02612
|  | 1180 | 0.03235
|  | 1179 | 0.02717
|  | 1178 | 0.03637
|  | 1177 | 0.0259
|  | 1176 | 0.03235
|  | 1175 | 0.02505
|  | 1174 | 0.03013
|  | 1173 | 0.02706
|  | 1172 | 0.02663
|  | 1171 | 0.02727
|  | 1170 | 0.02082
|  | 1169 | 0.01701
|  | 1168 | 0.02294
|  | 1167 | 0.02156
|  | 1166 | 0.00877
|  | 1165 | 0.00169
|  | 1164 | 0.00518
|  | 1163 | 0.00549
|  | 1162 | 0.01004
|  | 1161 | 0.02081
|  | 1160 | 0.02525
|  | 1159 | 0.02504
|  | 1158 | 0.02335
|  | 1157 | 0.02335
|  | 1156 | 0.0318
|  | 1155 | 0.03
|  | 1154 | 0.01849
|  | 1153 | 0.01363
|  | 1152 | 0.0094
|  | 1151 | 0.00137
|  | 1150 | 0.00465
|  | 1149 | 0.00412
|  | 1148 | 0.01331
|  | 1147 | 0.02566
|  | 1146 | 0.03759
|  | 1145 | 0.0398
|  | 1144 | 0.02513
|  | 1143 | 0.0171
|  | 1142 | 0.02904
|  | 1141 | 0.02671
|  | 1140 | 0.01711
|  | 1139 | 0.00539
|  | 1138 | 0.00697
|  | 1137 | 0.01109
|  | 1136 | 0.01826
|  | 1135 | 0.04559
|  | 1134 | 0.05308
|  | 1133 | 0.000106
|  | 1132 | 0.02744
|  | 1131 | 0.04084
|  | 1130 | 0.02533
|  | 1129 | 0.00285
|  | 1128 | 0.01783
|  | 1127 | 0.0306
|  | 1126 | 0.03197
|  | 1125 | 0.03671
|  | 1124 | 0.03914
|  | 1123 | 0.046
|  | 1122 | 0.03872
|  | 1121 | 0.00538
|  | 1120 | 0.00675
|  | 1119 | 0.00918
|  | 1118 | 0.0077
|  | 1117 | 0.00222
|  | 1116 | 0.00369
|  | 1115 | 0.00717
|  | 1114 | 0.01519
|  | 1113 | 0.01772
|  | 1112 | 0.01909
|  | 1111 | 0.02373
|  | 1110 | 0.03247
|  | 1109 | 0.02889
|  | 1108 | 0.03131
|  | 1107 | 0.0312
|  | 1106 | 0.01982
|  | 1105 | 0.01001
|  | 1104 | 0.01507
|  | 1103 | 0.00675
|  | 1102 | 0.00422
|  | 1101 | 0.01075
|  | 1100 | 0.02245
|  | 1099 | 0.02783
|  | 1098 | 0.03426
|  | 1097 | 0.04089
|  | 1096 | 0.02298
|  | 1095 | 0.00906
|  | 1094 | 0.00632
|  | 1093 | 0.000738
|  | 1092 | 0.01159
|  | 1091 | 0.02044
|  | 1090 | 0.02466
|  | 1089 | 0.0315
|  | 1088 | 0.01549
|  | 1087 | 0.01517
|  | 1086 | 0.01433
|  | 1085 | 0.00664
|  | 1084 | 0.00126
|  | 1083 | 0.01307
|  | 1082 | 0.02634
|  | 1081 | 0.03191
|  | 1080 | 0.03666
|  | 1079 | 0.02244
|  | 1078 | 0.000737
|  | 1077 | 0.00442
|  | 1076 | 0.00295
|  | 1075 | 0.01296
|  | 1074 | 0.02054
|  | 1073 | 0.01906
|  | 1072 | 0.00706
|  | 1071 | 0.01517
|  | 1070 | 0.01654
|  | 1069 | 0.00769
|  | 1068 | 0.00621
|  | 1067 | 0.01559
|  | 1066 | 0.01812
|  | 1065 | 0.02391
|  | 1064 | 0.02781
|  | 1063 | 0.03202
|  | 1062 | 0.03897
|  | 1061 | 0.0218
|  | 1060 | 0.00653
|  | 1059 | 0.00895
|  | 1058 | 0.000421
|  | 1057 | 0.00927
|  | 1056 | 0.01485
|  | 1055 | 0.02475
|  | 1054 | 0.00969
|  | 1053 | 0.01548
|  | 1052 | 0.00748
|  | 1051 | 0.00126
|  | 1050 | 0.00758
|  | 1049 | 0.01664
|  | 1048 | 0.0297
|  | 1047 | 0.03939
|  | 1046 | 0.01527
|  | 1045 | 0.01695
|  | 1044 | 0.01642
|  | 1043 | 0.00558
|  | 1042 | 0.012
|  | 1041 | 0.02232
|  | 1040 | 0.02958
|  | 1039 | 0.03832
|  | 1038 | 0.02085
|  | 1037 | 0.00105
|  | 1036 | 0.00242
|  | 1035 | 0.01
|  | 1034 | 0.02085
|  | 1033 | 0.03538
|  | 1032 | 0.01895
|  | 1031 | 0.00895
|  | 1030 | 0.01569
|  | 1029 | 0.0079
|  | 1028 | 0.01169
|  | 1027 | 0.02875
|  | 1026 | 0.03433
|  | 1025 | 0.01148
|  | 1024 | 0.00895
|  | 1023 | 0.00263
|  | 1022 | 0.01316
|  | 1021 | 0.02717
|  | 1020 | 0.03359
|  | 1019 | 0.01432
|  | 1018 | 0.00769
|  | 1017 | 0.00284
|  | 1016 | 0.00621
|  | 1015 | 0.01843
|  | 1014 | 0.03001
|  | 1013 | 0.00769
|  | 1012 | 0.01685
|  | 1011 | 0.00421
|  | 1010 | 0.00958
|  | 1009 | 0.02043
|  | 1008 | 0.03159
|  | 1007 | 0.01411
|  | 1006 | 0.00148
|  | 1005 | 0.01232
|  | 1004 | 0.02201
|  | 1003 | 0.03023
|  | 1002 | 0.00969
|  | 1001 | 0.002
|  | 1000 | 0.00442
|  | 999 | 0.01685
|  | 998 | 0.03444
|  | 997 | 0.02433
|  | 996 | 0.00642
|  | 995 | 0.01464
|  | 994 | 0.000316
|  | 993 | 0.0157
|  | 992 | 0.00779
|  | 991 | 0.00948
|  | 990 | 0.02697
|  | 989 | 0.00706
|  | 988 | 0.00853
|  | 987 | 0.00537
|  | 986 | 0.02371
|  | 985 | 0.00748
|  | 984 | 0.00885
|  | 983 | 0.00474
|  | 982 | 0.0216
|  | 981 | 0.03308
|  | 980 | 0.0117
|  | 979 | 0.000948
|  | 978 | 0.01633
|  | 977 | 0.03741
|  | 976 | 0.01812
|  | 975 | 0.01138
|  | 974 | 0.01633
|  | 973 | 0.000632
|  | 972 | 0.00917
|  | 971 | 0.00558
|  | 970 | 0.02445
|  | 969 | 0.01117
|  | 968 | 0.00938
|  | 967 | 0.02213
|  | 966 | 0.00949
|  | 965 | 0.00632
|  | 964 | 0.02371
|  | 963 | 0.01223
|  | 962 | 0.00464
|  | 961 | 0.01402
|  | 960 | 0.0194
|  | 959 | 0.00759
|  | 958 | 0.01328
|  | 957 | 0.01655
|  | 956 | 0.03889
|  | 955 | 0.02667
|  | 954 | 0.01297
|  | 953 | 0.01297
|  | 952 | 0.0059
|  | 951 | 0.04186
|  | 950 | 0.03374
|  | 949 | 0.00759
|  | 948 | 0.01255
|  | 947 | 0.01497
|  | 946 | 0.01149
|  | 945 | 0.0214
|  | 944 | 0.01054
|  | 943 | 0.00991
|  | 942 | 0.00886
|  | 941 | 0.00559
|  | 940 | 0.0194
|  | 939 | 0.01771
|  | 938 | 0.00864
|  | 937 | 0.00169
|  | 936 | 0.02467
|  | 935 | 0.02119
|  | 934 | 0.00496
|  | 933 | 0.00369
|  | 932 | 0.00496
|  | 931 | 0.01002
|  | 930 | 0.03627
|  | 929 | 0.03015
|  | 928 | 0.00517
|  | 927 | 0.00622
|  | 926 | 0.000949
|  | 925 | 0.01276
|  | 924 | 0.01708
|  | 923 | 0.00559
|  | 922 | 0.00295
|  | 921 | 0.04006
|  | 920 | 0.04861
|  | 919 | 0.02983
|  | 918 | 0.01159
|  | 917 | 0.01044
|  | 916 | 0.00127
|  | 915 | 0.00622
|  | 914 | 0.00822
|  | 913 | 0.00643
|  | 912 | 0.0214
|  | 911 | 0.01486
|  | 910 | 0.002
|  | 909 | 0.01645
|  | 908 | 0.02129
|  | 907 | 0.00411
|  | 906 | 0.00875
|  | 905 | 0.01286
|  | 904 | 0.03319
|  | 903 | 0.01971
|  | 902 | 0.00801
|  | 901 | 0.02835
|  | 900 | 0.0351
|  | 899 | 0.02223
|  | 898 | 0.0156
|  | 897 | 0.01359
|  | 896 | 0.0098
|  | 895 | 0.00221
|  | 894 | 0.00601
|  | 893 | 0.01275
|  | 892 | 0.03235
|  | 891 | 0.03614
|  | 890 | 0.02466
|  | 889 | 0.01138
|  | 888 | 0.00432
|  | 887 | 0.01433
|  | 886 | 0.02919
|  | 885 | 0.01623
|  | 884 | 0.03266
|  | 883 | 0.01907
|  | 882 | 0.00738
|  | 881 | 0.00443
|  | 880 | 0.01286
|  | 879 | 0.0216
|  | 878 | 0.02636
|  | 877 | 0.02804
|  | 876 | 0.02203
|  | 875 | 0.01624
|  | 874 | 0.00295
|  | 873 | 0.000422
|  | 872 | 0.00685
|  | 871 | 0.01118
|  | 870 | 0.00728
|  | 869 | 0.00865
|  | 868 | 0.00422
|  | 867 | 0.01234
|  | 866 | 0.00359
|  | 865 | 0.03819
|  | 864 | 0.04926
|  | 863 | 0.03576
|  | 862 | 0.01888
|  | 861 | 0.002
|  | 860 | 0.01583
|  | 859 | 0.00104
|  | 858 | 0.00271
|  | 857 | 0.00521
|  | 856 | 0.00407
|  | 855 | 0.0099
|  | 854 | 0.00511
|  | 853 | 0.00562
|  | 852 | 0.000937
|  | 851 | 0.00406
|  | 850 | 0.00562
|  | 849 | 0.00604
|  | 848 | 0.00302
|  | 847 | 0.00624
|  | 846 | 0.0027
|  | 845 | 0.00281
|  | 844 | 0.000519
|  | 843 | 0.00498
|  | 842 | 0.00363
|  | 841 | 0.00415
|  | 840 | 0
|  | 839 | 0.00145
|  | 838 | 0.0029
|  | 837 | 0.00145
|  | 836 | 0.00331
|  | 835 | 0.00217
|  | 834 | 0.00113
|  | 833 | 0.000722
|  | 832 | 0.00134
|  | 831 | 0.00288
|  | 830 | 0.00288
|  | 829 | 0.00072
|  | 828 | 0.000822
|  | 827 | 0.00103
|  | 826 | 0.000308
|  | 825 | 0.00369
|  | 824 | 0.004
|  | 823 | 0.00082
|  | 822 | 0.000513
|  | 821 | 0.00113
|  | 820 | 0.00082
|  | 819 | 0.00113
|  | 818 | 0.00225
|  | 817 | 0.00154
|  | 816 | 0.000512
|  | 815 | 0.000512
|  | 814 | 0.000205
|  | 813 | 0.000819
|  | 812 | 0.00276
|  | 811 | 0.00225
|  | 810 | 0.00102
|  | 809 | 0.00123
|  | 808 | 0.00184
|  | 807 | 0.00184
|  | 806 | 0.00123
|  | 805 | 0.000205
|  | 804 | 0.00174
|  | 803 | 0.000512
|  | 802 | 0.00133
|  | 801 | 0.00215
|  | 800 | 0.000922
|  | 799 | 0.000409
|  | 798 | 0.00256
|  | 797 | 0.00225
|  | 796 | 0.00164
|  | 795 | 0.00133
|  | 794 | 0.00103
|  | 793 | 0.000307
|  | 792 | 0.00215
|  | 791 | 0.00103
|  | 790 | 0.00185
|  | 789 | 0.00185
|  | 788 | 0.00154
|  | 787 | 0.000308
|  | 786 | 0.00185
|  | 785 | 0.00133
|  | 784 | 0.00133
|  | 783 | 0.00144
|  | 782 | 0.000513
|  | 781 | 0.00103
|  | 780 | 0.00195
|  | 779 | 0.00113
|  | 778 | 0.00103
|  | 777 | 0.00246
|  | 776 | 0.00144
|  | 775 | 0.000719
|  | 774 | 0.00226
|  | 773 | 0.00113
|  | 772 | 0.00175
|  | 771 | 0.00349
|  | 770 | 0.00185
|  | 769 | 0.00154
|  | 768 | 0.00144
|  | 767 | 0.00298
|  | 766 | 0.000617
|  | 765 | 0.000823
|  | 764 | 0.000309
|  | 763 | 0.000514
|  | 762 | 0.000411
|  | 761 | 0.000412
|  | 760 | 0.00216
|  | 759 | 0.00371
|  | 758 | 0.000309
|  | 757 | 0.000823
|  | 756 | 0.00226
|  | 755 | 0.000515
|  | 754 | 0.00175
|  | 753 | 0.00185
|  | 752 | 0.00103
|  | 751 | 0.00124
|  | 750 | 0.00237
|  | 749 | 0.000515
|  | 748 | 0.00165
|  | 747 | 0.00186
|  | 746 | 0.000206
|  | 745 | 0.000515
|  | 744 | 0.00165
|  | 743 | 0.000103
|  | 742 | 0.00216
|  | 741 | 0.00237
|  | 740 | 0.000619
|  | 739 | 0.00144
|  | 738 | 0.00175
|  | 737 | 0.00031
|  | 736 | 0.00268
|  | 735 | 0.00206
|  | 734 | 0.00165
|  | 733 | 0.00103
|  | 732 | 0.00134
|  | 731 | 0.000516
|  | 730 | 0.00227
|  | 729 | 0.00227
|  | 728 | 0.00031
|  | 727 | 0.000826
|  | 726 | 0.00134
|  | 725 | 0.000723
|  | 724 | 0.00217
|  | 723 | 0.00227
|  | 722 | 0.00186
|  | 721 | 0.00103
|  | 720 | 0.00176
|  | 719 | 0.000517
|  | 718 | 0.00227
|  | 717 | 0.00134
|  | 716 | 0
|  | 715 | 0.000517
|  | 714 | 0.00186
|  | 713 | 0.000931
|  | 712 | 0.00248
|  | 711 | 0.00238
|  | 710 | 0.00186
|  | 709 | 0.000724
|  | 708 | 0.000828
|  | 707 | 0.000103
|  | 706 | 0.00238
|  | 705 | 0.00197
|  | 704 | 0.00176
|  | 703 | 0.00114
|  | 702 | 0.000932
|  | 701 | 0.00124
|  | 700 | 0.00207
|  | 699 | 0.00186
|  | 698 | 0.00124
|  | 697 | 0.000311
|  | 696 | 0.00135
|  | 695 | 0.000311
|  | 694 | 0.00186
|  | 693 | 0.00238
|  | 692 | 0.00311
|  | 691 | 0.00124
|  | 690 | 0.00114
|  | 689 | 0.000311
|  | 688 | 0.00135
|  | 687 | 0.00207
|  | 686 | 0.0028
|  | 685 | 0.00156
|  | 684 | 0.000518
|  | 683 | 0.000311
|  | 682 | 0.000207
|  | 681 | 0.00187
|  | 680 | 0.000622
|  | 679 | 0.000622
|  | 678 | 0.00114
|  | 677 | 0.00187
|  | 676 | 0.00083
|  | 675 | 0.000415
|  | 674 | 0.000311
|  | 673 | 0.00135
|  | 672 | 0.000208
|  | 671 | 0.00228
|  | 670 | 0.000623
|  | 669 | 0.00125
|  | 668 | 0.000208
|  | 667 | 0.00197
|  | 666 | 0.000727
|  | 665 | 0.00145
|  | 664 | 0.00114
|  | 663 | 0.00197
|  | 662 | 0.000416
|  | 661 | 0.00229
|  | 660 | 0.000727
|  | 659 | 0.00208
|  | 658 | 0.000831
|  | 657 | 0.000935
|  | 656 | 0.000208
|  | 655 | 0.00197
|  | 654 | 0.000312
|  | 653 | 0.00208
|  | 652 | 0.000935
|  | 651 | 0.000935
|  | 650 | 0.000416
|  | 649 | 0.00177
|  | 648 | 0.00052
|  | 647 | 0.00135
|  | 646 | 0.000728
|  | 645 | 0.000624
|  | 644 | 0.00052
|  | 643 | 0.00239
|  | 642 | 0.00052
|  | 641 | 0.00135
|  | 640 | 0.00145
|  | 639 | 0.00166
|  | 638 | 0.000416
|  | 637 | 0.00166
|  | 636 | 0.000728
|  | 635 | 0.00125
|  | 634 | 0.00135
|  | 633 | 0.000416
|  | 632 | 0.000208
|  | 631 | 0.00198
|  | 630 | 0.000624
|  | 629 | 0.00156
|  | 628 | 0.000728
|  | 627 | 0.000208
|  | 626 | 0.000624
|  | 625 | 0.00187
|  | 624 | 0
|  | 623 | 0.00167
|  | 622 | 0.00146
|  | 621 | 0.000416
|  | 620 | 0.00146
|  | 619 | 0.00385
|  | 618 | 0.00104
|  | 617 | 0.00125
|  | 616 | 0.00187
|  | 615 | 0.00135
|  | 614 | 0.00115
|  | 613 | 0.00177
|  | 612 | 0.000416
|  | 611 | 0.000312
|  | 610 | 0.0026
|  | 609 | 0.000833
|  | 608 | 0.000625
|  | 607 | 0.000416
|  | 606 | 0.00052
|  | 605 | 0.000416
|  | 604 | 0.00271
|  | 603 | 0.000729
|  | 602 | 0.00156
|  | 601 | 0.0026
|  | 600 | 0.000104
|  | 599 | 0.00115
|  | 598 | 0.00229
|  | 597 | 0.000729
|  | 596 | 0.00104
|  | 595 | 0.00167
|  | 594 | 0
|  | 593 | 0.000521
|  | 592 | 0.00229
|  | 591 | 0.000521
|  | 590 | 0.000417
|  | 589 | 0.00198
|  | 588 | 0.000208
|  | 587 | 0.00115
|  | 586 | 0.00229
|  | 585 | 0.000625
|  | 584 | 0.00156
|  | 583 | 0.0025
|  | 582 | 0.000209
|  | 581 | 0.00125
|  | 580 | 0.00271
|  | 579 | 0.000417
|  | 578 | 0
|  | 577 | 0.00156
|  | 576 | 0.000209
|  | 575 | 0.000521
|  | 574 | 0.00271
|  | 573 | 0.000835
|  | 572 | 0.000522
|  | 571 | 0.0024
|  | 570 | 0.000835
|  | 569 | 0.000626
|  | 568 | 0.00292
|  | 567 | 0.00136
|  | 566 | 0.00115
|  | 565 | 0.00271
|  | 564 | 0.000522
|  | 563 | 0
|  | 562 | 0.00188
|  | 561 | 0.00167
|  | 560 | 0.00364
|  | 559 | 0.00396
|  | 558 | 0.00271
|  | 557 | 0.00229
|  | 556 | 0.00104
|  | 555 | 0.00115
|  | 554 | 0.0025
|  | 553 | 0.00375
|  | 552 | 0.00146
|  | 551 | 0.00208
|  | 550 | 0.000104
|  | 549 | 0.00188
|  | 548 | 0.00281
|  | 547 | 0.00417
|  | 546 | 0.00229
|  | 545 | 0.00281
|  | 544 | 0.000417
|  | 543 | 0.000938
|  | 542 | 0.0024
|  | 541 | 0.00355
|  | 540 | 0.00115
|  | 539 | 0.0024
|  | 538 | 0.000104
|  | 537 | 0.00104
|  | 536 | 0.00198
|  | 535 | 0.00438
|  | 534 | 0.00219
|  | 533 | 0.00271
|  | 532 | 0.000209
|  | 531 | 0.00104
|  | 530 | 0.00198
|  | 529 | 0.00386
|  | 528 | 0.000627
|  | 527 | 0.00251
|  | 526 | 0.000104
|  | 525 | 0.000626
|  | 524 | 0.00261
|  | 523 | 0.00449
|  | 522 | 0.00324
|  | 521 | 0.00366
|  | 520 | 0.000104
|  | 519 | 0.000314
|  | 518 | 0.0023
|  | 517 | 0.00471
|  | 516 | 0.00126
|  | 515 | 0.00429
|  | 514 | 0.000105
|  | 513 | 0.000941
|  | 512 | 0.00178
|  | 511 | 0.0046
|  | 510 | 0.00126
|  | 509 | 0.00356
|  | 508 | 0.000314
|  | 507 | 0.00178
|  | 506 | 0.00241
|  | 505 | 0.00492
|  | 504 | 0.000419
|  | 503 | 0.00356
|  | 502 | 0.000419
|  | 501 | 0.000419
|  | 500 | 0.00293
|  | 499 | 0.00419
|  | 498 | 0.00021
|  | 497 | 0.00367
|  | 496 | 0.00199
|  | 495 | 0.00115
|  | 494 | 0.00157
|  | 493 | 0.00325
|  | 492 | 0.000524
|  | 491 | 0.00377
|  | 490 | 0.00126
|  | 489 | 0.000734
|  | 488 | 0.00273
|  | 487 | 0.00336
|  | 486 | 0.00042
|  | 485 | 0.00283
|  | 484 | 0.00199
|  | 483 | 0.000315
|  | 482 | 0.00252
|  | 481 | 0.00473
|  | 480 | 0.00179
|  | 479 | 0.00378
|  | 478 | 0.00116
|  | 477 | 0.00084
|  | 476 | 0.00263
|  | 475 | 0.00505
|  | 474 | 0.00021
|  | 473 | 0.004
|  | 472 | 0.000841
|  | 471 | 0.00168
|  | 470 | 0.00305
|  | 469 | 0.00421
|  | 468 | 0.000527
|  | 467 | 0.00316
|  | 466 | 0.000842
|  | 465 | 0.000632
|  | 464 | 0.00337
|  | 463 | 0.00359
|  | 462 | 0.000316
|  | 461 | 0.00243
|  | 460 | 0.000105
|  | 459 | 0.000633
|  | 458 | 0.00253
|  | 457 | 0.00243
|  | 456 | 0.000423
|  | 455 | 0.00338
|  | 454 | 0.00148
|  | 453 | 0.000211
|  | 452 | 0.00127
|  | 451 | 0.00349
|  | 450 | 0.00518
|  | 449 | 0.00191
|  | 448 | 0.00254
|  | 447 | 0.000212
|  | 446 | 0.000635
|  | 445 | 0.00275
|  | 444 | 0.00403
|  | 443 | 0.00159
|  | 442 | 0.00286
|  | 441 | 0.000954
|  | 440 | 0.000636
|  | 439 | 0.00191
|  | 438 | 0.00382
|  | 437 | 0.000637
|  | 436 | 0.00234
|  | 435 | 0
|  | 434 | 0.000319
|  | 433 | 0.00234
|  | 432 | 0.00415
|  | 431 | 0.000745
|  | 430 | 0.0033
|  | 429 | 0.000851
|  | 428 | 0.000532
|  | 427 | 0.00213
|  | 426 | 0.00362
|  | 425 | 0.00107
|  | 424 | 0.00256
|  | 423 | 0.00032
|  | 422 | 0.00171
|  | 421 | 0.00245
|  | 420 | 0.00502
|  | 419 | 0.0016
|  | 418 | 0.00246
|  | 417 | 0.000214
|  | 416 | 0.000427
|  | 415 | 0.00406
|  | 414 | 0.0046
|  | 413 | 0.000321
|  | 412 | 0.00214
|  | 411 | 0.000321
|  | 410 | 0.000536
|  | 409 | 0.00268
|  | 408 | 0.00268
|  | 407 | 0.000322
|  | 406 | 0.00311
|  | 405 | 0.000215
|  | 404 | 0.000429
|  | 403 | 0.00386
|  | 402 | 0.00376
|  | 401 | 0.00215
|  | 400 | 0.00365
|  | 399 | 0.000645
|  | 398 | 0.000538
|  | 397 | 0.0042
|  | 396 | 0.00312
|  | 395 | 0.00183
|  | 394 | 0.00108
|  | 393 | 0.000862
|  | 392 | 0.00226
|  | 391 | 0.00334
|  | 390 | 0.00324
|  | 389 | 0.00313
|  | 388 | 0.00129
|  | 387 | 0.0014
|  | 386 | 0.000108
|  | 385 | 0.00454
|  | 384 | 0.00227
|  | 383 | 0.0026
|  | 382 | 0.00162
|  | 381 | 0.00119
|  | 380 | 0.000433
|  | 379 | 0.00293
|  | 378 | 0.00109
|  | 377 | 0.00141
|  | 376 | 0.000977
|  | 375 | 0.000543
|  | 374 | 0.0012
|  | 373 | 0.00174
|  | 372 | 0.00141
|  | 371 | 0.00163
|  | 370 | 0.00153
|  | 369 | 0.000436
|  | 368 | 0.00131
|  | 367 | 0.00251
|  | 366 | 0.0012
|  | 365 | 0.00327
|  | 364 | 0.00273
|  | 363 | 0.0012
|  | 362 | 0.000437
|  | 361 | 0.00197
|  | 360 | 0.000109
|  | 359 | 0.00361
|  | 358 | 0.00405
|  | 357 | 0.0023
|  | 356 | 0.00175
|  | 355 | 0.000219
|  | 354 | 0
|  | 353 | 0.00307
|  | 352 | 0.0034
|  | 351 | 0.0034
|  | 350 | 0.00219
|  | 349 | 0.00153
|  | 348 | 0.000329
|  | 347 | 0.0034
|  | 346 | 0.00329
|  | 345 | 0.0034
|  | 344 | 0.000549
|  | 343 | 0.000769
|  | 342 | 0.00011
|  | 341 | 0.00385
|  | 340 | 0.00341
|  | 339 | 0.00253
|  | 338 | 0.00077
|  | 337 | 0.00154
|  | 336 | 0.000991
|  | 335 | 0.00309
|  | 334 | 0.00287
|  | 333 | 0.00364
|  | 332 | 0.0011
|  | 331 | 0.000552
|  | 330 | 0.000441
|  | 329 | 0.00342
|  | 328 | 0.00287
|  | 327 | 0.00155
|  | 326 | 0.000994
|  | 325 | 0.000663
|  | 324 | 0.000332
|  | 323 | 0.00354
|  | 322 | 0.00365
|  | 321 | 0.00354
|  | 320 | 0.00144
|  | 319 | 0.000886
|  | 318 | 0.000333
|  | 317 | 0.0019
|  | 316 | 0.00291
|  | 315 | 0.00212
|  | 314 | 0.000447
|  | 313 | 0.000671
|  | 312 | 0.00157
|  | 311 | 0.000672
|  | 310 | 0.00302
|  | 309 | 0.00235
|  | 308 | 0.00191
|  | 307 | 0.000561
|  | 306 | 0.00202
|  | 305 | 0.00112
|  | 304 | 0.00303
|  | 303 | 0.00281
|  | 302 | 0.000787
|  | 301 | 0.000787
|  | 300 | 0.00158
|  | 299 | 0.000788
|  | 298 | 0.00293
|  | 297 | 0.00259
|  | 296 | 0.00135
|  | 295 | 0.00113
|  | 294 | 0.00135
|  | 293 | 0.000564
|  | 292 | 0.0026
|  | 291 | 0.00248
|  | 290 | 0.00158
|  | 289 | 0.000565
|  | 288 | 0.00203
|  | 287 | 0.000565
|  | 286 | 0.00407
|  | 285 | 0.0026
|  | 284 | 0.00102
|  | 283 | 0.000906
|  | 282 | 0.00204
|  | 281 | 0.000113
|  | 280 | 0.00351
|  | 279 | 0.00238
|  | 278 | 0.00113
|  | 277 | 0.000795
|  | 276 | 0.0017
|  | 275 | 0.000341
|  | 274 | 0.00261
|  | 273 | 0.00205
|  | 272 | 0.000909
|  | 271 | 0.00136
|  | 270 | 0.00125
|  | 269 | 0.000909
|  | 268 | 0.00387
|  | 267 | 0.0033
|  | 266 | 0.00273
|  | 265 | 0.00125
|  | 264 | 0.00136
|  | 263 | 0.00091
|  | 262 | 0.00376
|  | 261 | 0.00433
|  | 260 | 0.00353
|  | 259 | 0.000342
|  | 258 | 0.00205
|  | 257 | 0.00103
|  | 256 | 0.00479
|  | 255 | 0.00297
|  | 254 | 0.00206
|  | 253 | 0.00137
|  | 252 | 0.00137
|  | 251 | 0.00103
|  | 250 | 0.00423
|  | 249 | 0.00286
|  | 248 | 0.00286
|  | 247 | 0.00149
|  | 246 | 0.00103
|  | 245 | 0.00126
|  | 244 | 0.00458
|  | 243 | 0.00321
|  | 242 | 0.00275
|  | 241 | 0.00103
|  | 240 | 0.000457
|  | 239 | 0.00194
|  | 238 | 0.00422
|  | 237 | 0.00262
|  | 236 | 0.00273
|  | 235 | 0.00114
|  | 234 | 0.00091
|  | 233 | 0.00182
|  | 232 | 0.00409
|  | 231 | 0.00319
|  | 230 | 0.00307
|  | 229 | 0.00103
|  | 228 | 0.00148
|  | 227 | 0.000685
|  | 226 | 0.00457
|  | 225 | 0.0032
|  | 224 | 0.00275
|  | 223 | 0.00115
|  | 222 | 0.000459
|  | 221 | 0.00253
|  | 220 | 0.00484
|  | 219 | 0.00335
|  | 218 | 0.00289
|  | 217 | 0.00104
|  | 216 | 0.000695
|  | 215 | 0.00244
|  | 214 | 0.00499
|  | 213 | 0.00326
|  | 212 | 0.00244
|  | 211 | 0.00151
|  | 210 | 0.000233
|  | 209 | 0.00326
|  | 208 | 0.00548
|  | 207 | 0.00467
|  | 206 | 0.0035
|  | 205 | 0.00257
|  | 204 | 0.0014
|  | 203 | 0.00467
|  | 202 | 0.00596
|  | 201 | 0.00527
|  | 200 | 0.00574