## Transmission
Total Transmission of 5 mm Thick, -E3 AR-Coated (7 - 12 µm) Ge Window
| Wavelength (µm) | Transmission (%)
| 1.66628 | 0.65832
| 1.67433 | 0.65014
| 1.68238 | 0.64574
| 1.69043 | 0.58936
Product Raw Data | 1.69848 | 0.58789
Total Transmission of 5 mm Thick, -E3 AR-Coated (7 - 12 µm) Ge Window | 1.70653 | 0.59463
| 1.71458 | 0.57898
DISCLAIMER: The data presented here are typical. Slight variations in performance data will occur from lot to lot. Please contact Technical Support with any questions regarding the use or reliability of this data. | 1.72263 | 0.60569
| 1.73068 | 0.60921
| 1.73873 | 0.57544
| 1.74678 | 0.5046
| 1.75483 | 0.49752
| 1.76288 | 0.53745
This data may be used in publications. However, please cite Thorlabs as the source. | 1.77093 | 0.59853
| 1.77898 | 0.76081
| 1.78703 | 1.15985
Additional Information: | 1.79508 | 1.99584
| 1.80312 | 3.97728
| 1.81117 | 6.05525
| 1.81922 | 8.68127
| 1.82727 | 11.9398
| 1.83532 | 15.6646
| 1.84337 | 19.6224
| 1.85142 | 23.4665
| 1.85947 | 26.8366
| 1.86752 | 30.0713
| 1.87557 | 33.0184
| 1.88362 | 35.9535
| 1.89167 | 38.4778
| 1.89972 | 40.6314
| 1.90777 | 42.293
| 1.91582 | 44.4389
| 1.92387 | 46.9357
| 1.93192 | 49.769
| 1.93997 | 53.1374
| 1.94802 | 57.0669
| 1.95607 | 62.3824
| 1.96412 | 65.1686
| 1.97217 | 67.3208
| 1.98022 | 69.5476
| 1.98827 | 71.5176
| 1.99632 | 73.3681
| 2.00437 | 75.114
| 2.01242 | 76.7155
| 2.02047 | 78.0488
| 2.02852 | 79.1507
| 2.03657 | 79.8838
| 2.04461 | 80.2934
| 2.05266 | 80.3696
| 2.06071 | 80.0958
| 2.06876 | 79.5183
| 2.07681 | 78.6838
| 2.08486 | 77.6708
| 2.09291 | 76.5133
| 2.10096 | 75.2154
| 2.10901 | 73.9444
| 2.11706 | 72.7269
| 2.12511 | 71.6543
| 2.13316 | 70.6626
| 2.14121 | 69.8292
| 2.14926 | 69.1796
| 2.15731 | 68.738
| 2.16536 | 68.4746
| 2.17341 | 68.4139
| 2.18146 | 68.583
| 2.18951 | 68.9294
| 2.19756 | 69.4965
| 2.20561 | 70.258
| 2.21366 | 71.2603
| 2.22171 | 72.4812
| 2.22976 | 73.8559
| 2.23781 | 75.4081
| 2.24586 | 77.1308
| 2.25391 | 78.988
| 2.26196 | 80.934
| 2.27001 | 82.9154
| 2.27806 | 84.9018
| 2.2861 | 86.828
| 2.29415 | 88.5634
| 2.3022 | 90.0944
| 2.31025 | 91.2526
| 2.3183 | 92.0451
| 2.32635 | 92.3644
| 2.3344 | 92.1256
| 2.34245 | 91.3299
| 2.3505 | 89.9868
| 2.35855 | 88.1461
| 2.3666 | 85.8455
| 2.37465 | 83.1243
| 2.3827 | 80.1403
| 2.39075 | 76.8861
| 2.3988 | 73.5643
| 2.40685 | 70.1692
| 2.4149 | 66.8252
| 2.42295 | 63.5121
| 2.431 | 60.3447
| 2.43905 | 57.309
| 2.4471 | 54.4768
| 2.45515 | 51.8053
| 2.4632 | 49.3024
| 2.47125 | 47.0053
| 2.4793 | 44.8361
| 2.48735 | 42.8936
| 2.4954 | 41.1023
| 2.50345 | 39.4669
| 2.5115 | 37.9271
| 2.51955 | 36.567
| 2.52759 | 35.356
| 2.53564 | 34.2726
| 2.54369 | 33.2798
| 2.55174 | 32.3878
| 2.55979 | 31.6888
| 2.56784 | 30.7962
| 2.57589 | 30.1952
| 2.58394 | 29.7784
| 2.59199 | 29.2048
| 2.60004 | 28.6188
| 2.60809 | 28.308
| 2.61614 | 28.2331
| 2.62419 | 27.7395
| 2.63224 | 27.7027
| 2.64029 | 27.488
| 2.64834 | 27.3448
| 2.65639 | 27.3935
| 2.66444 | 27.7056
| 2.67249 | 27.5294
| 2.68054 | 27.5484
| 2.68859 | 27.7385
| 2.69664 | 27.9574
| 2.70469 | 28.108
| 2.71274 | 28.2706
| 2.72079 | 28.9579
| 2.72884 | 28.8908
| 2.73689 | 29.3437
| 2.74494 | 29.5131
| 2.75299 | 29.9734
| 2.76104 | 30.0709
| 2.76908 | 30.3215
| 2.77713 | 30.3822
| 2.78518 | 30.5898
| 2.79323 | 30.6829
| 2.80128 | 31.1094
| 2.80933 | 31.2479
| 2.81738 | 31.6724
| 2.82543 | 32.0062
| 2.83348 | 32.6465
| 2.84153 | 33.0916
| 2.84958 | 33.749
| 2.85763 | 34.3273
| 2.86568 | 35.088
| 2.87373 | 35.8557
| 2.88178 | 36.6664
| 2.88983 | 37.5445
| 2.89788 | 38.5259
| 2.90593 | 39.461
| 2.91398 | 40.3704
| 2.92203 | 41.501
| 2.93008 | 42.5176
| 2.93813 | 43.6166
| 2.94618 | 44.7138
| 2.95423 | 45.9435
| 2.96228 | 47.1078
| 2.97033 | 48.2499
| 2.97838 | 49.4769
| 2.98643 | 50.64
| 2.99448 | 51.7688
| 3.00252 | 52.8932
| 3.01057 | 53.9056
| 3.01862 | 54.8795
| 3.02667 | 55.6806
| 3.03472 | 56.4829
| 3.04277 | 57.1825
| 3.05082 | 57.784
| 3.05887 | 58.2052
| 3.06692 | 58.6645
| 3.07497 | 58.9834
| 3.08302 | 59.2341
| 3.09107 | 59.4696
| 3.09912 | 59.6647
| 3.10717 | 59.8083
| 3.11522 | 59.8959
| 3.12327 | 59.915
| 3.13132 | 59.8977
| 3.13937 | 59.8121
| 3.14742 | 59.6913
| 3.15547 | 59.5379
| 3.16352 | 59.3617
| 3.17157 | 59.11
| 3.17962 | 58.8965
| 3.18767 | 58.6241
| 3.19572 | 58.3751
| 3.20377 | 58.0763
| 3.21182 | 57.7367
| 3.21987 | 57.4384
| 3.22792 | 57.1373
| 3.23597 | 56.8253
| 3.24401 | 56.5182
| 3.25206 | 56.2296
| 3.26011 | 55.9889
| 3.26816 | 55.7466
| 3.27621 | 55.4924
| 3.28426 | 55.2532
| 3.29231 | 55.0573
| 3.30036 | 54.8825
| 3.30841 | 54.7453
| 3.31646 | 54.6098
| 3.32451 | 54.5266
| 3.33256 | 54.4802
| 3.34061 | 54.4144
| 3.34866 | 54.3684
| 3.35671 | 54.3341
| 3.36476 | 54.4259
| 3.37281 | 54.5288
| 3.38086 | 54.6237
| 3.38891 | 54.7386
| 3.39696 | 54.8501
| 3.40501 | 55.0433
| 3.41306 | 55.233
| 3.42111 | 55.4788
| 3.42916 | 55.7382
| 3.43721 | 56.0393
| 3.44526 | 56.3642
| 3.45331 | 56.6811
| 3.46136 | 57.0329
| 3.46941 | 57.3888
| 3.47746 | 57.7443
| 3.4855 | 58.1397
| 3.49355 | 58.5733
| 3.5016 | 59.0102
| 3.50965 | 59.4843
| 3.5177 | 59.9954
| 3.52575 | 60.5013
| 3.5338 | 61.0471
| 3.54185 | 61.5908
| 3.5499 | 62.1326
| 3.55795 | 62.6821
| 3.566 | 63.2554
| 3.57405 | 63.8321
| 3.5821 | 64.4314
| 3.59015 | 65.0413
| 3.5982 | 65.6669
| 3.60625 | 66.2714
| 3.6143 | 66.8885
| 3.62235 | 67.4967
| 3.6304 | 68.0779
| 3.63845 | 68.6343
| 3.6465 | 69.2028
| 3.65455 | 69.7581
| 3.6626 | 70.2997
| 3.67065 | 70.8186
| 3.6787 | 71.3223
| 3.68675 | 71.8168
| 3.6948 | 72.288
| 3.70285 | 72.7223
| 3.7109 | 73.1146
| 3.71895 | 73.4719
| 3.72699 | 73.79
| 3.73504 | 74.0478
| 3.74309 | 74.2824
| 3.75114 | 74.4877
| 3.75919 | 74.6402
| 3.76724 | 74.7486
| 3.77529 | 74.8285
| 3.78334 | 74.8615
| 3.79139 | 74.8522
| 3.79944 | 74.7924
| 3.80749 | 74.6885
| 3.81554 | 74.5216
| 3.82359 | 74.3199
| 3.83164 | 74.0615
| 3.83969 | 73.7574
| 3.84774 | 73.4127
| 3.85579 | 73.0254
| 3.86384 | 72.6155
| 3.87189 | 72.1783
| 3.87994 | 71.6953
| 3.88799 | 71.183
| 3.89604 | 70.6528
| 3.90409 | 70.0924
| 3.91214 | 69.4951
| 3.92019 | 68.8783
| 3.92824 | 68.2273
| 3.93629 | 67.5502
| 3.94434 | 66.8518
| 3.95239 | 66.1433
| 3.96044 | 65.422
| 3.96848 | 64.6984
| 3.97653 | 63.9709
| 3.98458 | 63.2417
| 3.99263 | 62.513
| 4.00068 | 61.7828
| 4.00873 | 61.0497
| 4.01678 | 60.3196
| 4.02483 | 59.5788
| 4.03288 | 58.8476
| 4.04093 | 58.1188
| 4.04898 | 57.3823
| 4.05703 | 56.6501
| 4.06508 | 55.9243
| 4.07313 | 55.2012
| 4.08118 | 54.4937
| 4.08923 | 53.7973
| 4.09728 | 53.1191
| 4.10533 | 52.4632
| 4.11338 | 51.8144
| 4.12143 | 51.1807
| 4.12948 | 50.5603
| 4.13753 | 49.9555
| 4.14558 | 49.3608
| 4.15363 | 48.7656
| 4.16168 | 48.1897
| 4.16973 | 47.6236
| 4.17778 | 47.0739
| 4.18583 | 46.5375
| 4.19388 | 46.0555
| 4.20192 | 45.6202
| 4.20997 | 45.1917
| 4.21802 | 44.7708
| 4.22607 | 44.4007
| 4.23412 | 43.9694
| 4.24217 | 43.4127
| 4.25022 | 42.7855
| 4.25827 | 42.3937
| 4.26632 | 42.1263
| 4.27437 | 41.6726
| 4.28242 | 41.2918
| 4.29047 | 40.9222
| 4.29852 | 40.5009
| 4.30657 | 40.1064
| 4.31462 | 39.7312
| 4.32267 | 39.3845
| 4.33072 | 39.0353
| 4.33877 | 38.7073
| 4.34682 | 38.4015
| 4.35487 | 38.1062
| 4.36292 | 37.8236
| 4.37097 | 37.5601
| 4.37902 | 37.3117
| 4.38707 | 37.0786
| 4.39512 | 36.8488
| 4.40317 | 36.6265
| 4.41122 | 36.4173
| 4.41927 | 36.2093
| 4.42732 | 36.0082
| 4.43537 | 35.8153
| 4.44341 | 35.625
| 4.45146 | 35.4445
| 4.45951 | 35.2674
| 4.46756 | 35.0925
| 4.47561 | 34.9322
| 4.48366 | 34.7817
| 4.49171 | 34.6347
| 4.49976 | 34.4948
| 4.50781 | 34.365
| 4.51586 | 34.2418
| 4.52391 | 34.1305
| 4.53196 | 34.0305
| 4.54001 | 33.9372
| 4.54806 | 33.8528
| 4.55611 | 33.7741
| 4.56416 | 33.6957
| 4.57221 | 33.6218
| 4.58026 | 33.5593
| 4.58831 | 33.4948
| 4.59636 | 33.4359
| 4.60441 | 33.3806
| 4.61246 | 33.3313
| 4.62051 | 33.2859
| 4.62856 | 33.2462
| 4.63661 | 33.2104
| 4.64466 | 33.1771
| 4.65271 | 33.1492
| 4.66076 | 33.1311
| 4.66881 | 33.1196
| 4.67686 | 33.1173
| 4.6849 | 33.1197
| 4.69295 | 33.1273
| 4.701 | 33.1411
| 4.70905 | 33.1596
| 4.7171 | 33.1849
| 4.72515 | 33.2176
| 4.7332 | 33.2507
| 4.74125 | 33.2844
| 4.7493 | 33.3263
| 4.75735 | 33.3708
| 4.7654 | 33.4151
| 4.77345 | 33.4636
| 4.7815 | 33.5156
| 4.78955 | 33.5709
| 4.7976 | 33.6303
| 4.80565 | 33.6929
| 4.8137 | 33.7604
| 4.82175 | 33.8349
| 4.8298 | 33.9124
| 4.83785 | 33.9938
| 4.8459 | 34.0779
| 4.85395 | 34.1712
| 4.862 | 34.2694
| 4.87005 | 34.3735
| 4.8781 | 34.4865
| 4.88615 | 34.6009
| 4.8942 | 34.7172
| 4.90225 | 34.835
| 4.9103 | 34.9608
| 4.91835 | 35.0864
| 4.92639 | 35.2107
| 4.93444 | 35.3451
| 4.94249 | 35.4899
| 4.95054 | 35.6321
| 4.95859 | 35.7673
| 4.96664 | 35.9055
| 4.97469 | 36.0574
| 4.98274 | 36.208
| 4.99079 | 36.3572
| 4.99884 | 36.5156
| 5.00689 | 36.6765
| 5.01494 | 36.8436
| 5.02299 | 37.0053
| 5.03104 | 37.1698
| 5.03909 | 37.3506
| 5.04714 | 37.5363
| 5.05519 | 37.7244
| 5.06324 | 37.9186
| 5.07129 | 38.1209
| 5.07934 | 38.3274
| 5.08739 | 38.522
| 5.09544 | 38.7281
| 5.10349 | 38.9477
| 5.11154 | 39.1627
| 5.11959 | 39.3816
| 5.12764 | 39.6083
| 5.13569 | 39.8386
| 5.14374 | 40.0668
| 5.15179 | 40.2824
| 5.15984 | 40.5056
| 5.16788 | 40.7493
| 5.17593 | 40.9884
| 5.18398 | 41.2255
| 5.19203 | 41.4742
| 5.20008 | 41.7272
| 5.20813 | 41.9737
| 5.21618 | 42.2226
| 5.22423 | 42.4757
| 5.23228 | 42.7462
| 5.24033 | 43.0098
| 5.24838 | 43.2743
| 5.25643 | 43.5562
| 5.26448 | 43.841
| 5.27253 | 44.1305
| 5.28058 | 44.4197
| 5.28863 | 44.711
| 5.29668 | 45.003
| 5.30473 | 45.2993
| 5.31278 | 45.6008
| 5.32083 | 45.9041
| 5.32888 | 46.2112
| 5.33693 | 46.5243
| 5.34498 | 46.8506
| 5.35303 | 47.1613
| 5.36108 | 47.4462
| 5.36913 | 47.759
| 5.37718 | 48.0847
| 5.38523 | 48.4055
| 5.39328 | 48.7289
| 5.40133 | 49.0547
| 5.40937 | 49.3903
| 5.41742 | 49.7307
| 5.42547 | 50.0491
| 5.43352 | 50.3616
| 5.44157 | 50.7049
| 5.44962 | 51.0551
| 5.45767 | 51.4095
| 5.46572 | 51.7676
| 5.47377 | 52.107
| 5.48182 | 52.4522
| 5.48987 | 52.8073
| 5.49792 | 53.1762
| 5.50597 | 53.5476
| 5.51402 | 53.9161
| 5.52207 | 54.2865
| 5.53012 | 54.6457
| 5.53817 | 55.0145
| 5.54622 | 55.4041
| 5.55427 | 55.7901
| 5.56232 | 56.1571
| 5.57037 | 56.5302
| 5.57842 | 56.9143
| 5.58647 | 57.2756
| 5.59452 | 57.6413
| 5.60257 | 58.0322
| 5.61062 | 58.4169
| 5.61867 | 58.7931
| 5.62672 | 59.169
| 5.63477 | 59.5644
| 5.64281 | 59.9686
| 5.65086 | 60.3236
| 5.65891 | 60.6756
| 5.66696 | 61.0523
| 5.67501 | 61.4458
| 5.68306 | 61.8245
| 5.69111 | 62.1967
| 5.69916 | 62.5818
| 5.70721 | 62.9882
| 5.71526 | 63.3966
| 5.72331 | 63.7587
| 5.73136 | 64.1158
| 5.73941 | 64.4935
| 5.74746 | 64.8745
| 5.75551 | 65.2534
| 5.76356 | 65.654
| 5.77161 | 66.0264
| 5.77966 | 66.3465
| 5.78771 | 66.6888
| 5.79576 | 67.0549
| 5.80381 | 67.4212
| 5.81186 | 67.7953
| 5.81991 | 68.1949
| 5.82796 | 68.5055
| 5.83601 | 68.7412
| 5.84406 | 69.0265
| 5.85211 | 69.3501
| 5.86016 | 69.6641
| 5.86821 | 69.9455
| 5.87626 | 70.238
| 5.8843 | 70.5383
| 5.89235 | 70.7706
| 5.9004 | 70.9695
| 5.90845 | 71.219
| 5.9165 | 71.5147
| 5.92455 | 71.8234
| 5.9326 | 72.1145
| 5.94065 | 72.2773
| 5.9487 | 72.3702
| 5.95675 | 72.5416
| 5.9648 | 72.738
| 5.97285 | 72.8966
| 5.9809 | 73.0313
| 5.98895 | 73.1129
| 5.997 | 73.1443
| 6.00505 | 73.2267
| 6.0131 | 73.3178
| 6.02115 | 73.369
| 6.0292 | 73.4627
| 6.03725 | 73.6443
| 6.0453 | 73.8114
| 6.05335 | 73.8613
| 6.0614 | 73.962
| 6.06945 | 74.1501
| 6.0775 | 74.3087
| 6.08555 | 74.4886
| 6.0936 | 74.7466
| 6.10165 | 75.0665
| 6.1097 | 75.4237
| 6.11775 | 75.7738
| 6.12579 | 76.1144
| 6.13384 | 76.505
| 6.14189 | 76.9567
| 6.14994 | 77.4398
| 6.15799 | 77.9475
| 6.16604 | 78.4581
| 6.17409 | 78.9463
| 6.18214 | 79.4816
| 6.19019 | 80.0389
| 6.19824 | 80.5258
| 6.20629 | 80.9898
| 6.21434 | 81.471
| 6.22239 | 81.9384
| 6.23044 | 82.3768
| 6.23849 | 82.7978
| 6.24654 | 83.2013
| 6.25459 | 83.5852
| 6.26264 | 83.9578
| 6.27069 | 84.3152
| 6.27874 | 84.6494
| 6.28679 | 84.9654
| 6.29484 | 85.2684
| 6.30289 | 85.5583
| 6.31094 | 85.8371
| 6.31899 | 86.1118
| 6.32704 | 86.3953
| 6.33509 | 86.6906
| 6.34314 | 86.9614
| 6.35119 | 87.1836
| 6.35924 | 87.4083
| 6.36728 | 87.658
| 6.37533 | 87.8903
| 6.38338 | 88.103
| 6.39143 | 88.3352
| 6.39948 | 88.6044
| 6.40753 | 88.9045
| 6.41558 | 89.1438
| 6.42363 | 89.2626
| 6.43168 | 89.3975
| 6.43973 | 89.5808
| 6.44778 | 89.776
| 6.45583 | 89.9781
| 6.46388 | 90.2039
| 6.47193 | 90.4656
| 6.47998 | 90.7457
| 6.48803 | 90.9298
| 6.49608 | 90.9666
| 6.50413 | 91.0496
| 6.51218 | 91.2213
| 6.52023 | 91.3966
| 6.52828 | 91.542
| 6.53633 | 91.7033
| 6.54438 | 91.8952
| 6.55243 | 92.0876
| 6.56048 | 92.2621
| 6.56853 | 92.4081
| 6.57658 | 92.5138
| 6.58463 | 92.594
| 6.59268 | 92.6698
| 6.60073 | 92.7579
| 6.60877 | 92.8859
| 6.61682 | 93.0681
| 6.62487 | 93.2701
| 6.63292 | 93.39
| 6.64097 | 93.356
| 6.64902 | 93.366
| 6.65707 | 93.4974
| 6.66512 | 93.6668
| 6.67317 | 93.7973
| 6.68122 | 93.8499
| 6.68927 | 93.9048
| 6.69732 | 94.022
| 6.70537 | 94.1621
| 6.71342 | 94.2407
| 6.72147 | 94.2572
| 6.72952 | 94.284
| 6.73757 | 94.3588
| 6.74562 | 94.4554
| 6.75367 | 94.5499
| 6.76172 | 94.6456
| 6.76977 | 94.7539
| 6.77782 | 94.852
| 6.78587 | 94.853
| 6.79392 | 94.7802
| 6.80197 | 94.7673
| 6.81002 | 94.8366
| 6.81807 | 94.9288
| 6.82612 | 94.9877
| 6.83417 | 95.0221
| 6.84222 | 95.099
| 6.85026 | 95.2447
| 6.85831 | 95.3358
| 6.86636 | 95.2134
| 6.87441 | 95.0963
| 6.88246 | 95.0801
| 6.89051 | 95.1306
| 6.89856 | 95.1775
| 6.90661 | 95.1795
| 6.91466 | 95.1364
| 6.92271 | 95.0942
| 6.93076 | 95.0862
| 6.93881 | 95.1101
| 6.94686 | 95.1511
| 6.95491 | 95.1688
| 6.96296 | 95.1348
| 6.97101 | 95.063
| 6.97906 | 95.0238
| 6.98711 | 95.0146
| 6.99516 | 94.9936
| 7.00321 | 94.9753
| 7.01126 | 94.9701
| 7.01931 | 94.9792
| 7.02736 | 94.9976
| 7.03541 | 95.029
| 7.04346 | 95.0459
| 7.05151 | 95.0273
| 7.05956 | 95.008
| 7.06761 | 95.0126
| 7.07566 | 95.0458
| 7.0837 | 95.0877
| 7.09175 | 95.1333
| 7.0998 | 95.1894
| 7.10785 | 95.2491
| 7.1159 | 95.3063
| 7.12395 | 95.3597
| 7.132 | 95.4249
| 7.14005 | 95.5026
| 7.1481 | 95.5687
| 7.15615 | 95.6098
| 7.1642 | 95.6237
| 7.17225 | 95.6214
| 7.1803 | 95.6483
| 7.18835 | 95.7076
| 7.1964 | 95.7741
| 7.20445 | 95.8252
| 7.2125 | 95.8435
| 7.22055 | 95.8462
| 7.2286 | 95.8626
| 7.23665 | 95.8839
| 7.2447 | 95.9056
| 7.25275 | 95.9256
| 7.2608 | 95.9505
| 7.26885 | 95.9629
| 7.2769 | 95.9575
| 7.28495 | 95.9419
| 7.293 | 95.9363
| 7.30105 | 95.9566
| 7.3091 | 95.9845
| 7.31715 | 96.0169
| 7.32519 | 96.049
| 7.33324 | 96.0643
| 7.34129 | 96.0433
| 7.34934 | 96.0176
| 7.35739 | 96.0026
| 7.36544 | 96.0139
| 7.37349 | 96.0355
| 7.38154 | 96.0504
| 7.38959 | 96.0597
| 7.39764 | 96.0648
| 7.40569 | 96.0675
| 7.41374 | 96.0677
| 7.42179 | 96.0698
| 7.42984 | 96.0775
| 7.43789 | 96.1023
| 7.44594 | 96.1362
| 7.45399 | 96.1634
| 7.46204 | 96.1748
| 7.47009 | 96.1539
| 7.47814 | 96.1347
| 7.48619 | 96.1285
| 7.49424 | 96.1392
| 7.50229 | 96.1619
| 7.51034 | 96.1823
| 7.51839 | 96.1992
| 7.52644 | 96.2119
| 7.53449 | 96.2223
| 7.54254 | 96.2344
| 7.55059 | 96.2481
| 7.55864 | 96.2637
| 7.56668 | 96.2755
| 7.57473 | 96.2803
| 7.58278 | 96.2785
| 7.59083 | 96.2713
| 7.59888 | 96.2674
| 7.60693 | 96.2649
| 7.61498 | 96.2634
| 7.62303 | 96.2603
| 7.63108 | 96.259
| 7.63913 | 96.259
| 7.64718 | 96.2605
| 7.65523 | 96.2592
| 7.66328 | 96.2562
| 7.67133 | 96.2518
| 7.67938 | 96.2469
| 7.68743 | 96.2409
| 7.69548 | 96.2336
| 7.70353 | 96.2238
| 7.71158 | 96.2128
| 7.71963 | 96.2025
| 7.72768 | 96.1937
| 7.73573 | 96.1878
| 7.74378 | 96.181
| 7.75183 | 96.1729
| 7.75988 | 96.1604
| 7.76793 | 96.147
| 7.77598 | 96.1336
| 7.78403 | 96.1226
| 7.79208 | 96.1127
| 7.80013 | 96.1027
| 7.80817 | 96.0916
| 7.81622 | 96.0808
| 7.82427 | 96.0722
| 7.83232 | 96.0672
| 7.84037 | 96.0669
| 7.84842 | 96.0662
| 7.85647 | 96.0647
| 7.86452 | 96.0584
| 7.87257 | 96.0523
| 7.88062 | 96.0466
| 7.88867 | 96.0481
| 7.89672 | 96.0533
| 7.90477 | 96.0622
| 7.91282 | 96.0733
| 7.92087 | 96.0821
| 7.92892 | 96.0887
| 7.93697 | 96.0897
| 7.94502 | 96.0901
| 7.95307 | 96.0899
| 7.96112 | 96.0904
| 7.96917 | 96.0904
| 7.97722 | 96.0899
| 7.98527 | 96.0866
| 7.99332 | 96.0816
| 8.00137 | 96.0745
| 8.00942 | 96.0665
| 8.01747 | 96.0594
| 8.02552 | 96.0543
| 8.03357 | 96.0521
| 8.04162 | 96.0509
| 8.04966 | 96.0507
| 8.05771 | 96.05
| 8.06576 | 96.0489
| 8.07381 | 96.0462
| 8.08186 | 96.0418
| 8.08991 | 96.0362
| 8.09796 | 96.0279
| 8.10601 | 96.0185
| 8.11406 | 96.0079
| 8.12211 | 95.9955
| 8.13016 | 95.9819
| 8.13821 | 95.9663
| 8.14626 | 95.9473
| 8.15431 | 95.9265
| 8.16236 | 95.9015
| 8.17041 | 95.875
| 8.17846 | 95.8472
| 8.18651 | 95.8187
| 8.19456 | 95.7903
| 8.20261 | 95.7622
| 8.21066 | 95.7355
| 8.21871 | 95.7093
| 8.22676 | 95.6839
| 8.23481 | 95.6578
| 8.24286 | 95.631
| 8.25091 | 95.6042
| 8.25896 | 95.5782
| 8.26701 | 95.5546
| 8.27506 | 95.5325
| 8.28311 | 95.5115
| 8.29115 | 95.4908
| 8.2992 | 95.4706
| 8.30725 | 95.4512
| 8.3153 | 95.4344
| 8.32335 | 95.4189
| 8.3314 | 95.407
| 8.33945 | 95.3955
| 8.3475 | 95.3846
| 8.35555 | 95.3743
| 8.3636 | 95.3643
| 8.37165 | 95.3572
| 8.3797 | 95.3507
| 8.38775 | 95.3455
| 8.3958 | 95.3402
| 8.40385 | 95.3348
| 8.4119 | 95.3308
| 8.41995 | 95.3276
| 8.428 | 95.327
| 8.43605 | 95.3272
| 8.4441 | 95.3281
| 8.45215 | 95.328
| 8.4602 | 95.3276
| 8.46825 | 95.326
| 8.4763 | 95.3238
| 8.48435 | 95.3208
| 8.4924 | 95.3167
| 8.50045 | 95.312
| 8.5085 | 95.3059
| 8.51655 | 95.2998
| 8.52459 | 95.2935
| 8.53264 | 95.2871
| 8.54069 | 95.2806
| 8.54874 | 95.2723
| 8.55679 | 95.2634
| 8.56484 | 95.2514
| 8.57289 | 95.239
| 8.58094 | 95.2256
| 8.58899 | 95.2126
| 8.59704 | 95.2001
| 8.60509 | 95.1885
| 8.61314 | 95.1774
| 8.62119 | 95.1676
| 8.62924 | 95.1578
| 8.63729 | 95.1477
| 8.64534 | 95.1366
| 8.65339 | 95.1237
| 8.66144 | 95.1095
| 8.66949 | 95.0944
| 8.67754 | 95.079
| 8.68559 | 95.0636
| 8.69364 | 95.046
| 8.70169 | 95.0275
| 8.70974 | 95.004
| 8.71779 | 94.9786
| 8.72584 | 94.9494
| 8.73389 | 94.9193
| 8.74194 | 94.8882
| 8.74999 | 94.8584
| 8.75804 | 94.8292
| 8.76608 | 94.8019
| 8.77413 | 94.775
| 8.78218 | 94.7484
| 8.79023 | 94.7217
| 8.79828 | 94.6941
| 8.80633 | 94.6664
| 8.81438 | 94.6386
| 8.82243 | 94.6116
| 8.83048 | 94.5856
| 8.83853 | 94.5613
| 8.84658 | 94.5382
| 8.85463 | 94.5153
| 8.86268 | 94.4925
| 8.87073 | 94.467
| 8.87878 | 94.441
| 8.88683 | 94.4142
| 8.89488 | 94.3878
| 8.90293 | 94.3667
| 8.91098 | 94.3467
| 8.91903 | 94.3319
| 8.92708 | 94.3176
| 8.93513 | 94.3047
| 8.94318 | 94.292
| 8.95123 | 94.2798
| 8.95928 | 94.2695
| 8.96733 | 94.2618
| 8.97538 | 94.2572
| 8.98343 | 94.2558
| 8.99148 | 94.2562
| 8.99953 | 94.2578
| 9.00757 | 94.2578
| 9.01562 | 94.2567
| 9.02367 | 94.2514
| 9.03172 | 94.2441
| 9.03977 | 94.2343
| 9.04782 | 94.2235
| 9.05587 | 94.2147
| 9.06392 | 94.2065
| 9.07197 | 94.2017
| 9.08002 | 94.1977
| 9.08807 | 94.1922
| 9.09612 | 94.1865
| 9.10417 | 94.1743
| 9.11222 | 94.1611
| 9.12027 | 94.1415
| 9.12832 | 94.1209
| 9.13637 | 94.0978
| 9.14442 | 94.0743
| 9.15247 | 94.0528
| 9.16052 | 94.0316
| 9.16857 | 94.0132
| 9.17662 | 93.9952
| 9.18467 | 93.9774
| 9.19272 | 93.9596
| 9.20077 | 93.9403
| 9.20882 | 93.9207
| 9.21687 | 93.9003
| 9.22492 | 93.8797
| 9.23297 | 93.8594
| 9.24102 | 93.8392
| 9.24906 | 93.8199
| 9.25711 | 93.8011
| 9.26516 | 93.7827
| 9.27321 | 93.7646
| 9.28126 | 93.7465
| 9.28931 | 93.7284
| 9.29736 | 93.71
| 9.30541 | 93.6914
| 9.31346 | 93.6718
| 9.32151 | 93.6513
| 9.32956 | 93.6303
| 9.33761 | 93.6085
| 9.34566 | 93.5875
| 9.35371 | 93.5683
| 9.36176 | 93.5497
| 9.36981 | 93.5337
| 9.37786 | 93.5176
| 9.38591 | 93.501
| 9.39396 | 93.4845
| 9.40201 | 93.4672
| 9.41006 | 93.4499
| 9.41811 | 93.4361
| 9.42616 | 93.4228
| 9.43421 | 93.4131
| 9.44226 | 93.4047
| 9.45031 | 93.3973
| 9.45836 | 93.3905
| 9.46641 | 93.3842
| 9.47446 | 93.3784
| 9.48251 | 93.3743
| 9.49055 | 93.3733
| 9.4986 | 93.374
| 9.50665 | 93.3823
| 9.5147 | 93.3908
| 9.52275 | 93.4088
| 9.5308 | 93.4268
| 9.53885 | 93.4482
| 9.5469 | 93.4703
| 9.55495 | 93.4898
| 9.563 | 93.508
| 9.57105 | 93.5241
| 9.5791 | 93.5378
| 9.58715 | 93.5522
| 9.5952 | 93.5687
| 9.60325 | 93.5858
| 9.6113 | 93.6104
| 9.61935 | 93.6351
| 9.6274 | 93.6627
| 9.63545 | 93.6909
| 9.6435 | 93.7169
| 9.65155 | 93.7416
| 9.6596 | 93.7645
| 9.66765 | 93.7846
| 9.6757 | 93.8046
| 9.68375 | 93.8238
| 9.6918 | 93.8429
| 9.69985 | 93.8648
| 9.7079 | 93.887
| 9.71595 | 93.912
| 9.724 | 93.9384
| 9.73204 | 93.9654
| 9.74009 | 93.9934
| 9.74814 | 94.0211
| 9.75619 | 94.0478
| 9.76424 | 94.0744
| 9.77229 | 94.0994
| 9.78034 | 94.1239
| 9.78839 | 94.1486
| 9.79644 | 94.1733
| 9.80449 | 94.1991
| 9.81254 | 94.2281
| 9.82059 | 94.2571
| 9.82864 | 94.2897
| 9.83669 | 94.3223
| 9.84474 | 94.3521
| 9.85279 | 94.3801
| 9.86084 | 94.4054
| 9.86889 | 94.4245
| 9.87694 | 94.4436
| 9.88499 | 94.4592
| 9.89304 | 94.4747
| 9.90109 | 94.4913
| 9.90914 | 94.5085
| 9.91719 | 94.5256
| 9.92524 | 94.5423
| 9.93329 | 94.559
| 9.94134 | 94.5714
| 9.94939 | 94.5834
| 9.95744 | 94.5938
| 9.96548 | 94.6028
| 9.97353 | 94.6119
| 9.98158 | 94.621
| 9.98963 | 94.6301
| 9.99768 | 94.6378
| 10.0057 | 94.6451
| 10.0138 | 94.6506
| 10.0218 | 94.6536
| 10.0299 | 94.6566
| 10.0379 | 94.657
| 10.046 | 94.6574
| 10.054 | 94.6575
| 10.0621 | 94.6572
| 10.0701 | 94.6569
| 10.0782 | 94.6558
| 10.0862 | 94.6547
| 10.0943 | 94.6522
| 10.1023 | 94.649
| 10.1104 | 94.6446
| 10.1184 | 94.6369
| 10.1265 | 94.6293
| 10.1345 | 94.6163
| 10.1426 | 94.6023
| 10.1506 | 94.5866
| 10.1587 | 94.568
| 10.1667 | 94.5494
| 10.1748 | 94.5299
| 10.1828 | 94.5103
| 10.1909 | 94.491
| 10.1989 | 94.4721
| 10.207 | 94.4532
| 10.215 | 94.434
| 10.2231 | 94.4148
| 10.2311 | 94.3951
| 10.2392 | 94.3745
| 10.2472 | 94.3539
| 10.2553 | 94.3308
| 10.2633 | 94.3074
| 10.2714 | 94.2833
| 10.2794 | 94.2577
| 10.2875 | 94.2323
| 10.2955 | 94.2069
| 10.3036 | 94.1817
| 10.3116 | 94.1564
| 10.3197 | 94.1311
| 10.3277 | 94.1059
| 10.3358 | 94.0796
| 10.3438 | 94.0529
| 10.3519 | 94.0264
| 10.3599 | 94.0003
| 10.368 | 93.9741
| 10.376 | 93.9492
| 10.3841 | 93.9249
| 10.3921 | 93.9006
| 10.4002 | 93.8751
| 10.4082 | 93.8497
| 10.4163 | 93.8225
| 10.4243 | 93.7933
| 10.4324 | 93.764
| 10.4404 | 93.7325
| 10.4485 | 93.7006
| 10.4565 | 93.6685
| 10.4646 | 93.6357
| 10.4726 | 93.6029
| 10.4807 | 93.5694
| 10.4887 | 93.5353
| 10.4968 | 93.5013
| 10.5048 | 93.4653
| 10.5129 | 93.4293
| 10.5209 | 93.3935
| 10.529 | 93.358
| 10.537 | 93.3225
| 10.5451 | 93.2894
| 10.5531 | 93.2574
| 10.5612 | 93.2255
| 10.5692 | 93.1963
| 10.5773 | 93.1671
| 10.5853 | 93.138
| 10.5934 | 93.1092
| 10.6014 | 93.0805
| 10.6095 | 93.0524
| 10.6175 | 93.0248
| 10.6256 | 92.9972
| 10.6336 | 92.9719
| 10.6417 | 92.9468
| 10.6497 | 92.9223
| 10.6578 | 92.8996
| 10.6658 | 92.8769
| 10.6739 | 92.8553
| 10.6819 | 92.8347
| 10.69 | 92.8141
| 10.698 | 92.7939
| 10.7061 | 92.7737
| 10.7141 | 92.7535
| 10.7222 | 92.731
| 10.7302 | 92.7085
| 10.7383 | 92.6858
| 10.7463 | 92.6626
| 10.7544 | 92.6394
| 10.7624 | 92.6176
| 10.7705 | 92.5969
| 10.7785 | 92.5762
| 10.7866 | 92.5548
| 10.7946 | 92.5332
| 10.8027 | 92.5117
| 10.8107 | 92.4843
| 10.8187 | 92.4566
| 10.8268 | 92.4285
| 10.8348 | 92.3974
| 10.8429 | 92.3663
| 10.8509 | 92.3362
| 10.859 | 92.3079
| 10.867 | 92.2796
| 10.8751 | 92.2533
| 10.8831 | 92.229
| 10.8912 | 92.2048
| 10.8992 | 92.1804
| 10.9073 | 92.156
| 10.9153 | 92.1317
| 10.9234 | 92.1039
| 10.9314 | 92.0754
| 10.9395 | 92.0469
| 10.9475 | 92.0154
| 10.9556 | 91.9838
| 10.9636 | 91.9525
| 10.9717 | 91.923
| 10.9797 | 91.8935
| 10.9878 | 91.8649
| 10.9958 | 91.8395
| 11.0039 | 91.8141
| 11.0119 | 91.789
| 11.02 | 91.7644
| 11.028 | 91.7399
| 11.0361 | 91.7148
| 11.0441 | 91.6886
| 11.0522 | 91.6624
| 11.0602 | 91.6362
| 11.0683 | 91.6099
| 11.0763 | 91.5837
| 11.0844 | 91.5591
| 11.0924 | 91.5359
| 11.1005 | 91.5128
| 11.1085 | 91.4919
| 11.1166 | 91.4725
| 11.1246 | 91.4531
| 11.1327 | 91.4345
| 11.1407 | 91.4163
| 11.1488 | 91.3981
| 11.1568 | 91.3788
| 11.1649 | 91.359
| 11.1729 | 91.3391
| 11.181 | 91.3174
| 11.189 | 91.2947
| 11.1971 | 91.272
| 11.2051 | 91.2473
| 11.2132 | 91.2216
| 11.2212 | 91.196
| 11.2293 | 91.1694
| 11.2373 | 91.1423
| 11.2454 | 91.1152
| 11.2534 | 91.0886
| 11.2615 | 91.0623
| 11.2695 | 91.036
| 11.2776 | 91.0088
| 11.2856 | 90.981
| 11.2937 | 90.9532
| 11.3017 | 90.9223
| 11.3098 | 90.8889
| 11.3178 | 90.8556
| 11.3259 | 90.8191
| 11.3339 | 90.7793
| 11.342 | 90.7395
| 11.35 | 90.6973
| 11.3581 | 90.6516
| 11.3661 | 90.606
| 11.3742 | 90.5586
| 11.3822 | 90.5073
| 11.3903 | 90.4561
| 11.3983 | 90.404
| 11.4064 | 90.3481
| 11.4144 | 90.2923
| 11.4225 | 90.2359
| 11.4305 | 90.1737
| 11.4386 | 90.1115
| 11.4466 | 90.0494
| 11.4547 | 89.9765
| 11.4627 | 89.9032
| 11.4708 | 89.8301
| 11.4788 | 89.7451
| 11.4869 | 89.6575
| 11.4949 | 89.57
| 11.503 | 89.472
| 11.511 | 89.3685
| 11.5191 | 89.2652
| 11.5271 | 89.1538
| 11.5352 | 89.0337
| 11.5432 | 88.9138
| 11.5513 | 88.7893
| 11.5593 | 88.6535
| 11.5674 | 88.5179
| 11.5754 | 88.381
| 11.5835 | 88.2301
| 11.5915 | 88.0794
| 11.5996 | 87.9289
| 11.6076 | 87.764
| 11.6157 | 87.5972
| 11.6237 | 87.4307
| 11.6318 | 87.2548
| 11.6398 | 87.0737
| 11.6479 | 86.893
| 11.6559 | 86.7085
| 11.664 | 86.5183
| 11.672 | 86.3284
| 11.6801 | 86.1379
| 11.6881 | 85.9423
| 11.6962 | 85.7471
| 11.7042 | 85.5521
| 11.7123 | 85.3543
| 11.7203 | 85.1563
| 11.7284 | 84.9585
| 11.7364 | 84.7618
| 11.7445 | 84.566
| 11.7525 | 84.3704
| 11.7606 | 84.1775
| 11.7686 | 83.9919
| 11.7767 | 83.8065
| 11.7847 | 83.6213
| 11.7928 | 83.455
| 11.8008 | 83.29
| 11.8089 | 83.1253
| 11.8169 | 82.9787
| 11.825 | 82.8437
| 11.833 | 82.7089
| 11.8411 | 82.5837
| 11.8491 | 82.4854
| 11.8572 | 82.3872
| 11.8652 | 82.2891
| 11.8733 | 82.2259
| 11.8813 | 82.1668
| 11.8894 | 82.1078
| 11.8974 | 82.0686
| 11.9055 | 82.0483
| 11.9135 | 82.0279
| 11.9216 | 82.0117
| 11.9296 | 82.0263
| 11.9377 | 82.0408
| 11.9457 | 82.0553
| 11.9538 | 82.0873
| 11.9618 | 82.1267
| 11.9699 | 82.166
| 11.9779 | 82.2083
| 11.986 | 82.2585
| 11.994 | 82.3087
| 12.0021 | 82.3588
| 12.0101 | 82.4097
| 12.0181 | 82.4606
| 12.0262 | 82.5114
| 12.0342 | 82.5612
| 12.0423 | 82.6094
| 12.0503 | 82.6575
| 12.0584 | 82.7055
| 12.0664 | 82.7503
| 12.0745 | 82.7948
| 12.0825 | 82.8391
| 12.0906 | 82.8808
| 12.0986 | 82.9185
| 12.1067 | 82.9562
| 12.1147 | 82.9938
| 12.1228 | 83.0209
| 12.1308 | 83.0468
| 12.1389 | 83.0727
| 12.1469 | 83.093
| 12.155 | 83.104
| 12.163 | 83.1149
| 12.1711 | 83.1259
| 12.1791 | 83.1254
| 12.1872 | 83.1226
| 12.1952 | 83.1199
| 12.2033 | 83.1147
| 12.2113 | 83.1033
| 12.2194 | 83.0919
| 12.2274 | 83.0805
| 12.2355 | 83.0666
| 12.2435 | 83.0515
| 12.2516 | 83.0365
| 12.2596 | 83.0211
| 12.2677 | 83.0024
| 12.2757 | 82.9836
| 12.2838 | 82.9649
| 12.2918 | 82.9431
| 12.2999 | 82.9182
| 12.3079 | 82.8932
| 12.316 | 82.8684
| 12.324 | 82.8398
| 12.3321 | 82.8106
| 12.3401 | 82.7816
| 12.3482 | 82.7524
| 12.3562 | 82.723
| 12.3643 | 82.6936
| 12.3723 | 82.6642
| 12.3804 | 82.6349
| 12.3884 | 82.6056
| 12.3965 | 82.5763
| 12.4045 | 82.5471
| 12.4126 | 82.5192
| 12.4206 | 82.4914
| 12.4287 | 82.4637
| 12.4367 | 82.4367
| 12.4448 | 82.4122
| 12.4528 | 82.3879
| 12.4609 | 82.3635
| 12.4689 | 82.3381
| 12.477 | 82.3116
| 12.485 | 82.2851
| 12.4931 | 82.2586
| 12.5011 | 82.2261
| 12.5092 | 82.1916
| 12.5172 | 82.1572
| 12.5253 | 82.1229
| 12.5333 | 82.0858
| 12.5414 | 82.0489
| 12.5494 | 82.012
| 12.5575 | 81.9766
| 12.5655 | 81.9466
| 12.5736 | 81.9165
| 12.5816 | 81.8865
| 12.5897 | 81.8602
| 12.5977 | 81.8384
| 12.6058 | 81.8166
| 12.6138 | 81.7948
| 12.6219 | 81.775
| 12.6299 | 81.7561
| 12.638 | 81.7373
| 12.646 | 81.7185
| 12.6541 | 81.6982
| 12.6621 | 81.6775
| 12.6702 | 81.6569
| 12.6782 | 81.6363
| 12.6863 | 81.613
| 12.6943 | 81.5896
| 12.7024 | 81.5663
| 12.7104 | 81.5427
| 12.7185 | 81.5176
| 12.7265 | 81.4925
| 12.7346 | 81.4674
| 12.7426 | 81.4416
| 12.7507 | 81.4135
| 12.7587 | 81.3855
| 12.7668 | 81.3576
| 12.7748 | 81.3275
| 12.7829 | 81.2932
| 12.7909 | 81.259
| 12.799 | 81.2248
| 12.807 | 81.1858
| 12.8151 | 81.1401
| 12.8231 | 81.0946
| 12.8312 | 81.0491
| 12.8392 | 80.9952
| 12.8473 | 80.9325
| 12.8553 | 80.8698
| 12.8634 | 80.8072
| 12.8714 | 80.7352
| 12.8795 | 80.6546
| 12.8875 | 80.5741
| 12.8956 | 80.4938
| 12.9036 | 80.4073
| 12.9117 | 80.3158
| 12.9197 | 80.2244
| 12.9278 | 80.1332
| 12.9358 | 80.0388
| 12.9439 | 79.9419
| 12.9519 | 79.8452
| 12.96 | 79.7486
| 12.968 | 79.6481
| 12.9761 | 79.5442
| 12.9841 | 79.4405
| 12.9922 | 79.3369
| 13.0002 | 79.2293
| 13.0083 | 79.1176
| 13.0163 | 79.0061
| 13.0244 | 78.8947
| 13.0324 | 78.7823
| 13.0405 | 78.6686
| 13.0485 | 78.555
| 13.0566 | 78.4416
| 13.0646 | 78.3291
| 13.0727 | 78.2182
| 13.0807 | 78.1075
| 13.0888 | 77.9968
| 13.0968 | 77.8866
| 13.1049 | 77.7772
| 13.1129 | 77.6679
| 13.121 | 77.5588
| 13.129 | 77.4497
| 13.1371 | 77.3405
| 13.1451 | 77.2314
| 13.1532 | 77.1224
| 13.1612 | 77.0137
| 13.1693 | 76.9097
| 13.1773 | 76.8058
| 13.1854 | 76.7021
| 13.1934 | 76.5985
| 13.2015 | 76.5063
| 13.2095 | 76.4161
| 13.2175 | 76.3259
| 13.2256 | 76.2359
| 13.2336 | 76.1571
| 13.2417 | 76.0838
| 13.2497 | 76.0106
| 13.2578 | 75.9374
| 13.2658 | 75.8702
| 13.2739 | 75.8096
| 13.2819 | 75.7491
| 13.29 | 75.6887
| 13.298 | 75.6305
| 13.3061 | 75.5787
| 13.3141 | 75.5271
| 13.3222 | 75.4754
| 13.3302 | 75.4239
| 13.3383 | 75.3822
| 13.3463 | 75.3406
| 13.3544 | 75.2991
| 13.3624 | 75.2576
| 13.3705 | 75.226
| 13.3785 | 75.1981
| 13.3866 | 75.1703
| 13.3946 | 75.1425
| 13.4027 | 75.1213
| 13.4107 | 75.1085
| 13.4188 | 75.0957
| 13.4268 | 75.083
| 13.4349 | 75.0717
| 13.4429 | 75.0702
| 13.451 | 75.0688
| 13.459 | 75.0673
| 13.4671 | 75.0659
| 13.4751 | 75.0691
| 13.4832 | 75.0734
| 13.4912 | 75.0778
| 13.4993 | 75.0821
| 13.5073 | 75.0884
| 13.5154 | 75.0972
| 13.5234 | 75.106
| 13.5315 | 75.1148
| 13.5395 | 75.1239
| 13.5476 | 75.1376
| 13.5556 | 75.1513
| 13.5637 | 75.165
| 13.5717 | 75.1787
| 13.5798 | 75.193
| 13.5878 | 75.2076
| 13.5959 | 75.2222
| 13.6039 | 75.2368
| 13.612 | 75.2507
| 13.62 | 75.2621
| 13.6281 | 75.2735
| 13.6361 | 75.2849
| 13.6442 | 75.2962
| 13.6522 | 75.3058
| 13.6603 | 75.3148
| 13.6683 | 75.3237
| 13.6764 | 75.3327
| 13.6844 | 75.3411
| 13.6925 | 75.3479
| 13.7005 | 75.3548
| 13.7086 | 75.3617
| 13.7166 | 75.3685
| 13.7247 | 75.3717
| 13.7327 | 75.3741
| 13.7408 | 75.3765
| 13.7488 | 75.3789
| 13.7569 | 75.3805
| 13.7649 | 75.3802
| 13.773 | 75.3799
| 13.781 | 75.3796
| 13.7891 | 75.3793
| 13.7971 | 75.3798
| 13.8052 | 75.3806
| 13.8132 | 75.3814
| 13.8213 | 75.3822
| 13.8293 | 75.3824
| 13.8374 | 75.3802
| 13.8454 | 75.3781
| 13.8535 | 75.3759
| 13.8615 | 75.3737
| 13.8696 | 75.3655
| 13.8776 | 75.3529
| 13.8857 | 75.3403
| 13.8937 | 75.3278
| 13.9018 | 75.3152
| 13.9098 | 75.2938
| 13.9179 | 75.2722
| 13.9259 | 75.2505
| 13.934 | 75.2289
| 13.942 | 75.2062
| 13.9501 | 75.1815
| 13.9581 | 75.1568
| 13.9662 | 75.1321
| 13.9742 | 75.1074
| 13.9823 | 75.0819
| 13.9903 | 75.0559
| 13.9984 | 75.03
| 14.0064 | 75.0041
| 14.0145 | 74.9782
| 14.0225 | 74.9517
| 14.0306 | 74.9251
| 14.0386 | 74.8986
| 14.0467 | 74.8721
| 14.0547 | 74.8457
| 14.0628 | 74.8193
| 14.0708 | 74.7929
| 14.0789 | 74.7665
| 14.0869 | 74.7402
| 14.095 | 74.7118
| 14.103 | 74.6812
| 14.1111 | 74.6506
| 14.1191 | 74.6201
| 14.1272 | 74.5897
| 14.1352 | 74.5516
| 14.1433 | 74.5108
| 14.1513 | 74.47
| 14.1594 | 74.4293
| 14.1674 | 74.3886
| 14.1755 | 74.3387
| 14.1835 | 74.2882
| 14.1916 | 74.2377
| 14.1996 | 74.1873
| 14.2077 | 74.1361
| 14.2157 | 74.0786
| 14.2238 | 74.0212
| 14.2318 | 73.9638
| 14.2399 | 73.9065
| 14.2479 | 73.8462
| 14.256 | 73.7772
| 14.264 | 73.7084
| 14.2721 | 73.6396
| 14.2801 | 73.5709
| 14.2882 | 73.4953
| 14.2962 | 73.4088
| 14.3043 | 73.3224
| 14.3123 | 73.2361
| 14.3204 | 73.1499
| 14.3284 | 73.0564
| 14.3365 | 72.9552
| 14.3445 | 72.8541
| 14.3526 | 72.7531
| 14.3606 | 72.6522
| 14.3687 | 72.546
| 14.3767 | 72.4356
| 14.3848 | 72.3253
| 14.3928 | 72.2151
| 14.4009 | 72.105
| 14.4089 | 71.9874
| 14.4169 | 71.8648
| 14.425 | 71.7424
| 14.433 | 71.6201
| 14.4411 | 71.498
| 14.4491 | 71.3636
| 14.4572 | 71.2216
| 14.4652 | 71.0798
| 14.4733 | 70.9381
| 14.4813 | 70.7966
| 14.4894 | 70.6425
| 14.4974 | 70.4802
| 14.5055 | 70.3181
| 14.5135 | 70.1561
| 14.5216 | 69.9944
| 14.5296 | 69.8256
| 14.5377 | 69.6514
| 14.5457 | 69.4774
| 14.5538 | 69.3035
| 14.5618 | 69.1299
| 14.5699 | 68.9547
| 14.5779 | 68.7777
| 14.586 | 68.601
| 14.594 | 68.4245
| 14.6021 | 68.2482
| 14.6101 | 68.0715
| 14.6182 | 67.8942
| 14.6262 | 67.7171
| 14.6343 | 67.5402
| 14.6423 | 67.3635
| 14.6504 | 67.1866
| 14.6584 | 67.0088
| 14.6665 | 66.8312
| 14.6745 | 66.6538
| 14.6826 | 66.4766
| 14.6906 | 66.2997
| 14.6987 | 66.1232
| 14.7067 | 65.9468
| 14.7148 | 65.7707
| 14.7228 | 65.5948
| 14.7309 | 65.419
| 14.7389 | 65.2443
| 14.747 | 65.0698
| 14.755 | 64.8955
| 14.7631 | 64.7214
| 14.7711 | 64.5475
| 14.7792 | 64.376
| 14.7872 | 64.2057
| 14.7953 | 64.0355
| 14.8033 | 63.8655
| 14.8114 | 63.6956
| 14.8194 | 63.5329
| 14.8275 | 63.3781
| 14.8355 | 63.2234
| 14.8436 | 63.0689
| 14.8516 | 62.9145
| 14.8597 | 62.763
| 14.8677 | 62.622
| 14.8758 | 62.4811
| 14.8838 | 62.3404
| 14.8919 | 62.1999
| 14.8999 | 62.0595
| 14.908 | 61.8888
| 14.916 | 61.7149
| 14.9241 | 61.5411
| 14.9321 | 61.3675
| 14.9402 | 61.1941
| 14.9482 | 60.9938
| 14.9563 | 60.7725
| 14.9643 | 60.5515
| 14.9724 | 60.3307
| 14.9804 | 60.1102
| 14.9885 | 59.8975
| 14.9965 | 59.7159
| 15.0046 | 59.5346
| 15.0126 | 59.3534
| 15.0207 | 59.1724
| 15.0287 | 58.9916
| 15.0368 | 58.8403
| 15.0448 | 58.6964
| 15.0529 | 58.5526
| 15.0609 | 58.4091
| 15.069 | 58.2656
| 15.077 | 58.1179
| 15.0851 | 57.963
| 15.0931 | 57.8083
| 15.1012 | 57.6537
| 15.1092 | 57.4993
| 15.1173 | 57.3451
| 15.1253 | 57.1731
| 15.1334 | 56.9996
| 15.1414 | 56.8263
| 15.1495 | 56.6532
| 15.1575 | 56.4802
| 15.1656 | 56.3049
| 15.1736 | 56.1263
| 15.1817 | 55.9479
| 15.1897 | 55.7696
| 15.1978 | 55.5916
| 15.2058 | 55.4137
| 15.2139 | 55.2392
| 15.2219 | 55.0652
| 15.23 | 54.8914
| 15.238 | 54.7178
| 15.2461 | 54.5444
| 15.2541 | 54.3747
| 15.2622 | 54.2119
| 15.2702 | 54.0492
| 15.2783 | 53.8868
| 15.2863 | 53.7245
| 15.2944 | 53.5624
| 15.3024 | 53.413
| 15.3105 | 53.2681
| 15.3185 | 53.1232
| 15.3266 | 52.9786
| 15.3346 | 52.834
| 15.3427 | 52.6924
| 15.3507 | 52.5691
| 15.3588 | 52.446
| 15.3668 | 52.323
| 15.3749 | 52.2001
| 15.3829 | 52.0774
| 15.391 | 51.965
| 15.399 | 51.8641
| 15.4071 | 51.7633
| 15.4151 | 51.6627
| 15.4232 | 51.5621
| 15.4312 | 51.4616
| 15.4393 | 51.3768
| 15.4473 | 51.2963
| 15.4554 | 51.216
| 15.4634 | 51.1357
| 15.4715 | 51.0554
| 15.4795 | 50.9763
| 15.4876 | 50.9127
| 15.4956 | 50.8491
| 15.5037 | 50.7856
| 15.5117 | 50.7221
| 15.5198 | 50.6587
| 15.5278 | 50.5999
| 15.5359 | 50.5513
| 15.5439 | 50.5028
| 15.552 | 50.4543
| 15.56 | 50.4059
| 15.5681 | 50.3575
| 15.5761 | 50.3167
| 15.5842 | 50.2832
| 15.5922 | 50.2496
| 15.6003 | 50.2161
| 15.6083 | 50.1827
| 15.6163 | 50.1492
| 15.6244 | 50.1249
| 15.6324 | 50.1047
| 15.6405 | 50.0845
| 15.6485 | 50.0643
| 15.6566 | 50.0442
| 15.6646 | 50.0241
| 15.6727 | 50.0123
| 15.6807 | 50.0023
| 15.6888 | 49.9923
| 15.6968 | 49.9823
| 15.7049 | 49.9724
| 15.7129 | 49.9624
| 15.721 | 49.96
| 15.729 | 49.9583
| 15.7371 | 49.9565
| 15.7451 | 49.9547
| 15.7532 | 49.953
| 15.7612 | 49.9512
| 15.7693 | 49.9563
| 15.7773 | 49.9614
| 15.7854 | 49.9665
| 15.7934 | 49.9716
| 15.8015 | 49.9767
| 15.8095 | 49.982
| 15.8176 | 49.9924
| 15.8256 | 50.0028
| 15.8337 | 50.0132
| 15.8417 | 50.0236
| 15.8498 | 50.034
| 15.8578 | 50.0444
| 15.8659 | 50.0593
| 15.8739 | 50.0743
| 15.882 | 50.0892
| 15.89 | 50.104
| 15.8981 | 50.1189
| 15.9061 | 50.1338
| 15.9142 | 50.1529
| 15.9222 | 50.1721
| 15.9303 | 50.1912
| 15.9383 | 50.2104
| 15.9464 | 50.2295
| 15.9544 | 50.2486
| 15.9625 | 50.2711
| 15.9705 | 50.2939
| 15.9786 | 50.3167
| 15.9866 | 50.3395
| 15.9947 | 50.3623
| 16.0027 | 50.385
| 16.0108 | 50.4077
| 16.0188 | 50.4303
| 16.0269 | 50.4529
| 16.0349 | 50.4755
| 16.043 | 50.4981
| 16.051 | 50.5206
| 16.0591 | 50.5385
| 16.0671 | 50.5535
| 16.0752 | 50.5685
| 16.0832 | 50.5834
| 16.0913 | 50.5984
| 16.0993 | 50.6133
| 16.1074 | 50.6227
| 16.1154 | 50.6247
| 16.1235 | 50.6268
| 16.1315 | 50.6288
| 16.1396 | 50.6308
| 16.1476 | 50.6329
| 16.1557 | 50.6321
| 16.1637 | 50.6201
| 16.1718 | 50.6081
| 16.1798 | 50.5961
| 16.1879 | 50.5841
| 16.1959 | 50.5721
| 16.204 | 50.5602
| 16.212 | 50.5344
| 16.2201 | 50.5075
| 16.2281 | 50.4806
| 16.2362 | 50.4537
| 16.2442 | 50.4269
| 16.2523 | 50.4001
| 16.2603 | 50.3639
| 16.2684 | 50.3219
| 16.2764 | 50.2799
| 16.2845 | 50.2379
| 16.2925 | 50.196
| 16.3006 | 50.1542
| 16.3086 | 50.1086
| 16.3167 | 50.0528
| 16.3247 | 49.997
| 16.3328 | 49.9412
| 16.3408 | 49.8855
| 16.3489 | 49.8298
| 16.3569 | 49.7742
| 16.365 | 49.707
| 16.373 | 49.6381
| 16.3811 | 49.5692
| 16.3891 | 49.5005
| 16.3972 | 49.4318
| 16.4052 | 49.3631
| 16.4133 | 49.2881
| 16.4213 | 49.2051
| 16.4294 | 49.1222
| 16.4374 | 49.0393
| 16.4455 | 48.9565
| 16.4535 | 48.8738
| 16.4616 | 48.7912
| 16.4696 | 48.6916
| 16.4777 | 48.5916
| 16.4857 | 48.4917
| 16.4938 | 48.3919
| 16.5018 | 48.2922
| 16.5099 | 48.1926
| 16.5179 | 48.0825
| 16.526 | 47.9602
| 16.534 | 47.838
| 16.5421 | 47.7159
| 16.5501 | 47.5939
| 16.5582 | 47.4721
| 16.5662 | 47.3503
| 16.5743 | 47.1998
| 16.5823 | 47.0464
| 16.5904 | 46.8931
| 16.5984 | 46.74
| 16.6065 | 46.587
| 16.6145 | 46.4342
| 16.6226 | 46.2691
| 16.6306 | 46.0762
| 16.6387 | 45.8834
| 16.6467 | 45.6909
| 16.6548 | 45.4986
| 16.6628 | 45.3064
| 16.6709 | 45.1145
| 16.6789 | 44.8981
| 16.687 | 44.6699
| 16.695 | 44.4419
| 16.7031 | 44.2141
| 16.7111 | 43.9865
| 16.7192 | 43.7592
| 16.7272 | 43.532
| 16.7353 | 43.2788
| 16.7433 | 43.0254
| 16.7514 | 42.7723
| 16.7594 | 42.5194
| 16.7675 | 42.2668
| 16.7755 | 42.0144
| 16.7836 | 41.7563
| 16.7916 | 41.4818
| 16.7997 | 41.2075
| 16.8077 | 40.9335
| 16.8157 | 40.6598
| 16.8238 | 40.3863
| 16.8318 | 40.1131
| 16.8399 | 39.83
| 16.8479 | 39.5368
| 16.856 | 39.2439
| 16.864 | 38.9513
| 16.8721 | 38.6589
| 16.8801 | 38.3669
| 16.8882 | 38.0751
| 16.8962 | 37.7785
| 16.9043 | 37.4799
| 16.9123 | 37.1815
| 16.9204 | 36.8834
| 16.9284 | 36.5856
| 16.9365 | 36.2881
| 16.9445 | 35.9908
| 16.9526 | 35.6985
| 16.9606 | 35.4075
| 16.9687 | 35.1168
| 16.9767 | 34.8263
| 16.9848 | 34.5361
| 16.9928 | 34.2462
| 17.0009 | 33.9566
| 17.0089 | 33.6723
| 17.017 | 33.3888
| 17.025 | 33.1056
| 17.0331 | 32.8226
| 17.0411 | 32.5398
| 17.0492 | 32.2574
| 17.0572 | 31.9752
| 17.0653 | 31.6971
| 17.0733 | 31.4195
| 17.0814 | 31.142
| 17.0894 | 30.8649
| 17.0975 | 30.588
| 17.1055 | 30.3114
| 17.1136 | 30.035
| 17.1216 | 29.7649
| 17.1297 | 29.4952
| 17.1377 | 29.2258
| 17.1458 | 28.9566
| 17.1538 | 28.6877
| 17.1619 | 28.419
| 17.1699 | 28.1506
| 17.178 | 27.887
| 17.186 | 27.6239
| 17.1941 | 27.361
| 17.2021 | 27.0984
| 17.2102 | 26.836
| 17.2182 | 26.5738
| 17.2263 | 26.3119
| 17.2343 | 26.0527
| 17.2424 | 25.7942
| 17.2504 | 25.5359
| 17.2585 | 25.2778
| 17.2665 | 25.0199
| 17.2746 | 24.7623
| 17.2826 | 24.505
| 17.2907 | 24.2481
| 17.2987 | 23.9916
| 17.3068 | 23.7354
| 17.3148 | 23.4793
| 17.3229 | 23.2236
| 17.3309 | 22.968
| 17.339 | 22.7127
| 17.347 | 22.462
| 17.3551 | 22.2152
| 17.3631 | 21.9686
| 17.3712 | 21.7223
| 17.3792 | 21.4762
| 17.3873 | 21.2303
| 17.3953 | 20.9847
| 17.4034 | 20.7468
| 17.4114 | 20.5259
| 17.4195 | 20.3052
| 17.4275 | 20.0848
| 17.4356 | 19.8645
| 17.4436 | 19.6445
| 17.4517 | 19.4247
| 17.4597 | 19.2058
| 17.4678 | 19.0135
| 17.4758 | 18.8213
| 17.4839 | 18.6293
| 17.4919 | 18.4375
| 17.5 | 18.2459
| 17.508 | 18.0544
| 17.5161 | 17.8631
| 17.5241 | 17.6894
| 17.5322 | 17.5231
| 17.5402 | 17.357
| 17.5483 | 17.191
| 17.5563 | 17.0252
| 17.5644 | 16.8596
| 17.5724 | 16.6941
| 17.5805 | 16.5389
| 17.5885 | 16.4047
| 17.5966 | 16.2707
| 17.6046 | 16.1368
| 17.6127 | 16.003
| 17.6207 | 15.8693
| 17.6288 | 15.7358
| 17.6368 | 15.6023
| 17.6449 | 15.4994
| 17.6529 | 15.4
| 17.661 | 15.3006
| 17.669 | 15.2014
| 17.6771 | 15.1022
| 17.6851 | 15.0032
| 17.6932 | 14.9042
| 17.7012 | 14.8164
| 17.7093 | 14.7438
| 17.7173 | 14.6713
| 17.7254 | 14.5989
| 17.7334 | 14.5265
| 17.7415 | 14.4542
| 17.7495 | 14.3819
| 17.7576 | 14.3098
| 17.7656 | 14.2548
| 17.7737 | 14.202
| 17.7817 | 14.1493
| 17.7898 | 14.0966
| 17.7978 | 14.044
| 17.8059 | 13.9914
| 17.8139 | 13.9389
| 17.822 | 13.8924
| 17.83 | 13.8593
| 17.8381 | 13.8263
| 17.8461 | 13.7932
| 17.8542 | 13.7603
| 17.8622 | 13.7273
| 17.8703 | 13.6944
| 17.8783 | 13.6615
| 17.8864 | 13.6422
| 17.8944 | 13.6294
| 17.9025 | 13.6166
| 17.9105 | 13.6039
| 17.9186 | 13.5911
| 17.9266 | 13.5784
| 17.9347 | 13.5657
| 17.9427 | 13.553
| 17.9508 | 13.554
| 17.9588 | 13.5552
| 17.9669 | 13.5564
| 17.9749 | 13.5576
| 17.983 | 13.5588
| 17.991 | 13.56
| 17.9991 | 13.5611
| 18.0071 | 13.5633
| 18.0151 | 13.5685
| 18.0232 | 13.5737
| 18.0312 | 13.5789
| 18.0393 | 13.584
| 18.0473 | 13.5892
| 18.0554 | 13.5944
| 18.0634 | 13.5995
| 18.0715 | 13.6036
| 18.0795 | 13.6064
| 18.0876 | 13.6092
| 18.0956 | 13.6121
| 18.1037 | 13.6149
| 18.1117 | 13.6177
| 18.1198 | 13.6205
| 18.1278 | 13.6233
| 18.1359 | 13.622
| 18.1439 | 13.6181
| 18.152 | 13.6142
| 18.16 | 13.6103
| 18.1681 | 13.6064
| 18.1761 | 13.6025
| 18.1842 | 13.5986
| 18.1922 | 13.5946
| 18.2003 | 13.5822
| 18.2083 | 13.5662
| 18.2164 | 13.5502
| 18.2244 | 13.5342
| 18.2325 | 13.5182
| 18.2405 | 13.5023
| 18.2486 | 13.4863
| 18.2566 | 13.4704
| 18.2647 | 13.4443
| 18.2727 | 13.4148
| 18.2808 | 13.3854
| 18.2888 | 13.3559
| 18.2969 | 13.3265
| 18.3049 | 13.2971
| 18.313 | 13.2678
| 18.321 | 13.2384
| 18.3291 | 13.2026
| 18.3371 | 13.1644
| 18.3452 | 13.1262
| 18.3532 | 13.0881
| 18.3613 | 13.05
| 18.3693 | 13.0119
| 18.3774 | 12.9739
| 18.3854 | 12.9359
| 18.3935 | 12.8959
| 18.4015 | 12.855
| 18.4096 | 12.8141
| 18.4176 | 12.7733
| 18.4257 | 12.7324
| 18.4337 | 12.6917
| 18.4418 | 12.6509
| 18.4498 | 12.6102
| 18.4579 | 12.5697
| 18.4659 | 12.5294
| 18.474 | 12.4892
| 18.482 | 12.449
| 18.4901 | 12.4088
| 18.4981 | 12.3686
| 18.5062 | 12.3285
| 18.5142 | 12.2884
| 18.5223 | 12.248
| 18.5303 | 12.2067
| 18.5384 | 12.1654
| 18.5464 | 12.1242
| 18.5545 | 12.083
| 18.5625 | 12.0419
| 18.5706 | 12.0008
| 18.5786 | 11.9597
| 18.5867 | 11.9181
| 18.5947 | 11.8715
| 18.6028 | 11.8249
| 18.6108 | 11.7784
| 18.6189 | 11.7319
| 18.6269 | 11.6854
| 18.635 | 11.639
| 18.643 | 11.5926
| 18.6511 | 11.5463
| 18.6591 | 11.4962
| 18.6672 | 11.4451
| 18.6752 | 11.3941
| 18.6833 | 11.3431
| 18.6913 | 11.2922
| 18.6994 | 11.2413
| 18.7074 | 11.1904
| 18.7155 | 11.1396
| 18.7235 | 11.09
| 18.7316 | 11.042
| 18.7396 | 10.9939
| 18.7477 | 10.9459
| 18.7557 | 10.898
| 18.7638 | 10.8501
| 18.7718 | 10.8023
| 18.7799 | 10.7544
| 18.7879 | 10.7067
| 18.796 | 10.6664
| 18.804 | 10.6261
| 18.8121 | 10.5859
| 18.8201 | 10.5457
| 18.8282 | 10.5056
| 18.8362 | 10.4654
| 18.8443 | 10.4254
| 18.8523 | 10.3853
| 18.8604 | 10.3483
| 18.8684 | 10.3141
| 18.8765 | 10.2799
| 18.8845 | 10.2458
| 18.8926 | 10.2117
| 18.9006 | 10.1776
| 18.9087 | 10.1436
| 18.9167 | 10.1095
| 18.9248 | 10.0756
| 18.9328 | 10.0451
| 18.9409 | 10.0147
| 18.9489 | 9.98442
| 18.957 | 9.95414
| 18.965 | 9.92388
| 18.9731 | 9.89365
| 18.9811 | 9.86345
| 18.9892 | 9.83327
| 18.9972 | 9.805
| 19.0053 | 9.78026
| 19.0133 | 9.75553
| 19.0214 | 9.73083
| 19.0294 | 9.70614
| 19.0375 | 9.68148
| 19.0455 | 9.65684
| 19.0536 | 9.63222
| 19.0616 | 9.60762
| 19.0697 | 9.58814
| 19.0777 | 9.57112
| 19.0858 | 9.55412
| 19.0938 | 9.53713
| 19.1019 | 9.52016
| 19.1099 | 9.50319
| 19.118 | 9.48625
| 19.126 | 9.46932
| 19.1341 | 9.4524
| 19.1421 | 9.44217
| 19.1502 | 9.4324
| 19.1582 | 9.42263
| 19.1663 | 9.41288
| 19.1743 | 9.40313
| 19.1824 | 9.39339
| 19.1904 | 9.38366
| 19.1985 | 9.37394
| 19.2065 | 9.36512
| 19.2145 | 9.36211
| 19.2226 | 9.35911
| 19.2306 | 9.35612
| 19.2387 | 9.35312
| 19.2467 | 9.35013
| 19.2548 | 9.34714
| 19.2628 | 9.34416
| 19.2709 | 9.34117
| 19.2789 | 9.33977
| 19.287 | 9.34278
| 19.295 | 9.34578
| 19.3031 | 9.34877
| 19.3111 | 9.35177
| 19.3192 | 9.35476
| 19.3272 | 9.35775
| 19.3353 | 9.36074
| 19.3433 | 9.36373
| 19.3514 | 9.36798
| 19.3594 | 9.37483
| 19.3675 | 9.38167
| 19.3755 | 9.3885
| 19.3836 | 9.39533
| 19.3916 | 9.40215
| 19.3997 | 9.40897
| 19.4077 | 9.41578
| 19.4158 | 9.42259
| 19.4238 | 9.42995
| 19.4319 | 9.43848
| 19.4399 | 9.44699
| 19.448 | 9.4555
| 19.456 | 9.464
| 19.4641 | 9.4725
| 19.4721 | 9.48099
| 19.4802 | 9.48947
| 19.4882 | 9.49794
| 19.4963 | 9.5064
| 19.5043 | 9.51485
| 19.5124 | 9.5233
| 19.5204 | 9.53173
| 19.5285 | 9.54016
| 19.5365 | 9.54858
| 19.5446 | 9.557
| 19.5526 | 9.5654
| 19.5607 | 9.57381
| 19.5687 | 9.58214
| 19.5768 | 9.59006
| 19.5848 | 9.59797
| 19.5929 | 9.60588
| 19.6009 | 9.61377
| 19.609 | 9.62166
| 19.617 | 9.62955
| 19.6251 | 9.63743
| 19.6331 | 9.6453
| 19.6412 | 9.65316
| 19.6492 | 9.66078
| 19.6573 | 9.66837
| 19.6653 | 9.67595
| 19.6734 | 9.68353
| 19.6814 | 9.6911
| 19.6895 | 9.69866
| 19.6975 | 9.70622
| 19.7056 | 9.71377
| 19.7136 | 9.72132
| 19.7217 | 9.72774
| 19.7297 | 9.7335
| 19.7378 | 9.73925
| 19.7458 | 9.74501
| 19.7539 | 9.75075
| 19.7619 | 9.75649
| 19.77 | 9.76223
| 19.778 | 9.76796
| 19.7861 | 9.77369
| 19.7941 | 9.77919
| 19.8022 | 9.78412
| 19.8102 | 9.78904
| 19.8183 | 9.79396
| 19.8263 | 9.79888
| 19.8344 | 9.80379
| 19.8424 | 9.8087
| 19.8505 | 9.8136
| 19.8585 | 9.8185
| 19.8666 | 9.8234
| 19.8746 | 9.83438
| 19.8827 | 9.84633
| 19.8907 | 9.85827
| 19.8988 | 9.8702
| 19.9068 | 9.88212
| 19.9149 | 9.89404
| 19.9229 | 9.90594
| 19.931 | 9.91783
| 19.939 | 9.92971
| 19.9471 | 9.94532
| 19.9551 | 9.96728
| 19.9632 | 9.98923
| 19.9712 | 10.0112
| 19.9793 | 10.0331
| 19.9873 | 10.055
| 19.9954 | 10.0768
| 20.0034 | 10.0987
| 20.0115 | 10.1205
| 20.0195 | 10.1424
| 20.0276 | 10.1664
| 20.0356 | 10.1909
| 20.0437 | 10.2154
| 20.0517 | 10.2399
| 20.0598 | 10.2644
| 20.0678 | 10.2888
| 20.0759 | 10.3132
| 20.0839 | 10.3376
| 20.092 | 10.362
| 20.1 | 10.3856
| 20.1081 | 10.4051
| 20.1161 | 10.4245
| 20.1242 | 10.444
| 20.1322 | 10.4634
| 20.1403 | 10.4828
| 20.1483 | 10.5022
| 20.1564 | 10.5216
| 20.1644 | 10.5409
| 20.1725 | 10.5603
| 20.1805 | 10.5758
| 20.1886 | 10.5866
| 20.1966 | 10.5974
| 20.2047 | 10.6082
| 20.2127 | 10.619
| 20.2208 | 10.6298
| 20.2288 | 10.6405
| 20.2369 | 10.6513
| 20.2449 | 10.6621
| 20.253 | 10.6728
| 20.261 | 10.6776
| 20.2691 | 10.6792
| 20.2771 | 10.6809
| 20.2852 | 10.6825
| 20.2932 | 10.6842
| 20.3013 | 10.6858
| 20.3093 | 10.6875
| 20.3174 | 10.6891
| 20.3254 | 10.6907
| 20.3335 | 10.6924
| 20.3415 | 10.6885
| 20.3496 | 10.6832
| 20.3576 | 10.6779
| 20.3657 | 10.6726
| 20.3737 | 10.6673
| 20.3818 | 10.662
| 20.3898 | 10.6568
| 20.3979 | 10.6515
| 20.4059 | 10.6462
| 20.4139 | 10.6409
| 20.422 | 10.6311
| 20.43 | 10.6204
| 20.4381 | 10.6098
| 20.4461 | 10.5991
| 20.4542 | 10.5885
| 20.4622 | 10.5779
| 20.4703 | 10.5672
| 20.4783 | 10.5566
| 20.4864 | 10.546
| 20.4944 | 10.5354
| 20.5025 | 10.5183
| 20.5105 | 10.4998
| 20.5186 | 10.4813
| 20.5266 | 10.4628
| 20.5347 | 10.4443
| 20.5427 | 10.4259
| 20.5508 | 10.4074
| 20.5588 | 10.389
| 20.5669 | 10.3706
| 20.5749 | 10.3522
| 20.583 | 10.3239
| 20.591 | 10.2917
| 20.5991 | 10.2595
| 20.6071 | 10.2274
| 20.6152 | 10.1953
| 20.6232 | 10.1632
| 20.6313 | 10.1311
| 20.6393 | 10.099
| 20.6474 | 10.067
| 20.6554 | 10.035
| 20.6635 | 9.99561
| 20.6715 | 9.94962
| 20.6796 | 9.90367
| 20.6876 | 9.85776
| 20.6957 | 9.81188
| 20.7037 | 9.76604
| 20.7118 | 9.72023
| 20.7198 | 9.67446
| 20.7279 | 9.62873
| 20.7359 | 9.58303
| 20.744 | 9.53586
| 20.752 | 9.48452
| 20.7601 | 9.43323
| 20.7681 | 9.38197
| 20.7762 | 9.33076
| 20.7842 | 9.27958
| 20.7923 | 9.22844
| 20.8003 | 9.17735
| 20.8084 | 9.12629
| 20.8164 | 9.07527
| 20.8245 | 9.02429
| 20.8325 | 8.97577
| 20.8406 | 8.92751
| 20.8486 | 8.87929
| 20.8567 | 8.8311
| 20.8647 | 8.78296
| 20.8728 | 8.73484
| 20.8808 | 8.68677
| 20.8889 | 8.63873
| 20.8969 | 8.59073
| 20.905 | 8.54277
| 20.913 | 8.49802
| 20.9211 | 8.45669
| 20.9291 | 8.4154
| 20.9372 | 8.37413
| 20.9452 | 8.3329
| 20.9533 | 8.2917
| 20.9613 | 8.25053
| 20.9694 | 8.2094
| 20.9774 | 8.16829
| 20.9855 | 8.12722
| 20.9935 | 8.08618
| 21.0016 | 8.05206
| 21.0096 | 8.0182
| 21.0177 | 7.98437
| 21.0257 | 7.95056
| 21.0338 | 7.91678
| 21.0418 | 7.88303
| 21.0499 | 7.8493
| 21.0579 | 7.8156
| 21.066 | 7.78192
| 21.074 | 7.74827
| 21.0821 | 7.71575
| 21.0901 | 7.68518
| 21.0982 | 7.65464
| 21.1062 | 7.62412
| 21.1143 | 7.59362
| 21.1223 | 7.56315
| 21.1304 | 7.5327
| 21.1384 | 7.50227
| 21.1465 | 7.47187
| 21.1545 | 7.44149
| 21.1626 | 7.41113
| 21.1706 | 7.38089
| 21.1787 | 7.35073
| 21.1867 | 7.32059
| 21.1948 | 7.29047
| 21.2028 | 7.26037
| 21.2109 | 7.2303
| 21.2189 | 7.20025
| 21.227 | 7.17022
| 21.235 | 7.14021
| 21.2431 | 7.11023
| 21.2511 | 7.08027
| 21.2592 | 7.04883
| 21.2672 | 7.01724
| 21.2753 | 6.98568
| 21.2833 | 6.95415
| 21.2914 | 6.92263
| 21.2994 | 6.89115
| 21.3075 | 6.85968
| 21.3155 | 6.82824
| 21.3236 | 6.79682
| 21.3316 | 6.76543
| 21.3397 | 6.73379
| 21.3477 | 6.69538
| 21.3558 | 6.65699
| 21.3638 | 6.61863
| 21.3719 | 6.58029
| 21.3799 | 6.54199
| 21.388 | 6.50372
| 21.396 | 6.46547
| 21.4041 | 6.42725
| 21.4121 | 6.38907
| 21.4202 | 6.35091
| 21.4282 | 6.31177
| 21.4363 | 6.26153
| 21.4443 | 6.21131
| 21.4524 | 6.16114
| 21.4604 | 6.11101
| 21.4685 | 6.06091
| 21.4765 | 6.01085
| 21.4846 | 5.96083
| 21.4926 | 5.91084
| 21.5007 | 5.86089
| 21.5087 | 5.81098
| 21.5168 | 5.76079
| 21.5248 | 5.70248
| 21.5329 | 5.6442
| 21.5409 | 5.58597
| 21.549 | 5.52778
| 21.557 | 5.46964
| 21.5651 | 5.41154
| 21.5731 | 5.35348
| 21.5812 | 5.29547
| 21.5892 | 5.2375
| 21.5973 | 5.17957
| 21.6053 | 5.12169
| 21.6133 | 5.06753
| 21.6214 | 5.01381
| 21.6294 | 4.96013
| 21.6375 | 4.9065
| 21.6455 | 4.8529
| 21.6536 | 4.79935
| 21.6616 | 4.74583
| 21.6697 | 4.69236
| 21.6777 | 4.63892
| 21.6858 | 4.58552
| 21.6938 | 4.53217
| 21.7019 | 4.49016
| 21.7099 | 4.45377
| 21.718 | 4.41741
| 21.726 | 4.38108
| 21.7341 | 4.34477
| 21.7421 | 4.30849
| 21.7502 | 4.27223
| 21.7582 | 4.23601
| 21.7663 | 4.19981
| 21.7743 | 4.16363
| 21.7824 | 4.12749
| 21.7904 | 4.09779
| 21.7985 | 4.08032
| 21.8065 | 4.06286
| 21.8146 | 4.04542
| 21.8226 | 4.02799
| 21.8307 | 4.01058
| 21.8387 | 3.99317
| 21.8468 | 3.97578
| 21.8548 | 3.95841
| 21.8629 | 3.94104
| 21.8709 | 3.92369
| 21.879 | 3.90635
| 21.887 | 3.89372
| 21.8951 | 3.88148
| 21.9031 | 3.86925
| 21.9112 | 3.85704
| 21.9192 | 3.84483
| 21.9273 | 3.83262
| 21.9353 | 3.82043
| 21.9434 | 3.80825
| 21.9514 | 3.79608
| 21.9595 | 3.78391
| 21.9675 | 3.77176
| 21.9756 | 3.75615
| 21.9836 | 3.73551
| 21.9917 | 3.71489
| 21.9997 | 3.69428
| 22.0078 | 3.67369
| 22.0158 | 3.65311
| 22.0239 | 3.63255
| 22.0319 | 3.612
| 22.04 | 3.59146
| 22.048 | 3.57095
| 22.0561 | 3.55044
| 22.0641 | 3.52996
| 22.0722 | 3.50249
| 22.0802 | 3.47319
| 22.0883 | 3.44392
| 22.0963 | 3.41467
| 22.1044 | 3.38544
| 22.1124 | 3.35624
| 22.1205 | 3.32705
| 22.1285 | 3.29789
| 22.1366 | 3.26874
| 22.1446 | 3.23962
| 22.1527 | 3.21052
| 22.1607 | 3.18136
| 22.1688 | 3.15122
| 22.1768 | 3.12111
| 22.1849 | 3.09101
| 22.1929 | 3.06094
| 22.201 | 3.03089
| 22.209 | 3.00087
| 22.2171 | 2.97086
| 22.2251 | 2.94088
| 22.2332 | 2.91092
| 22.2412 | 2.88098
| 22.2493 | 2.85106
| 22.2573 | 2.82253
| 22.2654 | 2.79787
| 22.2734 | 2.77324
| 22.2815 | 2.74862
| 22.2895 | 2.72402
| 22.2976 | 2.69944
| 22.3056 | 2.67487
| 22.3137 | 2.65032
| 22.3217 | 2.62579
| 22.3298 | 2.60128
| 22.3378 | 2.57679
| 22.3459 | 2.55231
| 22.3539 | 2.52963
| 22.362 | 2.51033
| 22.37 | 2.49105
| 22.3781 | 2.47179
| 22.3861 | 2.45254
| 22.3942 | 2.4333
| 22.4022 | 2.41408
| 22.4103 | 2.39487
| 22.4183 | 2.37567
| 22.4264 | 2.35649
| 22.4344 | 2.33732
| 22.4425 | 2.31816
| 22.4505 | 2.29971
| 22.4586 | 2.28269
| 22.4666 | 2.26569
| 22.4747 | 2.24869
| 22.4827 | 2.23171
| 22.4908 | 2.21474
| 22.4988 | 2.19779
| 22.5069 | 2.18084
| 22.5149 | 2.16391
| 22.523 | 2.14699
| 22.531 | 2.13009
| 22.5391 | 2.11319
| 22.5471 | 2.09662
| 22.5552 | 2.08133
| 22.5632 | 2.06604
| 22.5713 | 2.05077
| 22.5793 | 2.03551
| 22.5874 | 2.02026
| 22.5954 | 2.00502
| 22.6035 | 1.98979
| 22.6115 | 1.97457
| 22.6196 | 1.95936
| 22.6276 | 1.94416
| 22.6357 | 1.92898
| 22.6437 | 1.9138
| 22.6518 | 1.9019
| 22.6598 | 1.8901
| 22.6679 | 1.87831
| 22.6759 | 1.86653
| 22.684 | 1.85476
| 22.692 | 1.843
| 22.7001 | 1.83125
| 22.7081 | 1.8195
| 22.7162 | 1.80776
| 22.7242 | 1.79603
| 22.7323 | 1.78431
| 22.7403 | 1.7726
| 22.7484 | 1.76246
| 22.7564 | 1.75324
| 22.7645 | 1.74402
| 22.7725 | 1.73481
| 22.7806 | 1.72561
| 22.7886 | 1.71641
| 22.7967 | 1.70723
| 22.8047 | 1.69804
| 22.8127 | 1.68887
| 22.8208 | 1.6797
| 22.8288 | 1.67053
| 22.8369 | 1.66137
| 22.8449 | 1.65222
| 22.853 | 1.64303
| 22.861 | 1.63385
| 22.8691 | 1.62467
| 22.8771 | 1.61551
| 22.8852 | 1.60635
| 22.8932 | 1.59719
| 22.9013 | 1.58804
| 22.9093 | 1.5789
| 22.9174 | 1.56976
| 22.9254 | 1.56064
| 22.9335 | 1.55151
| 22.9415 | 1.5424
| 22.9496 | 1.53224
| 22.9576 | 1.52148
| 22.9657 | 1.51073
| 22.9737 | 1.49998
| 22.9818 | 1.48924
| 22.9898 | 1.47851
| 22.9979 | 1.46779
| 23.0059 | 1.45707
| 23.014 | 1.44636
| 23.022 | 1.43566
| 23.0301 | 1.42496
| 23.0381 | 1.41428
| 23.0462 | 1.4036
| 23.0542 | 1.38978
| 23.0623 | 1.37583
| 23.0703 | 1.3619
| 23.0784 | 1.34797
| 23.0864 | 1.33406
| 23.0945 | 1.32016
| 23.1025 | 1.30626
| 23.1106 | 1.29237
| 23.1186 | 1.2785
| 23.1267 | 1.26463
| 23.1347 | 1.25078
| 23.1428 | 1.23693
| 23.1508 | 1.22228
| 23.1589 | 1.20388
| 23.1669 | 1.1855
| 23.175 | 1.16714
| 23.183 | 1.14878
| 23.1911 | 1.13044
| 23.1991 | 1.11211
| 23.2072 | 1.0938
| 23.2152 | 1.07549
| 23.2233 | 1.0572
| 23.2313 | 1.03892
| 23.2394 | 1.02066
| 23.2474 | 1.0024
| 23.2555 | 0.98314
| 23.2635 | 0.96129
| 23.2716 | 0.93946
| 23.2796 | 0.91764
| 23.2877 | 0.89583
| 23.2957 | 0.87404
| 23.3038 | 0.85227
| 23.3118 | 0.83051
| 23.3199 | 0.80876
| 23.3279 | 0.78703
| 23.336 | 0.76532
| 23.344 | 0.74362
| 23.3521 | 0.72193
| 23.3601 | 0.70082
| 23.3682 | 0.68121
| 23.3762 | 0.66161
| 23.3843 | 0.64202
| 23.3923 | 0.62245
| 23.4004 | 0.6029
| 23.4084 | 0.58335
| 23.4165 | 0.56382
| 23.4245 | 0.5443
| 23.4326 | 0.5248
| 23.4406 | 0.50531
| 23.4487 | 0.48583
| 23.4567 | 0.46637
| 23.4648 | 0.44848
| 23.4728 | 0.44021
| 23.4809 | 0.43193
| 23.4889 | 0.42366
| 23.497 | 0.4154
| 23.505 | 0.40715
| 23.5131 | 0.39889
| 23.5211 | 0.39065
| 23.5292 | 0.38241
| 23.5372 | 0.37418
| 23.5453 | 0.36595
| 23.5533 | 0.35773
| 23.5614 | 0.34951
| 23.5694 | 0.3413
| 23.5775 | 0.34512
| 23.5855 | 0.35042
| 23.5936 | 0.35571
| 23.6016 | 0.361
| 23.6097 | 0.36628
| 23.6177 | 0.37156
| 23.6258 | 0.37684
| 23.6338 | 0.38211
| 23.6419 | 0.38738
| 23.6499 | 0.39265
| 23.658 | 0.39791
| 23.666 | 0.40317
| 23.6741 | 0.40843
| 23.6821 | 0.41633
| 23.6902 | 0.42667
| 23.6982 | 0.437
| 23.7063 | 0.44733
| 23.7143 | 0.45765
| 23.7224 | 0.46796
| 23.7304 | 0.47826
| 23.7385 | 0.48856
| 23.7465 | 0.49885
| 23.7546 | 0.50914
| 23.7626 | 0.51941
| 23.7707 | 0.52968
| 23.7787 | 0.53994
| 23.7868 | 0.55015
| 23.7948 | 0.55846
| 23.8029 | 0.56677
| 23.8109 | 0.57507
| 23.819 | 0.58336
| 23.827 | 0.59165
| 23.8351 | 0.59994
| 23.8431 | 0.60822
| 23.8512 | 0.61649
| 23.8592 | 0.62476
| 23.8673 | 0.63302
| 23.8753 | 0.64127
| 23.8834 | 0.64953
| 23.8914 | 0.65777
| 23.8995 | 0.66649
| 23.9075 | 0.6759
| 23.9156 | 0.6853
| 23.9236 | 0.6947
| 23.9317 | 0.70409
| 23.9397 | 0.71348
| 23.9478 | 0.72285
| 23.9558 | 0.73222
| 23.9639 | 0.74159
| 23.9719 | 0.75095
| 23.98 | 0.7603
| 23.988 | 0.76965
| 23.9961 | 0.77899
| 24.0041 | 0.78832
| 24.0121 | 0.80123
| 24.0202 | 0.81591
| 24.0282 | 0.83059
| 24.0363 | 0.84525
| 24.0443 | 0.85991
| 24.0524 | 0.87455
| 24.0604 | 0.88919
| 24.0685 | 0.90382
| 24.0765 | 0.91843
| 24.0846 | 0.93304
| 24.0926 | 0.94764
| 24.1007 | 0.96222
| 24.1087 | 0.9768
| 24.1168 | 0.99137
| 24.1248 | 1.01248
| 24.1329 | 1.03527
| 24.1409 | 1.05805
| 24.149 | 1.08081
| 24.157 | 1.10355
| 24.1651 | 1.12628
| 24.1731 | 1.149
| 24.1812 | 1.1717
| 24.1892 | 1.19438
| 24.1973 | 1.21705
| 24.2053 | 1.23971
| 24.2134 | 1.26235
| 24.2214 | 1.28497
| 24.2295 | 1.30758
| 24.2375 | 1.33628
| 24.2456 | 1.36655
| 24.2536 | 1.39679
| 24.2617 | 1.42702
| 24.2697 | 1.45722
| 24.2778 | 1.48741
| 24.2858 | 1.51757
| 24.2939 | 1.54772
| 24.3019 | 1.57784
| 24.31 | 1.60795
| 24.318 | 1.63803
| 24.3261 | 1.6681
| 24.3341 | 1.69814
| 24.3422 | 1.72817
| 24.3502 | 1.75745
| 24.3583 | 1.78635
| 24.3663 | 1.81522
| 24.3744 | 1.84408
| 24.3824 | 1.87292
| 24.3905 | 1.90174
| 24.3985 | 1.93054
| 24.4066 | 1.95932
| 24.4146 | 1.98808
| 24.4227 | 2.01683
| 24.4307 | 2.04555
| 24.4388 | 2.07426
| 24.4468 | 2.10295
| 24.4549 | 2.13161
| 24.4629 | 2.1551
| 24.471 | 2.17071
| 24.479 | 2.18632
| 24.4871 | 2.20191
| 24.4951 | 2.21749
| 24.5032 | 2.23306
| 24.5112 | 2.24862
| 24.5193 | 2.26417
| 24.5273 | 2.27971
| 24.5354 | 2.29524
| 24.5434 | 2.31076
| 24.5515 | 2.32627
| 24.5595 | 2.34177
| 24.5676 | 2.35726
| 24.5756 | 2.37274
| 24.5837 | 2.36999
| 24.5917 | 2.36715
| 24.5998 | 2.36432
| 24.6078 | 2.36149
| 24.6159 | 2.35866
| 24.6239 | 2.35583
| 24.632 | 2.353
| 24.64 | 2.35018
| 24.6481 | 2.34736
| 24.6561 | 2.34453
| 24.6642 | 2.34172
| 24.6722 | 2.3389
| 24.6803 | 2.33608
| 24.6883 | 2.33327
| 24.6964 | 2.32458
| 24.7044 | 2.30891
| 24.7125 | 2.29326
| 24.7205 | 2.27761
| 24.7286 | 2.26197
| 24.7366 | 2.24635
| 24.7447 | 2.23073
| 24.7527 | 2.21513
| 24.7608 | 2.19953
| 24.7688 | 2.18395
| 24.7769 | 2.16837
| 24.7849 | 2.15281
| 24.793 | 2.13725
| 24.801 | 2.12171
| 24.8091 | 2.10617
| 24.8171 | 2.08616
| 24.8252 | 2.06489
| 24.8332 | 2.04364
| 24.8413 | 2.0224
| 24.8493 | 2.00117
| 24.8574 | 1.97996
| 24.8654 | 1.95876
| 24.8735 | 1.93758
| 24.8815 | 1.9164
| 24.8896 | 1.89525
| 24.8976 | 1.8741
| 24.9057 | 1.85297
| 24.9137 | 1.83186
| 24.9218 | 1.81075
| 24.9298 | 1.78966
| 24.9379 | 1.76303
| 24.9459 | 1.73619
| 24.954 | 1.70937
| 24.962 | 1.68257
| 24.9701 | 1.65579
| 24.9781 | 1.62902
| 24.9862 | 1.60227
| 24.9942 | 1.57553
| 25.0023 | 1.54882
| 25.0103 | 1.52212
| 25.0184 | 1.49543
| 25.0264 | 1.46877
| 25.0345 | 1.44212
| 25.0425 | 1.41549
| 25.0506 | 1.38887