## Transmission
LMU-10X-248 Transmission
|  | Wavelength (µm) | Transmission (%)
|  | 200 | 63.11531
|  | 220 | 82.65474
|  | 240 | 92.5822
|  | 260 | 92.33051
Product Raw Data |  | 280 | 85.53183
Narrowband 10X Focusing Objective with 248 nm AR Coating |  | 300 | 77.25992
|  | 320 | 69.99539
Item # | LMU-10X-248 | 340 | 64.14971
DISCLAIMER: The data presented here are typical. Slight variations in performance data will occur from lot to lot. Please contact Technical Support with any questions regarding the use or reliability of this data. |  | 360 | 61.52369
|  | 380 | 61.52369
|  | 400 | 61.52369
|  | 420 | 61.87471
|  | 440 | 62.34555
|  | 460 | 62.8196
This data may be used in publications. However, please cite Thorlabs as the source. |  | 480 | 63.2969
|  | 500 | 63.77746
|  | 520 | 64.26129
Additional Information: |  | 540 | 64.74843
|  | 560 | 65.46234
|  | 580 | 66.22321
|  | 600 | 66.99203
|  | 650 | 68.6884
|  | 700 | 69.90786
|  | 750 | 71.14677