## Transmission
LMU-20X-UVB Transmission
|  | Wavelength (µm) | Transmission (%)
|  | 200 | 0.08963
|  | 220 | 16.24349
|  | 240 | 66.7355
|  | 260 | 86.54894
Product Raw Data |  | 280 | 89.72119
Broadband 20X Focusing Objective with Broadband AR Coating |  | 300 | 91.44571
|  | 320 | 90.42333
Item # | LMU-20X-UVB | 340 | 90.16916
DISCLAIMER: The data presented here are typical. Slight variations in performance data will occur from lot to lot. Please contact Technical Support with any questions regarding the use or reliability of this data. |  | 360 | 90.4227
|  | 380 | 89.85231
|  | 400 | 86.13552
|  | 420 | 76.81964
|  | 440 | 66.80271
|  | 460 | 57.60133
This data may be used in publications. However, please cite Thorlabs as the source. |  | 480 | 49.23524
|  | 500 | 42.00945
|  | 520 | 35.77895
Additional Information: |  | 540 | 30.41581
|  | 560 | 28.01759
|  | 580 | 26.17369
|  | 600 | 24.44301
|  | 650 | 21.04589
|  | 700 | 18.91976
|  | 750 | 16.99454