## Transmission
LMU-3X-NUV Transmission
|  | Wavelength (µm) | Transmission (%)
|  | 200 | 26.2144
|  | 220 | 35.1298
|  | 240 | 46.4404
|  | 260 | 60.63549
Product Raw Data |  | 280 | 76.81952
Narrowband 3X Focusing Objective with Broadband AR Coating |  | 300 | 91.33083
|  | 320 | 97.27156
Item # | LMU-3X-NUV | 340 | 98.0953
DISCLAIMER: The data presented here are typical. Slight variations in performance data will occur from lot to lot. Please contact Technical Support with any questions regarding the use or reliability of this data. |  | 360 | 97.97726
|  | 380 | 98.1642
|  | 400 | 96.7937
|  | 420 | 95.62917
|  | 440 | 94.53911
|  | 460 | 93.45941
This data may be used in publications. However, please cite Thorlabs as the source. |  | 480 | 92.39001
|  | 500 | 91.33083
|  | 520 | 88.77361
Additional Information: |  | 540 | 86.27633
|  | 560 | 84.81424
|  | 580 | 83.54368
|  | 600 | 82.28902
|  | 650 | 76.0393
|  | 700 | 64.69902
|  | 750 | 62.13363